## Experimental
0 | 1 | 2 | 3 | 4 | 5 | 6 | 7 | 8 | 9 | 10 | 11 | 12 | 13 | 14 | 15 | 16 | 17 | 18 | 19 | 20 | 21 | 22 | 23 | 24 | 25 | 26 | 27 | 28 | 29 | 30 | 31 | 32 | 33
| cid | cid_PM | cid_solvent | cid_acid | Extractant_Name | Extractant_Concentration_M2 | Organic_Solvent | Acid | Acid_Concentration_M | Metal | Metal_Concentration_mM2 | Metal_Concentration_mM | Distribution_Coefficient | Rg | has water? | has acid? | CacidOrg (M) | D(acid) | has ions? | CionOrg (M) | has PM? | Phase_Modifier | Phase_Modifier_Concentration_M | Temp (K) | Temperature_C | Shaking time (m) | ref citation | DOI | Published | SMILES | Isomeric Smiles_acid | Isomeric Smiles_PM | Isomeric Smiles_S
0 | 70700400 |  | 8182 | 944 | TODGA | 0.1 | ndodecane | HNO3 | 1.009522 | [5 empty] | 1 | 1 | 0.02274706 |  | 0 |  | 0 |  |  | 293.15 | 20 |  | tachimori20022 | /10.1081/SEI-120016073 | 1 | CCCCCCCCN(CCCCCCCC)C(=O)COCC(=O)N(CCCCCCCC)CCCCCCCC | [N+](=O)(O)[O-] |  | CCCCCCCCCCCC
1 | 70700400 |  | 8182 | 944 |  | 0.1 | ndodecane | HNO3 | 0.6973236 | [5 empty] | 1 | 1 | 0.009627742 | 0.014 | 0 |  | 0 |  |  | 293.15 | 20 |  | tachimori2002 | /10.1081/SEI-120016073 | 1 | CCCCCCCCN(CCCCCCCC)C(=O)COCC(=O)N(CCCCCCCC)CCCCCCCC | [N+](=O)(O)[O-] |  | CCCCCCCCCCCC
2 | 70700400 |  | 8182 | 944 | TODGA, DOHA | 0.1 | ndodecane | HNO3, H2SO4 | 1.009522 | [5 empty] | 1 | 1 | 0.02274706 |  | 0 |  | 0 |  |  | 293.15 | 20 |  | tachimori20022 | /10.1081/SEI-120016073 | 1 | CCCCCCCCN(CCCCCCCC)C(=O)COCC(=O)N(CCCCCCCC)CCCCCCCC | [N+](=O)(O)[O-] |  | CCCCCCCCCCCC