## Experimental
| cid | cid_PM | cid_solvent | cid_acid | Extractant_Name | Extractant_Concentration_M | Organic_Solvent | Acid | Acid_Concentration_M | Metal | Metal_Concentration_mM | Distribution_Coefficient | Rg | has water? | has acid? | Extracted_Acid_Concentration_M | Distribution_Coefficient_Acid | has ions? | Extracted_Metal_Concentration_mM | has PM? | Phase_Modifier_Name | Phase_Modifier_Concentration_M | Temperature_C | Mixing_Time_min | Third_phase | ref citation | DOI | Published | SMILES | Isomeric Smiles_acid | Isomeric Smiles_PM | Isomeric Smiles_S | location of data | location2 | at CMC? | Comments
0 | 70700400 | 533135 | 8182 | 944 | TODGA | 0.1 | ndodecane | HNO3 | 3 | Nd | 50 |  |  | 1 | 1 |  |  | 1 | 30 | 1 | DHOA | 1 | 20 |  | 0 | tachimori2002 | /10.1081/SEI-120016073 | 1 | CCCCCCCCN(CCCCCCCC)C(=O)COCC(=O)N(CCCCCCCC)CCCCCCCC | [N+](=O)(O)[O-] | CCCCCCCC(=O)N(CCCCCC)CCCCCC | CCCCCCCCCCCC | figu5 |  |  | figu5 nan nan
1 | 70700400 | 533135 | 8182 | 944 | TODGA | 0.1 | ndodecane | HNO3 | 3 | Nd | 19 |  |  | 1 | 1 |  |  | 1 | 20 | 1 | DHOA | 0.5 | 20 |  | 0 | tachimori2002 | /10.1081/SEI-120016073 | 1 | CCCCCCCCN(CCCCCCCC)C(=O)COCC(=O)N(CCCCCCCC)CCCCCCCC | [N+](=O)(O)[O-] | CCCCCCCC(=O)N(CCCCCC)CCCCCC | CCCCCCCCCCCC | fig5 |  |  | fig5 nan nan
2 | 70700400 | 533135 | 8182 | 944 | TODGA | 0.1 | ndodecane | HNO3 | 3 | Nd | 21 |  |  | 1 | 1 |  |  | 1 | 22 | 1 | DHOA | 0.5 | 20 |  | 0 | tachimori2002 | /10.1081/SEI-120016073 | 1 | CCCCCCCCN(CCCCCCCC)C(=O)COCC(=O)N(CCCCCCCC)CCCCCCCC | [N+](=O)(O)[O-] | CCCCCCCC(=O)N(CCCCCC)CCCCCC | CCCCCCCCCCCC | fig5 |  |  | fig5 nan nan
3 | 70700400 | 533135 | 8182 | 944 | TODGA | 0.1 | ndodecane | HNO3 | 3 | Nd | 23 |  |  | 1 | 1 |  |  | 1 | 25 | 1 | DHOA | 0.5 | 20 |  | 0 | tachimori2002 | /10.1081/SEI-120016073 | 1 | CCCCCCCCN(CCCCCCCC)C(=O)COCC(=O)N(CCCCCCCC)CCCCCCCC | [N+](=O)(O)[O-] | CCCCCCCC(=O)N(CCCCCC)CCCCCC | CCCCCCCCCCCC | fig5 |  |  | fig5 nan nan
4 | 70700400 | 533135 | 8182 | 944 | TODGA | 0.1 | ndodecane | HNO3 | 3 | Nd | 25 |  |  | 1 | 1 |  |  | 1 | 25 | 1 | DHOA | 0.5 | 20 |  | 0 | tachimori2002 | /10.1081/SEI-120016073 | 1 | CCCCCCCCN(CCCCCCCC)C(=O)COCC(=O)N(CCCCCCCC)CCCCCCCC | [N+](=O)(O)[O-] | CCCCCCCC(=O)N(CCCCCC)CCCCCC | CCCCCCCCCCCC | fig5 |  |  | fig5 nan nan
5 | 70700400 | 533135 | 8182 | 944 | TODGA | 0.1 | ndodecane | HNO3 | 3 | Nd | 27 |  |  | 1 | 1 |  |  | 1 | 26 | 1 | DHOA | 0.5 | 20 |  | 0 | tachimori2002 | /10.1081/SEI-120016073 | 1 | CCCCCCCCN(CCCCCCCC)C(=O)COCC(=O)N(CCCCCCCC)CCCCCCCC | [N+](=O)(O)[O-] | CCCCCCCC(=O)N(CCCCCC)CCCCCC | CCCCCCCCCCCC | fig5 |  |  | fig5 nan nan
6 | 70700400 | 533135 | 8182 | 944 | TODGA | 0.1 | ndodecane | HNO3 | 3 | Nd | 29 |  |  | 1 | 1 |  |  | 1 | 27 | 1 | DHOA | 0.5 | 20 |  | 0 | tachimori2002 | /10.1081/SEI-120016073 | 1 | CCCCCCCCN(CCCCCCCC)C(=O)COCC(=O)N(CCCCCCCC)CCCCCCCC | [N+](=O)(O)[O-] | CCCCCCCC(=O)N(CCCCCC)CCCCCC | CCCCCCCCCCCC | fig5 |  |  | fig5 nan nan
7 | 70700400 | 533135 | 8182 | 944 | TODGA | 0.1 | ndodecane | HNO3 | 0.503524 |  |  |  |  | 1 | 1 | 0.03987391 | 0.086 | 0 |  | 1 | DHOA | 1 | 20 |  | 0 | tachimori2002 | /10.1081/SEI-120016073 | 1 | CCCCCCCCN(CCCCCCCC)C(=O)COCC(=O)N(CCCCCCCC)CCCCCCCC | [N+](=O)(O)[O-] | CCCCCCCC(=O)N(CCCCCC)CCCCCC | CCCCCCCCCCCC | fig7 |  |  | fig7 nan nan
8 | 70700400 | 533135 | 8182 | 944 | TODGA | 0.1 | ndodecane | HNO3 | 1.011697 |  |  |  |  | 1 | 1 | 0.146259 | 0.169 | 0 |  | 1 | DHOA | 1 | 20 |  | 0 | tachimori2002 | /10.1081/SEI-120016073 | 1 | CCCCCCCCN(CCCCCCCC)C(=O)COCC(=O)N(CCCCCCCC)CCCCCCCC | [N+](=O)(O)[O-] | CCCCCCCC(=O)N(CCCCCC)CCCCCC | CCCCCCCCCCCC | fig7 |  |  | fig7 nan nan
9 | 70700400 | 533135 | 8182 | 944 | TODGA | 0.1 | ndodecane | HNO3 | 2.009233 |  |  |  |  | 1 | 1 | 0.3623207 | 0.22 | 0 |  | 1 | DHOA | 1 | 20 |  | 0 | tachimori2002 | /10.1081/SEI-120016073 | 1 | CCCCCCCCN(CCCCCCCC)C(=O)COCC(=O)N(CCCCCCCC)CCCCCCCC | [N+](=O)(O)[O-] | CCCCCCCC(=O)N(CCCCCC)CCCCCC | CCCCCCCCCCCC | fig7 |  |  | fig7 nan nan
10 | 70700400 | 533135 | 8182 | 944 | TODGA | 0.1 | ndodecane | HNO3 | 3.053856 |  |  |  |  | 1 | 1 | 0.585096 | 0.237 | 0 |  | 1 | DHOA | 1 | 20 |  | 0 | tachimori2002 | /10.1081/SEI-120016073 | 1 | CCCCCCCCN(CCCCCCCC)C(=O)COCC(=O)N(CCCCCCCC)CCCCCCCC | [N+](=O)(O)[O-] | CCCCCCCC(=O)N(CCCCCC)CCCCCC | CCCCCCCCCCCC | fig7 |  |  | fig7 nan nan
11 | 70700400 | 533135 | 8182 | 944 | TODGA | 0.1 | ndodecane | HNO3 | 0.1991753 |  |  |  |  | 1 | 1 | 0.001320196 | 0.007 | 0 |  | 1 | DHOA | 0.2 | 20 |  | 0 | tachimori2002 | /10.1081/SEI-120016073 | 1 | CCCCCCCCN(CCCCCCCC)C(=O)COCC(=O)N(CCCCCCCC)CCCCCCCC | [N+](=O)(O)[O-] | CCCCCCCC(=O)N(CCCCCC)CCCCCC | CCCCCCCCCCCC | fig7 |  |  | fig7 nan nan
12 | 70700400 | 533135 | 8182 | 944 | TODGA | 0.1 | ndodecane | HNO3 | 0.5019711 |  |  |  |  | 1 | 1 | 0.007986788 | 0.016 | 0 |  | 1 | DHOA | 0.2 | 20 |  | 0 | tachimori2002 | /10.1081/SEI-120016073 | 1 | CCCCCCCCN(CCCCCCCC)C(=O)COCC(=O)N(CCCCCCCC)CCCCCCCC | [N+](=O)(O)[O-] | CCCCCCCC(=O)N(CCCCCC)CCCCCC | CCCCCCCCCCCC | fig7 |  |  | fig7 nan nan
13 | 70700400 | 533135 | 8182 | 944 | TODGA | 0.1 | ndodecane | HNO3 | 0.9943897 |  |  |  |  | 1 | 1 | 0.04827972 | 0.051 | 0 |  | 1 | DHOA | 0.2 | 20 |  | 0 | tachimori2002 | /10.1081/SEI-120016073 | 1 | CCCCCCCCN(CCCCCCCC)C(=O)COCC(=O)N(CCCCCCCC)CCCCCCCC | [N+](=O)(O)[O-] | CCCCCCCC(=O)N(CCCCCC)CCCCCC | CCCCCCCCCCCC | fig7 |  |  | fig7 nan nan
14 | 70700400 | 533135 | 8182 | 944 | TODGA | 0.1 | ndodecane | HNO3 | 1.992802 |  |  |  |  | 1 | 1 | 0.1080683 | 0.057 | 0 |  | 1 | DHOA | 0.2 | 20 |  | 0 | tachimori2002 | /10.1081/SEI-120016073 | 1 | CCCCCCCCN(CCCCCCCC)C(=O)COCC(=O)N(CCCCCCCC)CCCCCCCC | [N+](=O)(O)[O-] | CCCCCCCC(=O)N(CCCCCC)CCCCCC | CCCCCCCCCCCC | fig7 |  |  | fig7 nan nan
15 | 70700400 | 533135 | 8182 | 944 | TODGA | 0.1 | ndodecane | HNO3 | 3.018382 |  |  |  |  | 1 | 1 | 0.1907942 | 0.067 | 0 |  | 1 | DHOA | 0.2 | 20 |  | 0 | tachimori2002 | /10.1081/SEI-120016073 | 1 | CCCCCCCCN(CCCCCCCC)C(=O)COCC(=O)N(CCCCCCCC)CCCCCCCC | [N+](=O)(O)[O-] | CCCCCCCC(=O)N(CCCCCC)CCCCCC | CCCCCCCCCCCC | fig7 |  |  | fig7 nan nan
16 | 70700400 | 533135 | 8182 | 944 | TODGA | 0.2 | ndodecane | HNO3 | 0.09948151 |  |  |  |  | 1 | 1 | 0.004294415 | 0.045 | 0 |  | 1 | DHOA | 1 | 20 |  | 0 | tachimori2002 | /10.1081/SEI-120016073 | 1 | CCCCCCCCN(CCCCCCCC)C(=O)COCC(=O)N(CCCCCCCC)CCCCCCCC | [N+](=O)(O)[O-] | CCCCCCCC(=O)N(CCCCCC)CCCCCC | CCCCCCCCCCCC | fig7 |  |  | fig7 nan nan
17 | 70700400 | 533135 | 8182 | 944 | TODGA | 0.2 | ndodecane | HNO3 | 0.1977324 |  |  |  |  | 1 | 1 | 0.0101604 | 0.054 | 0 |  | 1 | DHOA | 1 | 20 |  | 0 | tachimori2002 | /10.1081/SEI-120016073 | 1 | CCCCCCCCN(CCCCCCCC)C(=O)COCC(=O)N(CCCCCCCC)CCCCCCCC | [N+](=O)(O)[O-] | CCCCCCCC(=O)N(CCCCCC)CCCCCC | CCCCCCCCCCCC | fig7 |  |  | fig7 nan nan
18 | 70700400 | 533135 | 8182 | 944 | TODGA | 0.1 | ndodecane | HNO3 | 0.2032735 |  |  |  |  | 1 | 1 | 0.007818212 | 0.04 | 0 |  | 1 | DHOA | 1 | 20 |  | 0 | tachimori2002 | /10.1081/SEI-120016073 | 1 | CCCCCCCCN(CCCCCCCC)C(=O)COCC(=O)N(CCCCCCCC)CCCCCCCC | [N+](=O)(O)[O-] | CCCCCCCC(=O)N(CCCCCC)CCCCCC | CCCCCCCCCCCC | fig7 |  |  | fig7 nan nan
19 | 70700400 | 533135 | 8182 | 944 | TODGA | 0.2 | ndodecane | HNO3 | 0.4946753 |  |  |  |  | 1 | 1 | 0.04887116 | 0.11 | 0 |  | 1 | DHOA | 1 | 20 |  | 0 | tachimori2002 | /10.1081/SEI-120016073 | 1 | CCCCCCCCN(CCCCCCCC)C(=O)COCC(=O)N(CCCCCCCC)CCCCCCCC | [N+](=O)(O)[O-] | CCCCCCCC(=O)N(CCCCCC)CCCCCC | CCCCCCCCCCCC | fig7 |  |  | fig7 nan nan
20 | 70700400 | 533135 | 8182 | 944 | TODGA | 0.2 | ndodecane | HNO3 | 1.981948 |  |  |  |  | 1 | 1 | 0.4292056 | 0.276 | 0 |  | 1 | DHOA | 1 | 20 |  | 0 | tachimori2002 | /10.1081/SEI-120016073 | 1 | CCCCCCCCN(CCCCCCCC)C(=O)COCC(=O)N(CCCCCCCC)CCCCCCCC | [N+](=O)(O)[O-] | CCCCCCCC(=O)N(CCCCCC)CCCCCC | CCCCCCCCCCCC | fig7 |  |  | fig7 nan nan
21 | 70700400 | 533135 | 8182 | 944 | TODGA | 0.2 | ndodecane | HNO3 | 2.955587 |  |  |  |  | 1 | 1 | 0.6601073 | 0.288 | 0 |  | 1 | DHOA | 1 | 20 |  | 0 | tachimori2002 | /10.1081/SEI-120016073 | 1 | CCCCCCCCN(CCCCCCCC)C(=O)COCC(=O)N(CCCCCCCC)CCCCCCCC | [N+](=O)(O)[O-] | CCCCCCCC(=O)N(CCCCCC)CCCCCC | CCCCCCCCCCCC | fig7 |  |  | fig7 nan nan
22 | 70700400 | 533135 | 8182 | 944 | TODGA | 0.2 | ndodecane | HNO3 | 0.9977981 |  |  |  |  | 1 | 1 | 0.1596492 | 0.19 | 0 |  | 1 | DHOA | 1 | 20 |  | 0 | tachimori2002 | /10.1081/SEI-120016073 | 1 | CCCCCCCCN(CCCCCCCC)C(=O)COCC(=O)N(CCCCCCCC)CCCCCCCC | [N+](=O)(O)[O-] | CCCCCCCC(=O)N(CCCCCC)CCCCCC | CCCCCCCCCCCC | fig7 |  |  | fig7 nan nan
23 | 70700400 | 533135 | 8182 | 944 | TODGA | 0.1 | ndodecane | HNO3 | 0.1 |  |  |  |  | 1 | 1 | 0.003100775 | 0.032 | 0 |  | 1 | DHOA | 1 | 20 |  | 0 | tachimori2002 | /10.1081/SEI-120016073 | 1 | CCCCCCCCN(CCCCCCCC)C(=O)COCC(=O)N(CCCCCCCC)CCCCCCCC | [N+](=O)(O)[O-] | CCCCCCCC(=O)N(CCCCCC)CCCCCC | CCCCCCCCCCCC | fig7 |  |  | fig7 nan nan
24 | 70700400 | 533135 | 8182 | 944 | TODGA | 0.1 | ndodecane | HNO3 | 3 | Nd | 35 |  |  | 1 | 1 |  |  | 1 | 29 | 1 | DHOA | 0.5 | 20 |  | 0 | tachimori2002 | /10.1081/SEI-120016073 | 1 | CCCCCCCCN(CCCCCCCC)C(=O)COCC(=O)N(CCCCCCCC)CCCCCCCC | [N+](=O)(O)[O-] | CCCCCCCC(=O)N(CCCCCC)CCCCCC | CCCCCCCCCCCC | fig5 |  |  | fig5 nan nan
25 | 70700400 | 533135 | 8182 | 944 | TODGA | 0.1 | ndodecane | HNO3 | 3 | Nd | 40 |  |  | 1 | 1 |  |  | 1 | 30 | 1 | DHOA | 0.5 | 20 |  | 0 | tachimori2002 | /10.1081/SEI-120016073 | 1 | CCCCCCCCN(CCCCCCCC)C(=O)COCC(=O)N(CCCCCCCC)CCCCCCCC | [N+](=O)(O)[O-] | CCCCCCCC(=O)N(CCCCCC)CCCCCC | CCCCCCCCCCCC | fig5 |  |  | fig5 nan nan
26 | 70700400 | 533135 | 8182 | 944 | TODGA | 0.1 | ndodecane | HNO3 | 3 | Nd | 45 |  |  | 1 | 1 |  |  | 1 | 31 | 1 | DHOA | 0.5 | 20 |  | 0 | tachimori2002 | /10.1081/SEI-120016073 | 1 | CCCCCCCCN(CCCCCCCC)C(=O)COCC(=O)N(CCCCCCCC)CCCCCCCC | [N+](=O)(O)[O-] | CCCCCCCC(=O)N(CCCCCC)CCCCCC | CCCCCCCCCCCC | fig5 |  |  | fig5 nan nan
27 | 70700400 | 533135 | 8182 | 944 | TODGA | 0.1 | ndodecane | HNO3 | 3 | Nd | 49 |  |  | 1 | 1 |  |  | 1 | 31 | 1 | DHOA | 0.5 | 20 |  | 0 | tachimori2002 | /10.1081/SEI-120016073 | 1 | CCCCCCCCN(CCCCCCCC)C(=O)COCC(=O)N(CCCCCCCC)CCCCCCCC | [N+](=O)(O)[O-] | CCCCCCCC(=O)N(CCCCCC)CCCCCC | CCCCCCCCCCCC | fig5 |  |  | fig5 nan nan
28 | 70700400 | 533135 | 8182 | 944 | TODGA | 0.1 | ndodecane | HNO3 | 3 | Nd | 69 |  |  | 1 | 1 |  |  | 1 | 34 | 1 | DHOA | 0.5 | 20 |  | 0 | tachimori2002 | /10.1081/SEI-120016073 | 1 | CCCCCCCCN(CCCCCCCC)C(=O)COCC(=O)N(CCCCCCCC)CCCCCCCC | [N+](=O)(O)[O-] | CCCCCCCC(=O)N(CCCCCC)CCCCCC | CCCCCCCCCCCC | fig5 |  |  | fig5 nan nan
29 | 70700400 | 533135 | 8182 | 944 | TODGA | 0.1 | ndodecane | HNO3 | 3 | Nd | 100 |  |  | 1 | 1 |  |  | 1 | 36 | 1 | DHOA | 0.5 | 20 |  | 0 | tachimori2002 | /10.1081/SEI-120016073 | 1 | CCCCCCCCN(CCCCCCCC)C(=O)COCC(=O)N(CCCCCCCC)CCCCCCCC | [N+](=O)(O)[O-] | CCCCCCCC(=O)N(CCCCCC)CCCCCC | CCCCCCCCCCCC | fig5 |  |  | fig5 nan nan
30 | 70700400 | 533135 | 8182 | 944 | TODGA | 0.1 | ndodecane | HNO3 | 3 | Nd | 25 |  |  | 1 | 1 |  |  | 1 | 22 | 1 | DHOA | 1 | 20 |  | 0 | tachimori2002 | /10.1081/SEI-120016073 | 1 | CCCCCCCCN(CCCCCCCC)C(=O)COCC(=O)N(CCCCCCCC)CCCCCCCC | [N+](=O)(O)[O-] | CCCCCCCC(=O)N(CCCCCC)CCCCCC | CCCCCCCCCCCC | figu5 |  |  | figu5 nan nan
31 | 70700400 | 533135 | 8182 | 944 | TODGA | 0.1 | ndodecane | HNO3 | 3 | Nd | 30 |  |  | 1 | 1 |  |  | 1 | 25 | 1 | DHOA | 1 | 20 |  | 0 | tachimori2002 | /10.1081/SEI-120016073 | 1 | CCCCCCCCN(CCCCCCCC)C(=O)COCC(=O)N(CCCCCCCC)CCCCCCCC | [N+](=O)(O)[O-] | CCCCCCCC(=O)N(CCCCCC)CCCCCC | CCCCCCCCCCCC | figu5 |  |  | figu5 nan nan
32 | 70700400 | 533135 | 8182 | 944 | TODGA | 0.1 | ndodecane | HNO3 | 3 | Nd | 35 |  |  | 1 | 1 |  |  | 1 | 27 | 1 | DHOA | 1 | 20 |  | 0 | tachimori2002 | /10.1081/SEI-120016073 | 1 | CCCCCCCCN(CCCCCCCC)C(=O)COCC(=O)N(CCCCCCCC)CCCCCCCC | [N+](=O)(O)[O-] | CCCCCCCC(=O)N(CCCCCC)CCCCCC | CCCCCCCCCCCC | figu5 |  |  | figu5 nan nan
33 | 70700400 | 533135 | 8182 | 944 | TODGA | 0.1 | ndodecane | HNO3 | 3 | Nd | 45 |  |  | 1 | 1 |  |  | 1 | 29 | 1 | DHOA | 1 | 20 |  | 0 | tachimori2002 | /10.1081/SEI-120016073 | 1 | CCCCCCCCN(CCCCCCCC)C(=O)COCC(=O)N(CCCCCCCC)CCCCCCCC | [N+](=O)(O)[O-] | CCCCCCCC(=O)N(CCCCCC)CCCCCC | CCCCCCCCCCCC | figu5 |  |  | figu5 nan nan
34 | 70700400 | 533135 | 8182 | 944 | TODGA | 0.1 | ndodecane | HNO3 | 0.5 |  |  |  |  | 1 | 1 | 0.02061361 | 0.043 | 0 |  | 1 | DHOA | 0.5 | 20 |  |  | tachimori2002 | /10.1081/SEI-120016073 | 1 | CCCCCCCCN(CCCCCCCC)C(=O)COCC(=O)N(CCCCCCCC)CCCCCCCC | [N+](=O)(O)[O-] | CCCCCCCC(=O)N(CCCCCC)CCCCCC | CCCCCCCCCCCC | fig7 |  |  | fig7 nan nan
35 | 70700400 | 533135 | 8182 | 944 | TODGA | 0.1 | ndodecane | HNO3 | 2 |  |  |  |  | 1 | 1 | 0.1933153 | 0.107 | 0 |  | 1 | DHOA | 0.5 | 20 |  |  | tachimori2002 | /10.1081/SEI-120016073 | 1 | CCCCCCCCN(CCCCCCCC)C(=O)COCC(=O)N(CCCCCCCC)CCCCCCCC | [N+](=O)(O)[O-] | CCCCCCCC(=O)N(CCCCCC)CCCCCC | CCCCCCCCCCCC | fig7 |  |  | fig7 nan nan
36 | 70700400 | 533135 | 8182 | 944 | TODGA | 0.1 | ndodecane | HNO3 | 3 |  |  |  |  | 1 | 1 | 0.3166369 | 0.118 | 0 |  | 1 | DHOA | 0.5 | 20 |  |  | tachimori2002 | /10.1081/SEI-120016073 | 1 | CCCCCCCCN(CCCCCCCC)C(=O)COCC(=O)N(CCCCCCCC)CCCCCCCC | [N+](=O)(O)[O-] | CCCCCCCC(=O)N(CCCCCC)CCCCCC | CCCCCCCCCCCC | fig7 |  |  | fig7 nan nan
37 | 70700400 | 533135 | 8182 | 944 | TODGA | 0.1 | ndodecane | HNO3 | 1 |  |  |  |  | 1 | 1 | 0.06629318 | 0.071 | 0 |  | 1 | DHOA | 0.5 | 20 |  |  | tachimori2002 | /10.1081/SEI-120016073 | 1 | CCCCCCCCN(CCCCCCCC)C(=O)COCC(=O)N(CCCCCCCC)CCCCCCCC | [N+](=O)(O)[O-] | CCCCCCCC(=O)N(CCCCCC)CCCCCC | CCCCCCCCCCCC | fig7 |  |  | fig7 nan nan
38 | 70700400 | 533135 | 8182 | 944 | TODGA | 0.2 | ndodecane | HNO3 | 4 | Nd | 70 |  |  | 1 | 1 |  |  | 1 | 58.34175 | 1 | DHOA | 0.5 | 25 | 15 | 0 | prathibha2018 | 10.1016/j.colsurfa.2017.11.035 | 1 | CCCCCCCCN(CCCCCCCC)C(=O)COCC(=O)N(CCCCCCCC)CCCCCCCC | [N+](=O)(O)[O-] | CCCCCCCC(=O)N(CCCCCC)CCCCCC | CCCCCCCCCCCC |  |  | 0 | nan nan 0.0
39 | 70700400 | 533135 | 8182 | 944 | TODGA | 0.2 | ndodecane | HNO3 | 4 | Nd | 55 |  |  | 1 | 1 |  |  | 1 | 45.91284 | 1 | DHOA | 0.5 | 25 | 15 | 0 | prathibha2018 | 10.1016/j.colsurfa.2017.11.035 | 1 | CCCCCCCCN(CCCCCCCC)C(=O)COCC(=O)N(CCCCCCCC)CCCCCCCC | [N+](=O)(O)[O-] | CCCCCCCC(=O)N(CCCCCC)CCCCCC | CCCCCCCCCCCC |  |  | 0 | nan nan 0.0
40 | 70700400 | 533135 | 8182 | 944 | TODGA | 0.2 | ndodecane | HNO3 | 4 | Nd | 25 |  |  | 1 | 1 |  |  | 1 | 25.29232 | 1 | DHOA | 0.5 | 25 | 15 | 0 | prathibha2018 | 10.1016/j.colsurfa.2017.11.035 | 1 | CCCCCCCCN(CCCCCCCC)C(=O)COCC(=O)N(CCCCCCCC)CCCCCCCC | [N+](=O)(O)[O-] | CCCCCCCC(=O)N(CCCCCC)CCCCCC | CCCCCCCCCCCC |  |  | 1 | nan nan 1.0
41 | 70700400 | 533135 | 8182 | 944 | TODGA | 0.2 | ndodecane | HNO3 | 2 |  | 0 |  |  | 1 | 1 | 0.2435233 |  | 0 |  | 1 | DHOA | 0.5 | 25 | 15 | 0 | prathibha2018 | 10.1016/j.colsurfa.2017.11.035 | 1 | CCCCCCCCN(CCCCCCCC)C(=O)COCC(=O)N(CCCCCCCC)CCCCCCCC | [N+](=O)(O)[O-] | CCCCCCCC(=O)N(CCCCCC)CCCCCC | CCCCCCCCCCCC |  |  | 0 | nan nan 0.0
42 | 70700400 | 533135 | 8182 | 944 | TODGA | 0.2 | ndodecane | HNO3 | 8 |  | 0 |  |  | 1 | 1 | 0.9585492 |  | 0 |  | 1 | DHOA | 0.5 | 25 | 15 | 1 | prathibha2018 | 10.1016/j.colsurfa.2017.11.035 | 1 | CCCCCCCCN(CCCCCCCC)C(=O)COCC(=O)N(CCCCCCCC)CCCCCCCC | [N+](=O)(O)[O-] | CCCCCCCC(=O)N(CCCCCC)CCCCCC | CCCCCCCCCCCC | Figure 2 D values |  | 0 | Figure 2 D values nan 0.0
43 | 70700400 | 533135 | 8182 | 944 | TODGA | 0.2 | ndodecane | HNO3 | 4 |  | 0 |  |  | 1 | 1 | 0.6735751 |  | 0 |  | 1 | DHOA | 0.5 | 25 | 15 | 0 | prathibha2018 | 10.1016/j.colsurfa.2017.11.035 | 1 | CCCCCCCCN(CCCCCCCC)C(=O)COCC(=O)N(CCCCCCCC)CCCCCCCC | [N+](=O)(O)[O-] | CCCCCCCC(=O)N(CCCCCC)CCCCCC | CCCCCCCCCCCC | Figure 3 |  | 1 | Figure 3 nan 1.0
44 | 20752250 | 533135 | 8182 | 944 | TEHDGA | 0.2 | ndodecane | HNO3 | 3.89 |  |  |  |  | 1 | 1 |  |  | 0 |  | 0 | DHOA | 0 | 29.85 | 120 | 1 | deepika2010 | 10.1080/07366290903565885 | 1 | CCCCC(CC)CN(CC(CC)CCCC)C(=O)COCC(=O)N(CC(CC)CCCC)CC(CC)CCCC | [N+](=O)(O)[O-] | CCCCCCCC(=O)N(CCCCCC)CCCCCC | CCCCCCCCCCCC | fig1 |  |  | fig1 nan nan
45 | 20752250 | 533135 | 8182 | 944 | TEHDGA | 0.2 | ndodecane | HNO3 | 5.63 |  |  |  |  | 1 | 1 |  |  | 0 |  | 1 | DHOA | 0.2 | 29.85 | 120 | 1 | deepika2010 | 10.1080/07366290903565885 | 1 | CCCCC(CC)CN(CC(CC)CCCC)C(=O)COCC(=O)N(CC(CC)CCCC)CC(CC)CCCC | [N+](=O)(O)[O-] | CCCCCCCC(=O)N(CCCCCC)CCCCCC | CCCCCCCCCCCC | fig1 |  |  | fig1 nan nan
46 | 20752250 | 533135 | 8182 | 944 | TEHDGA | 0.2 | ndodecane | HNO3 | 6.69 |  |  |  |  | 1 | 1 |  |  | 0 |  | 1 | DHOA | 0.4 | 29.85 | 120 | 1 | deepika2010 | 10.1080/07366290903565885 | 1 | CCCCC(CC)CN(CC(CC)CCCC)C(=O)COCC(=O)N(CC(CC)CCCC)CC(CC)CCCC | [N+](=O)(O)[O-] | CCCCCCCC(=O)N(CCCCCC)CCCCCC | CCCCCCCCCCCC | fig1 |  |  | fig1 nan nan
47 | 20752250 | 533135 | 8182 | 944 | TEHDGA | 0.2 | ndodecane | HNO3 | 7.43 |  |  |  |  | 1 | 1 |  |  | 0 |  | 1 | DHOA | 0.6 | 29.85 | 120 | 1 | deepika2010 | 10.1080/07366290903565885 | 1 | CCCCC(CC)CN(CC(CC)CCCC)C(=O)COCC(=O)N(CC(CC)CCCC)CC(CC)CCCC | [N+](=O)(O)[O-] | CCCCCCCC(=O)N(CCCCCC)CCCCCC | CCCCCCCCCCCC | fig1 |  |  | fig1 nan nan
48 | 20752250 | 533135 | 8182 | 944 | TEHDGA | 0.2 | ndodecane | HNO3 | 7.79 |  |  |  |  | 1 | 1 |  |  | 0 |  | 1 | DHOA | 1 | 29.85 | 120 | 1 | deepika2010 | 10.1080/07366290903565885 | 1 | CCCCC(CC)CN(CC(CC)CCCC)C(=O)COCC(=O)N(CC(CC)CCCC)CC(CC)CCCC | [N+](=O)(O)[O-] | CCCCCCCC(=O)N(CCCCCC)CCCCCC | CCCCCCCCCCCC | fig1 |  |  | fig1 nan nan
49 | 20752250 | 533135 | 8182 | 944 | TEHDGA | 0.2 | ndodecane | HNO3 | 7.79 |  |  |  |  | 1 | 1 |  |  | 0 |  | 1 | DHOA | 1.2 | 29.85 | 120 | 1 | deepika2010 | 10.1080/07366290903565885 | 1 | CCCCC(CC)CN(CC(CC)CCCC)C(=O)COCC(=O)N(CC(CC)CCCC)CC(CC)CCCC | [N+](=O)(O)[O-] | CCCCCCCC(=O)N(CCCCCC)CCCCCC | CCCCCCCCCCCC | fig1 |  |  | fig1 nan nan
50 | 20752250 | 533135 | 8182 | 944 | TEHDGA | 0.2 | ndodecane | HNO3 | 7.59 |  |  |  |  | 1 | 1 |  |  | 0 |  | 1 | DHOA | 0.8 | 29.85 | 120 | 1 | deepika2010 | 10.1080/07366290903565885 | 1 | CCCCC(CC)CN(CC(CC)CCCC)C(=O)COCC(=O)N(CC(CC)CCCC)CC(CC)CCCC | [N+](=O)(O)[O-] | CCCCCCCC(=O)N(CCCCCC)CCCCCC | CCCCCCCCCCCC | fig1 |  |  | fig1 nan nan
51 | 20752250 | 533135 | 8182 | 944 | TEHDGA | 0.2 | ndodecane | HNO3 | 8.3 |  |  |  |  | 1 | 1 | 1.356 | 0.195 | 0 |  | 1 | DHOA | 1 | 29.85 | 120 | 0 | deepika2010 | 10.1080/07366290903565885 | 1 | CCCCC(CC)CN(CC(CC)CCCC)C(=O)COCC(=O)N(CC(CC)CCCC)CC(CC)CCCC | [N+](=O)(O)[O-] | CCCCCCCC(=O)N(CCCCCC)CCCCCC | CCCCCCCCCCCC | fig1 |  |  | fig1 nan nan
52 | 20752250 | 533135 | 8182 | 944 | TEHDGA | 0.2 | ndodecane | HNO3 | 5.1 |  |  |  |  | 1 | 1 | 1.004 | 0.245 | 0 |  | 1 | DHOA | 1 | 29.85 | 120 | 0 | deepika2010 | 10.1080/07366290903565885 | 1 | CCCCC(CC)CN(CC(CC)CCCC)C(=O)COCC(=O)N(CC(CC)CCCC)CC(CC)CCCC | [N+](=O)(O)[O-] | CCCCCCCC(=O)N(CCCCCC)CCCCCC | CCCCCCCCCCCC | fig1 |  |  | fig1 nan nan
53 | 20752250 | 533135 | 8182 | 944 | TEHDGA | 0.2 | ndodecane | HNO3 | 4.05 |  |  |  |  | 1 | 1 | 0.833 | 0.259 | 0 |  | 1 | DHOA | 1 | 29.85 | 120 | 0 | deepika2010 | 10.1080/07366290903565885 | 1 | CCCCC(CC)CN(CC(CC)CCCC)C(=O)COCC(=O)N(CC(CC)CCCC)CC(CC)CCCC | [N+](=O)(O)[O-] | CCCCCCCC(=O)N(CCCCCC)CCCCCC | CCCCCCCCCCCC | fig1 |  |  | fig1 nan nan
54 | 20752250 | 533135 | 8182 | 944 | TEHDGA | 0.2 | ndodecane | HNO3 | 3.05 |  |  |  |  | 1 | 1 | 0.621 | 0.256 | 0 |  | 1 | DHOA | 1 | 29.85 | 120 | 0 | deepika2010 | 10.1080/07366290903565885 | 1 | CCCCC(CC)CN(CC(CC)CCCC)C(=O)COCC(=O)N(CC(CC)CCCC)CC(CC)CCCC | [N+](=O)(O)[O-] | CCCCCCCC(=O)N(CCCCCC)CCCCCC | CCCCCCCCCCCC | fig1 |  |  | fig1 nan nan
55 | 20752250 | 533135 | 8182 | 944 | TEHDGA | 0.2 | ndodecane | HNO3 | 6.02 |  |  |  |  | 1 | 1 | 1.113 | 0.227 | 0 |  | 1 | DHOA | 1 | 29.85 | 120 | 0 | deepika2010 | 10.1080/07366290903565885 | 1 | CCCCC(CC)CN(CC(CC)CCCC)C(=O)COCC(=O)N(CC(CC)CCCC)CC(CC)CCCC | [N+](=O)(O)[O-] | CCCCCCCC(=O)N(CCCCCC)CCCCCC | CCCCCCCCCCCC | fig1 |  |  | fig1 nan nan
56 | 20752250 | 533135 | 8182 | 944 | TEHDGA | 0.2 | ndodecane | HNO3 | 2 | Am | 0.41 | 8.421053 |  | 1 | 1 |  |  | 1 |  | 1 | DHOA | 1 | 29.85 | 120 | 0 | deepika2010 | 10.1080/07366290903565885 | 1 | CCCCC(CC)CN(CC(CC)CCCC)C(=O)COCC(=O)N(CC(CC)CCCC)CC(CC)CCCC | [N+](=O)(O)[O-] | CCCCCCCC(=O)N(CCCCCC)CCCCCC | CCCCCCCCCCCC | fig4 |  |  | fig4 nan nan
57 | 20752250 | 533135 | 8182 | 944 | TEHDGA | 0.2 | ndodecane | HNO3 | 1.96 |  |  |  |  | 1 | 1 | 0.362 | 0.227 | 0 |  | 1 | DHOA | 1 | 29.85 | 120 | 0 | deepika2010 | 10.1080/07366290903565885 | 1 | CCCCC(CC)CN(CC(CC)CCCC)C(=O)COCC(=O)N(CC(CC)CCCC)CC(CC)CCCC | [N+](=O)(O)[O-] | CCCCCCCC(=O)N(CCCCCC)CCCCCC | CCCCCCCCCCCC | fig1 |  |  | fig1 nan nan
58 | 20752250 | 533135 | 8182 | 944 | TEHDGA | 0.2 | ndodecane | HNO3 | 0.1 | Am | 0.41 | 1.052632 |  | 1 | 1 |  |  | 1 |  | 1 | DHOA | 1 | 29.85 | 120 | 0 | deepika2010 | 10.1080/07366290903565885 | 1 | CCCCC(CC)CN(CC(CC)CCCC)C(=O)COCC(=O)N(CC(CC)CCCC)CC(CC)CCCC | [N+](=O)(O)[O-] | CCCCCCCC(=O)N(CCCCCC)CCCCCC | CCCCCCCCCCCC | fig4 |  |  | fig4 nan nan
59 | 20752250 | 533135 | 8182 | 944 | TEHDGA | 0.2 | ndodecane | HNO3 | 0.5 | Am | 0.41 | 1.052632 |  | 1 | 1 |  |  | 1 |  | 1 | DHOA | 1 | 29.85 | 120 | 0 | deepika2010 | 10.1080/07366290903565885 | 1 | CCCCC(CC)CN(CC(CC)CCCC)C(=O)COCC(=O)N(CC(CC)CCCC)CC(CC)CCCC | [N+](=O)(O)[O-] | CCCCCCCC(=O)N(CCCCCC)CCCCCC | CCCCCCCCCCCC | fig4 |  |  | fig4 nan nan
60 | 20752250 | 533135 | 8182 | 944 | TEHDGA | 0.2 | ndodecane | HNO3 | 1 | Am | 0.41 | 2.105263 |  | 1 | 1 |  |  | 1 |  | 1 | DHOA | 1 | 29.85 | 120 | 0 | deepika2010 | 10.1080/07366290903565885 | 1 | CCCCC(CC)CN(CC(CC)CCCC)C(=O)COCC(=O)N(CC(CC)CCCC)CC(CC)CCCC | [N+](=O)(O)[O-] | CCCCCCCC(=O)N(CCCCCC)CCCCCC | CCCCCCCCCCCC | fig4 |  |  | fig4 nan nan
61 | 20752250 | 533135 | 8182 | 944 | TEHDGA | 0.2 | ndodecane | HNO3 | 0.99 |  |  |  |  | 1 | 1 | 0.12 | 0.137 | 0 |  | 1 | DHOA | 1 | 29.85 | 120 | 0 | deepika2010 | 10.1080/07366290903565885 | 1 | CCCCC(CC)CN(CC(CC)CCCC)C(=O)COCC(=O)N(CC(CC)CCCC)CC(CC)CCCC | [N+](=O)(O)[O-] | CCCCCCCC(=O)N(CCCCCC)CCCCCC | CCCCCCCCCCCC | fig1 |  |  | fig1 nan nan
62 | 20752250 | 533135 | 8182 | 944 | TEHDGA | 0.2 | ndodecane | HNO3 | 0.08 |  |  |  |  | 1 | 1 | 0.003 | 0.044 | 0 |  | 1 | DHOA | 1 | 29.85 | 120 | 0 | deepika2010 | 10.1080/07366290903565885 | 1 | CCCCC(CC)CN(CC(CC)CCCC)C(=O)COCC(=O)N(CC(CC)CCCC)CC(CC)CCCC | [N+](=O)(O)[O-] | CCCCCCCC(=O)N(CCCCCC)CCCCCC | CCCCCCCCCCCC | fig1 |  |  | fig1 nan nan
63 | 20752250 | 533135 | 8182 | 944 | TEHDGA | 0.2 | ndodecane | HNO3 | 6 | Am | 0.41 | 175.7895 |  | 1 | 1 |  |  | 1 |  | 1 | DHOA | 1 | 29.85 | 120 | 0 | deepika2010 | 10.1080/07366290903565885 | 1 | CCCCC(CC)CN(CC(CC)CCCC)C(=O)COCC(=O)N(CC(CC)CCCC)CC(CC)CCCC | [N+](=O)(O)[O-] | CCCCCCCC(=O)N(CCCCCC)CCCCCC | CCCCCCCCCCCC | fig4 |  |  | fig4 nan nan
64 | 20752250 | 533135 | 8182 | 944 | TEHDGA | 0.2 | ndodecane | HNO3 | 5 | Am | 0.41 | 113.6842 |  | 1 | 1 |  |  | 1 |  | 1 | DHOA | 1 | 29.85 | 120 | 0 | deepika2010 | 10.1080/07366290903565885 | 1 | CCCCC(CC)CN(CC(CC)CCCC)C(=O)COCC(=O)N(CC(CC)CCCC)CC(CC)CCCC | [N+](=O)(O)[O-] | CCCCCCCC(=O)N(CCCCCC)CCCCCC | CCCCCCCCCCCC | fig4 |  |  | fig4 nan nan
65 | 20752250 | 533135 | 8182 | 944 | TEHDGA | 0.2 | ndodecane | HNO3 | 3 | Am | 0.41 | 142.34 |  | 1 | 1 |  |  | 1 |  | 1 | DHOA | 0.4 | 29.85 | 120 | 0 | deepika2010 | 10.1080/07366290903565885 | 1 | CCCCC(CC)CN(CC(CC)CCCC)C(=O)COCC(=O)N(CC(CC)CCCC)CC(CC)CCCC | [N+](=O)(O)[O-] | CCCCCCCC(=O)N(CCCCCC)CCCCCC | CCCCCCCCCCCC | fig5 |  |  | fig5 nan nan
66 | 20752250 | 533135 | 8182 | 944 | TEHDGA | 0.2 | ndodecane | HNO3 | 3 | Am | 0.41 | 90.8 |  | 1 | 1 |  |  | 1 |  | 1 | DHOA | 0.6 | 29.85 | 120 | 0 | deepika2010 | 10.1080/07366290903565885 | 1 | CCCCC(CC)CN(CC(CC)CCCC)C(=O)COCC(=O)N(CC(CC)CCCC)CC(CC)CCCC | [N+](=O)(O)[O-] | CCCCCCCC(=O)N(CCCCCC)CCCCCC | CCCCCCCCCCCC | fig5 |  |  | fig5 nan nan
67 | 20752250 | 533135 | 8182 | 944 | TEHDGA | 0.2 | ndodecane | HNO3 | 3 | Am | 0.41 | 55.32 |  | 1 | 1 |  |  | 1 |  | 1 | DHOA | 0.8 | 29.85 | 120 | 0 | deepika2010 | 10.1080/07366290903565885 | 1 | CCCCC(CC)CN(CC(CC)CCCC)C(=O)COCC(=O)N(CC(CC)CCCC)CC(CC)CCCC | [N+](=O)(O)[O-] | CCCCCCCC(=O)N(CCCCCC)CCCCCC | CCCCCCCCCCCC | fig5 |  |  | fig5 nan nan
68 | 20752250 | 533135 | 8182 | 944 | TEHDGA | 0.2 | ndodecane | HNO3 | 3 | Am | 0.41 | 35.9 |  | 1 | 1 |  |  | 1 |  | 1 | DHOA | 1 | 29.85 | 120 | 0 | deepika2010 | 10.1080/07366290903565885 | 1 | CCCCC(CC)CN(CC(CC)CCCC)C(=O)COCC(=O)N(CC(CC)CCCC)CC(CC)CCCC | [N+](=O)(O)[O-] | CCCCCCCC(=O)N(CCCCCC)CCCCCC | CCCCCCCCCCCC | fig5 |  |  | fig5 nan nan
69 | 20752250 | 533135 | 8182 | 944 | TEHDGA | 0.2 | ndodecane | HNO3 | 3 | Am | 0.41 | 23.79 |  | 1 | 1 |  |  | 1 |  | 1 | DHOA | 1.2 | 29.85 | 120 | 0 | deepika2010 | 10.1080/07366290903565885 | 1 | CCCCC(CC)CN(CC(CC)CCCC)C(=O)COCC(=O)N(CC(CC)CCCC)CC(CC)CCCC | [N+](=O)(O)[O-] | CCCCCCCC(=O)N(CCCCCC)CCCCCC | CCCCCCCCCCCC | fig5 |  |  | fig5 nan nan
70 | 20752250 | 533135 | 8182 | 944 | TEHDGA | 0.2 | ndodecane | HNO3 | 4 | Am | 0.41 | 65.26316 |  | 1 | 1 |  |  | 1 |  | 1 | DHOA | 1 | 29.85 | 120 | 0 | deepika2010 | 10.1080/07366290903565885 | 1 | CCCCC(CC)CN(CC(CC)CCCC)C(=O)COCC(=O)N(CC(CC)CCCC)CC(CC)CCCC | [N+](=O)(O)[O-] | CCCCCCCC(=O)N(CCCCCC)CCCCCC | CCCCCCCCCCCC | fig4 |  |  | fig4 nan nan
71 | 20752250 | 533135 | 8182 | 944 | TEHDGA | 0.2 | ndodecane | HNO3 | 3 | Am | 0.41 | 33.68421 |  | 1 | 1 |  |  | 1 |  | 1 | DHOA | 1 | 29.85 | 120 | 0 | deepika2010 | 10.1080/07366290903565885 | 1 | CCCCC(CC)CN(CC(CC)CCCC)C(=O)COCC(=O)N(CC(CC)CCCC)CC(CC)CCCC | [N+](=O)(O)[O-] | CCCCCCCC(=O)N(CCCCCC)CCCCCC | CCCCCCCCCCCC | fig4 |  |  | fig4 nan nan
72 | 20752250 | 533135 | 8182 | 944 | TEHDGA | 0.2 | ndodecane | HNO3 | 0.5 |  |  |  |  | 1 | 1 | 0.041 | 0.09 | 0 |  | 1 | DHOA | 1 | 29.85 | 120 | 0 | deepika2010 | 10.1080/07366290903565885 | 1 | CCCCC(CC)CN(CC(CC)CCCC)C(=O)COCC(=O)N(CC(CC)CCCC)CC(CC)CCCC | [N+](=O)(O)[O-] | CCCCCCCC(=O)N(CCCCCC)CCCCCC | CCCCCCCCCCCC | fig1 |  |  | fig1 nan nan
73 | 20752250 | 533135 | 8182 | 944 | TEHDGA | 0.2 | ndodecane | HNO3 | 3 | Am | 0.41 | 245.7 |  | 1 | 1 |  |  | 1 |  | 1 | DHOA | 0.21 | 29.85 | 120 | 0 | deepika2010 | 10.1080/07366290903565885 | 1 | CCCCC(CC)CN(CC(CC)CCCC)C(=O)COCC(=O)N(CC(CC)CCCC)CC(CC)CCCC | [N+](=O)(O)[O-] | CCCCCCCC(=O)N(CCCCCC)CCCCCC | CCCCCCCCCCCC | fig5 |  |  | fig5 nan nan
74 | 132533601 | 533135 | 8182 | 944 | DEHDODGA | 0.1 | ndodecane | HNO3 | 2.182 |  |  |  |  | 1 | 1 | 0.231638 | 0.1187606 | 0 |  | 1 | DHOA | 0.5 | 25 | 60 | 0 | ravi2013coextraction | DOI 10.1524/ract.2013.2015 | 1 | CCCCCCCCN(CCCCCCCC)C(=O)COCC(=O)N(CC(CC)CCCC)CC(CC)CCCC | [N+](=O)(O)[O-] | CCCCCCCC(=O)N(CCCCCC)CCCCCC | CCCCCCCCCCCC | fig1 |  |  | fig1 nan nan
75 | 132533601 | 533135 | 8182 | 944 | DEHDODGA | 0.1 | ndodecane | HNO3 | 0.116 |  |  |  |  | 1 | 1 | 0.01916557 | 0.1971687 | 0 |  | 1 | DHOA | 0.5 | 25 | 60 | 0 | ravi2013coextraction | DOI 10.1524/ract.2013.2015 | 1 | CCCCCCCCN(CCCCCCCC)C(=O)COCC(=O)N(CC(CC)CCCC)CC(CC)CCCC | [N+](=O)(O)[O-] | CCCCCCCC(=O)N(CCCCCC)CCCCCC | CCCCCCCCCCCC | fig1 |  |  | fig1 nan nan
76 | 132533601 | 533135 | 8182 | 944 | DEHDODGA | 0.1 | ndodecane | HNO3 | 1.043 |  |  |  |  | 1 | 1 | 0.07975561 | 0.08279054 | 0 |  | 1 | DHOA | 0.5 | 25 | 60 | 0 | ravi2013coextraction | DOI 10.1524/ract.2013.2015 | 1 | CCCCCCCCN(CCCCCCCC)C(=O)COCC(=O)N(CC(CC)CCCC)CC(CC)CCCC | [N+](=O)(O)[O-] | CCCCCCCC(=O)N(CCCCCC)CCCCCC | CCCCCCCCCCCC | fig1 |  |  | fig1 nan nan
77 | 132533601 | 533135 | 8182 | 944 | DEHDODGA | 0.1 | ndodecane | HNO3 | 3.226 |  |  |  |  | 1 | 1 | 0.3442096 | 0.1194347 | 0 |  | 1 | DHOA | 0.5 | 25 | 60 | 0 | ravi2013coextraction | DOI 10.1524/ract.2013.2015 | 1 | CCCCCCCCN(CCCCCCCC)C(=O)COCC(=O)N(CC(CC)CCCC)CC(CC)CCCC | [N+](=O)(O)[O-] | CCCCCCCC(=O)N(CCCCCC)CCCCCC | CCCCCCCCCCCC | fig1 |  |  | fig1 nan nan
78 | 132533601 | 533135 | 8182 | 944 | DEHDODGA | 0.1 | ndodecane | HNO3 | 5.645 |  |  |  |  | 1 | 1 | 0.5937913 | 0.1175471 | 0 |  | 1 | DHOA | 0.5 | 25 | 60 | 0 | ravi2013coextraction | DOI 10.1524/ract.2013.2015 | 1 | CCCCCCCCN(CCCCCCCC)C(=O)COCC(=O)N(CC(CC)CCCC)CC(CC)CCCC | [N+](=O)(O)[O-] | CCCCCCCC(=O)N(CCCCCC)CCCCCC | CCCCCCCCCCCC | fig1 |  |  | fig1 nan nan
79 | 132533601 | 533135 | 8182 | 944 | DEHDODGA | 0.1 | ndodecane | HNO3 | 4.356 |  |  |  |  | 1 | 1 | 0.5352708 | 0.1401107 | 0 |  | 1 | DHOA | 0.5 | 25 | 60 | 0 | ravi2013coextraction | DOI 10.1524/ract.2013.2015 | 1 | CCCCCCCCN(CCCCCCCC)C(=O)COCC(=O)N(CC(CC)CCCC)CC(CC)CCCC | [N+](=O)(O)[O-] | CCCCCCCC(=O)N(CCCCCC)CCCCCC | CCCCCCCCCCCC | fig1 |  |  | fig1 nan nan
80 | 70700400 | 533135 | 8182 | 944 | TODGA | 0.2 | kerosene | HNO3 | 3 | Pu | 20.4918 |  |  | 1 | 1 |  |  | 1 |  | 1 | DHOA | 0.5 | 23.85 |  | 1 | whittaker2018 | DOI: 10.1080/07366299.2018.146426 | 1 | CCCCCCCCN(CCCCCCCC)C(=O)COCC(=O)N(CCCCCCCC)CCCCCCCC | [N+](=O)(O)[O-] | CCCCCCCC(=O)N(CCCCCC)CCCCCC | CCCCCCCCCCCC |  | unsure about temperature | 0 | nan unsure about temperature 0.0
81 | 70700400 | 533135 | 8182 | 944 | TODGA | 0.1 | ndodecane | HNO3 | 3 | Nd |  |  |  | 1 | 1 |  |  | 1 | 33 | 1 | DHOA | 0.5 | 25 | 30 | 1 | berthon2021 | DOI: 10.1080/07366299.2020.1831782 | 1 | CCCCCCCCN(CCCCCCCC)C(=O)COCC(=O)N(CCCCCCCC)CCCCCCCC | [N+](=O)(O)[O-] | CCCCCCCC(=O)N(CCCCCC)CCCCCC | CCCCCCCCCCCC | pag206 |  |  | pag206 nan nan
82 | 70700400 | 533135 | 8182 | 944 | TODGA | 0.1 | ndodecane | HNO3 | 4 | Zr | 100 |  |  | 1 | 1 |  |  | 1 |  | 1 | DHOA | 1 | 25 | 30 | 1 | prathibha2021 | doi.org/10.1016/j.molliq.2021.117236 | 1 | CCCCCCCCN(CCCCCCCC)C(=O)COCC(=O)N(CCCCCCCC)CCCCCCCC | [N+](=O)(O)[O-] | CCCCCCCC(=O)N(CCCCCC)CCCCCC | CCCCCCCCCCCC |  |  | 0 | nan nan 0.0
83 | 70700400 | 533135 | 8182 | 944 | TODGA | 0.1 | ndodecane | HNO3 | 4 | Zr | 34 |  |  | 1 | 1 |  |  | 1 |  | 1 | DHOA | 0.5 | 25 | 30 | 1 | prathibha2021 | doi.org/10.1016/j.molliq.2021.117236 | 1 | CCCCCCCCN(CCCCCCCC)C(=O)COCC(=O)N(CCCCCCCC)CCCCCCCC | [N+](=O)(O)[O-] | CCCCCCCC(=O)N(CCCCCC)CCCCCC | CCCCCCCCCCCC |  |  | 0 | nan nan 0.0
84 | 70700400 | 533135 | 8182 | 944 | TODGA | 0.1 | ndodecane | HNO3 | 4 | Zr | 21 |  |  | 1 | 1 |  |  | 1 |  | 1 | DHOA | 0.5 | 25 | 30 | 0 | prathibha2021 | doi.org/10.1016/j.molliq.2021.117236 | 1 | CCCCCCCCN(CCCCCCCC)C(=O)COCC(=O)N(CCCCCCCC)CCCCCCCC | [N+](=O)(O)[O-] | CCCCCCCC(=O)N(CCCCCC)CCCCCC | CCCCCCCCCCCC |  |  | 1 | nan nan 1.0
85 | 70700400 | 533135 | 8182 | 944 | TODGA | 0.1 | ndodecane | HNO3 | 4 | Zr | 11 |  |  | 1 | 1 |  |  | 1 |  | 1 | DHOA | 0.5 | 25 | 30 | 0 | prathibha2021 | doi.org/10.1016/j.molliq.2021.117236 | 1 | CCCCCCCCN(CCCCCCCC)C(=O)COCC(=O)N(CCCCCCCC)CCCCCCCC | [N+](=O)(O)[O-] | CCCCCCCC(=O)N(CCCCCC)CCCCCC | CCCCCCCCCCCC |  |  | 1 | nan nan 1.0
86 | 70700400 | 533135 | 8182 | 944 | TODGA | 0.1 | ndodecane | HNO3 | 4 | Zr | 7 |  |  | 1 | 1 |  |  | 1 |  | 1 | DHOA | 0.5 | 25 | 30 | 0 | prathibha2021 | doi.org/10.1016/j.molliq.2021.117236 | 1 | CCCCCCCCN(CCCCCCCC)C(=O)COCC(=O)N(CCCCCCCC)CCCCCCCC | [N+](=O)(O)[O-] | CCCCCCCC(=O)N(CCCCCC)CCCCCC | CCCCCCCCCCCC |  |  | 1 | nan nan 1.0
87 | 70700400 | 533135 | 8182 | 944 | TODGA | 0.1 | ndodecane | HNO3 | 4 | Zr | 86 |  |  | 1 | 1 |  |  | 1 |  | 1 | DHOA | 1 | 25 | 30 | 1 | prathibha2021 | doi.org/10.1016/j.molliq.2021.117236 | 1 | CCCCCCCCN(CCCCCCCC)C(=O)COCC(=O)N(CCCCCCCC)CCCCCCCC | [N+](=O)(O)[O-] | CCCCCCCC(=O)N(CCCCCC)CCCCCC | CCCCCCCCCCCC |  |  | 0 | nan nan 0.0
88 | 70700400 | 533135 | 8182 | 944 | TODGA | 0.1 | ndodecane | HNO3 | 4 | Zr | 66 |  |  | 1 | 1 |  |  | 1 |  | 1 | DHOA | 1 | 25 | 30 | 1 | prathibha2021 | doi.org/10.1016/j.molliq.2021.117236 | 1 | CCCCCCCCN(CCCCCCCC)C(=O)COCC(=O)N(CCCCCCCC)CCCCCCCC | [N+](=O)(O)[O-] | CCCCCCCC(=O)N(CCCCCC)CCCCCC | CCCCCCCCCCCC |  |  | 0 | nan nan 0.0
89 | 70700400 | 533135 | 8182 | 944 | TODGA | 0.1 | ndodecane | HNO3 | 4 | Zr | 57 |  |  | 1 | 1 |  |  | 1 |  | 1 | DHOA | 1 | 25 | 30 | 1 | prathibha2021 | doi.org/10.1016/j.molliq.2021.117236 | 1 | CCCCCCCCN(CCCCCCCC)C(=O)COCC(=O)N(CCCCCCCC)CCCCCCCC | [N+](=O)(O)[O-] | CCCCCCCC(=O)N(CCCCCC)CCCCCC | CCCCCCCCCCCC |  |  | 0 | nan nan 0.0
90 | 70700400 | 533135 | 8182 | 944 | TODGA | 0.1 | ndodecane | HNO3 | 4 | Zr | 44 |  |  | 1 | 1 |  |  | 1 |  | 1 | DHOA | 1 | 25 | 30 | 0 | prathibha2021 | doi.org/10.1016/j.molliq.2021.117236 | 1 | CCCCCCCCN(CCCCCCCC)C(=O)COCC(=O)N(CCCCCCCC)CCCCCCCC | [N+](=O)(O)[O-] | CCCCCCCC(=O)N(CCCCCC)CCCCCC | CCCCCCCCCCCC |  |  | 1 | nan nan 1.0
91 | 70700400 | 533135 | 8182 | 944 | TODGA | 0.1 | ndodecane | HNO3 | 4 | Zr | 34 |  |  | 1 | 1 |  |  | 1 |  | 1 | DHOA | 1 | 25 | 30 | 0 | prathibha2021 | doi.org/10.1016/j.molliq.2021.117236 | 1 | CCCCCCCCN(CCCCCCCC)C(=O)COCC(=O)N(CCCCCCCC)CCCCCCCC | [N+](=O)(O)[O-] | CCCCCCCC(=O)N(CCCCCC)CCCCCC | CCCCCCCCCCCC |  |  | 1 | nan nan 1.0
92 | 70700400 | 533135 | 8182 | 944 | TODGA | 0.1 | ndodecane | HNO3 | 4 | Zr | 21 |  |  | 1 | 1 |  |  | 1 |  | 1 | DHOA | 1 | 25 | 30 | 0 | prathibha2021 | doi.org/10.1016/j.molliq.2021.117236 | 1 | CCCCCCCCN(CCCCCCCC)C(=O)COCC(=O)N(CCCCCCCC)CCCCCCCC | [N+](=O)(O)[O-] | CCCCCCCC(=O)N(CCCCCC)CCCCCC | CCCCCCCCCCCC |  |  | 1 | nan nan 1.0
93 | 70700400 | 533135 | 8182 | 944 | TODGA | 0.1 | ndodecane | HNO3 | 4 | Zr | 10 |  |  | 1 | 1 |  |  | 1 |  | 1 | DHOA | 1 | 25 | 30 | 0 | prathibha2021 | doi.org/10.1016/j.molliq.2021.117236 | 1 | CCCCCCCCN(CCCCCCCC)C(=O)COCC(=O)N(CCCCCCCC)CCCCCCCC | [N+](=O)(O)[O-] | CCCCCCCC(=O)N(CCCCCC)CCCCCC | CCCCCCCCCCCC |  |  | 0 | nan nan 0.0
94 | 70700400 | 533135 | 8182 | 944 | TODGA | 0.1 | ndodecane | HNO3 | 4 | Zr | 7 |  |  | 1 | 1 |  |  | 1 |  | 1 | DHOA | 1 | 25 | 30 | 0 | prathibha2021 | doi.org/10.1016/j.molliq.2021.117236 | 1 | CCCCCCCCN(CCCCCCCC)C(=O)COCC(=O)N(CCCCCCCC)CCCCCCCC | [N+](=O)(O)[O-] | CCCCCCCC(=O)N(CCCCCC)CCCCCC | CCCCCCCCCCCC |  |  | 0 | nan nan 0.0
95 | 70700400 | 533135 | 8182 | 944 | TODGA | 0.1 | ndodecane | HNO3 | 4 | Zr | 44 |  |  | 1 | 1 |  |  | 1 |  | 1 | DHOA | 0.5 | 25 | 30 | 1 | prathibha2021 | doi.org/10.1016/j.molliq.2021.117236 | 1 | CCCCCCCCN(CCCCCCCC)C(=O)COCC(=O)N(CCCCCCCC)CCCCCCCC | [N+](=O)(O)[O-] | CCCCCCCC(=O)N(CCCCCC)CCCCCC | CCCCCCCCCCCC |  |  | 0 | nan nan 0.0
96 | 20752250 | 533135 | 8182 | 944 | TEHDGA | 0.2 | ndodecane | HNO3 | 3 | Nd | 35 |  |  | 1 | 1 |  |  | 1 |  | 1 | DHOA | 0.5 | 25 | 60 | 0 | swamiLOC2019 | https://doi.org/10.1080/07366299.2019.1695560 | 1 | CCCCC(CC)CN(CC(CC)CCCC)C(=O)COCC(=O)N(CC(CC)CCCC)CC(CC)CCCC | [N+](=O)(O)[O-] | CCCCCCCC(=O)N(CCCCCC)CCCCCC | CCCCCCCCCCCC | fig12 |  |  | fig12 nan nan
97 | 20752250 | 533135 | 8182 | 944 | TEHDGA | 0.2 | ndodecane | HNO3 | 5 | Nd | 35 |  |  | 1 | 1 |  |  | 1 |  | 1 | DHOA | 0.5 | 25 | 60 | 0 | swamiLOC2019 | https://doi.org/10.1080/07366299.2019.1695560 | 1 | CCCCC(CC)CN(CC(CC)CCCC)C(=O)COCC(=O)N(CC(CC)CCCC)CC(CC)CCCC | [N+](=O)(O)[O-] | CCCCCCCC(=O)N(CCCCCC)CCCCCC | CCCCCCCCCCCC | fig12 |  |  | fig12 nan nan
98 | 20752250 | 533135 | 8182 | 944 | TEHDGA | 0.2 | ndodecane | HNO3 | 6 |  |  |  |  | 1 | 1 | 0.62 |  | 0 |  | 1 | DHOA | 0.25 | 25 | 60 | 1 | swamiLOC2019 | https://doi.org/10.1080/07366299.2019.1695560 | 1 | CCCCC(CC)CN(CC(CC)CCCC)C(=O)COCC(=O)N(CC(CC)CCCC)CC(CC)CCCC | [N+](=O)(O)[O-] | CCCCCCCC(=O)N(CCCCCC)CCCCCC | CCCCCCCCCCCC | table1 |  | 0 | table1 nan 0.0
99 | 20752250 | 533135 | 8182 | 944 | TEHDGA | 0.2 | ndodecane | HNO3 | 5 |  |  |  |  | 1 | 1 | 0.36 |  | 0 |  | 1 | DHOA | 0.1 | 25 | 60 | 1 | swamiLOC2019 | https://doi.org/10.1080/07366299.2019.1695560 | 1 | CCCCC(CC)CN(CC(CC)CCCC)C(=O)COCC(=O)N(CC(CC)CCCC)CC(CC)CCCC | [N+](=O)(O)[O-] | CCCCCCCC(=O)N(CCCCCC)CCCCCC | CCCCCCCCCCCC | table1, fig9 blue |  | 0 | table1, fig9 blue nan 0.0
100 | 20752250 | 533135 | 8182 | 944 | TEHDGA | 0.2 | ndodecane | HNO3 | 1 | Nd | 35 |  |  | 1 | 1 |  |  | 1 |  | 1 | DHOA | 0.1 | 25 | 60 | 0 | swamiLOC2019 | https://doi.org/10.1080/07366299.2019.1695560 | 1 | CCCCC(CC)CN(CC(CC)CCCC)C(=O)COCC(=O)N(CC(CC)CCCC)CC(CC)CCCC | [N+](=O)(O)[O-] | CCCCCCCC(=O)N(CCCCCC)CCCCCC | CCCCCCCCCCCC | Fig 11 |  |  | Fig 11 nan nan
101 | 20752250 | 533135 | 8182 | 944 | TEHDGA | 0.2 | ndodecane | HNO3 | 1 | Nd | 35 |  |  | 1 | 1 |  |  | 1 |  | 1 | DHOA | 0.25 | 25 | 60 | 0 | swamiLOC2019 | https://doi.org/10.1080/07366299.2019.1695560 | 1 | CCCCC(CC)CN(CC(CC)CCCC)C(=O)COCC(=O)N(CC(CC)CCCC)CC(CC)CCCC | [N+](=O)(O)[O-] | CCCCCCCC(=O)N(CCCCCC)CCCCCC | CCCCCCCCCCCC | Fig 11 |  |  | Fig 11 nan nan
102 | 20752250 | 533135 | 8182 | 944 | TEHDGA | 0.2 | ndodecane | HNO3 | 1 | Nd | 35 |  |  | 1 | 1 |  |  | 1 |  | 1 | DHOA | 0.5 | 25 | 60 | 0 | swamiLOC2019 | https://doi.org/10.1080/07366299.2019.1695560 | 1 | CCCCC(CC)CN(CC(CC)CCCC)C(=O)COCC(=O)N(CC(CC)CCCC)CC(CC)CCCC | [N+](=O)(O)[O-] | CCCCCCCC(=O)N(CCCCCC)CCCCCC | CCCCCCCCCCCC | Fig 11 |  |  | Fig 11 nan nan
103 | 20752250 | 533135 | 8182 | 944 | TEHDGA | 0.2 | ndodecane | HNO3 | 1 | Nd | 35 |  |  | 1 | 1 |  |  | 1 |  | 1 | DHOA | 0.5 | 25 | 60 | 0 | swamiLOC2019 | https://doi.org/10.1080/07366299.2019.1695560 | 1 | CCCCC(CC)CN(CC(CC)CCCC)C(=O)COCC(=O)N(CC(CC)CCCC)CC(CC)CCCC | [N+](=O)(O)[O-] | CCCCCCCC(=O)N(CCCCCC)CCCCCC | CCCCCCCCCCCC | fig12 |  |  | fig12 nan nan
104 | 20752250 | 533135 | 8182 | 944 | TEHDGA | 0.2 | ndodecane | HNO3 | 8 |  |  |  |  | 1 | 1 | 0.92 |  | 0 |  | 1 | DHOA | 0.5 | 25 | 60 | 1 | swamiLOC2019 | https://doi.org/10.1080/07366299.2019.1695560 | 1 | CCCCC(CC)CN(CC(CC)CCCC)C(=O)COCC(=O)N(CC(CC)CCCC)CC(CC)CCCC | [N+](=O)(O)[O-] | CCCCCCCC(=O)N(CCCCCC)CCCCCC | CCCCCCCCCCCC | table1 |  | 0 | table1 nan 0.0
105 | 70700400 |  | 8182 | 944 | TODGA | 0.1 | ndodecane | HNO3 | 1 | Nd | 12 |  |  | 1 | 1 |  |  | 1 | 11 | 0 |  |  | 20 |  |  | tachimori2002 | /10.1081/SEI-120016073 | 1 | CCCCCCCCN(CCCCCCCC)C(=O)COCC(=O)N(CCCCCCCC)CCCCCCCC | [N+](=O)(O)[O-] |  | CCCCCCCCCCCC | figu1 |  |  | figu1 nan nan
106 | 70700400 |  | 8182 | 944 | TODGA | 0.1 | ndodecane | HNO3 | 1 | Nd | 14 |  |  | 1 | 1 |  |  | 1 | 12 | 0 |  |  | 20 |  | 1 | tachimori2002 | /10.1081/SEI-120016073 | 1 | CCCCCCCCN(CCCCCCCC)C(=O)COCC(=O)N(CCCCCCCC)CCCCCCCC | [N+](=O)(O)[O-] |  | CCCCCCCCCCCC | figu1 |  | 0 | figu1 nan 0.0
107 | 70700400 |  | 8182 | 944 | TODGA | 0.1 | ndodecane | HNO3 | 1 | Nd | 16 |  |  | 1 | 1 |  |  | 1 | 14 | 0 |  |  | 20 |  | 1 | tachimori2002 | /10.1081/SEI-120016073 | 1 | CCCCCCCCN(CCCCCCCC)C(=O)COCC(=O)N(CCCCCCCC)CCCCCCCC | [N+](=O)(O)[O-] |  | CCCCCCCCCCCC | figu1 |  | 0 | figu1 nan 0.0
108 | 70700400 |  | 8182 | 944 | TODGA | 0.1 | ndodecane | HNO3 | 1 | Nd | 18 |  |  | 1 | 1 |  |  | 1 | 14 | 0 |  |  | 20 |  | 1 | tachimori2002 | /10.1081/SEI-120016073 | 1 | CCCCCCCCN(CCCCCCCC)C(=O)COCC(=O)N(CCCCCCCC)CCCCCCCC | [N+](=O)(O)[O-] |  | CCCCCCCCCCCC | figu1 |  | 0 | figu1 nan 0.0
109 | 70700400 |  | 8182 | 944 | TODGA | 0.1 | ndodecane | HNO3 | 1 | Nd | 20 |  |  | 1 | 1 |  |  | 1 | 11 | 0 |  |  | 20 |  | 1 | tachimori2002 | /10.1081/SEI-120016073 | 1 | CCCCCCCCN(CCCCCCCC)C(=O)COCC(=O)N(CCCCCCCC)CCCCCCCC | [N+](=O)(O)[O-] |  | CCCCCCCCCCCC | figu1 |  | 0 | figu1 nan 0.0
110 | 70700400 |  | 8182 | 944 | TODGA | 0.1 | ndodecane | HNO3 | 2 | Nd | 2 |  |  | 1 | 1 |  |  | 1 | 2 | 0 |  |  | 20 |  |  | tachimori2002 | /10.1081/SEI-120016073 | 1 | CCCCCCCCN(CCCCCCCC)C(=O)COCC(=O)N(CCCCCCCC)CCCCCCCC | [N+](=O)(O)[O-] |  | CCCCCCCCCCCC | figu1 |  |  | figu1 nan nan
111 | 70700400 |  | 8182 | 944 | TODGA | 0.1 | ndodecane | HNO3 | 2 | Nd | 4 |  |  | 1 | 1 |  |  | 1 | 4 | 0 |  |  | 20 |  |  | tachimori2002 | /10.1081/SEI-120016073 | 1 | CCCCCCCCN(CCCCCCCC)C(=O)COCC(=O)N(CCCCCCCC)CCCCCCCC | [N+](=O)(O)[O-] |  | CCCCCCCCCCCC | figu1 |  |  | figu1 nan nan
112 | 70700400 |  | 8182 | 944 | TODGA | 0.1 | ndodecane | HNO3 | 2 | Nd | 6 |  |  | 1 | 1 |  |  | 1 | 6 | 0 |  |  | 20 |  |  | tachimori2002 | /10.1081/SEI-120016073 | 1 | CCCCCCCCN(CCCCCCCC)C(=O)COCC(=O)N(CCCCCCCC)CCCCCCCC | [N+](=O)(O)[O-] |  | CCCCCCCCCCCC | figu1 |  |  | figu1 nan nan
113 | 70700400 |  | 8182 | 944 | TODGA | 0.1 | ndodecane | HNO3 | 2 | Nd | 8 |  |  | 1 | 1 |  |  | 1 | 8 | 0 |  |  | 20 |  |  | tachimori2002 | /10.1081/SEI-120016073 | 1 | CCCCCCCCN(CCCCCCCC)C(=O)COCC(=O)N(CCCCCCCC)CCCCCCCC | [N+](=O)(O)[O-] |  | CCCCCCCCCCCC | figu1 |  |  | figu1 nan nan
114 | 70700400 |  | 8182 | 944 | TODGA | 0.1 | ndodecane | HNO3 | 2 | Nd | 10 |  |  | 1 | 1 |  |  | 1 | 10 | 0 |  |  | 20 |  |  | tachimori2002 | /10.1081/SEI-120016073 | 1 | CCCCCCCCN(CCCCCCCC)C(=O)COCC(=O)N(CCCCCCCC)CCCCCCCC | [N+](=O)(O)[O-] |  | CCCCCCCCCCCC | figu1 |  |  | figu1 nan nan
115 | 70700400 |  | 8182 | 944 | TODGA | 0.1 | ndodecane | HNO3 | 2 | Nd | 12 |  |  | 1 | 1 |  |  | 1 | 12 | 0 |  |  | 20 |  | 1 | tachimori2002 | /10.1081/SEI-120016073 | 1 | CCCCCCCCN(CCCCCCCC)C(=O)COCC(=O)N(CCCCCCCC)CCCCCCCC | [N+](=O)(O)[O-] |  | CCCCCCCCCCCC | figu1 |  | 0 | figu1 nan 0.0
116 | 70700400 |  | 8182 | 944 | TODGA | 0.1 | ndodecane | HNO3 | 2 | Nd | 14 |  |  | 1 | 1 |  |  | 1 | 10 | 0 |  |  | 20 |  | 1 | tachimori2002 | /10.1081/SEI-120016073 | 1 | CCCCCCCCN(CCCCCCCC)C(=O)COCC(=O)N(CCCCCCCC)CCCCCCCC | [N+](=O)(O)[O-] |  | CCCCCCCCCCCC | figu1 |  | 0 | figu1 nan 0.0
117 | 70700400 |  | 8182 | 944 | TODGA | 0.1 | ndodecane | HNO3 | 2 | Nd | 16 |  |  | 1 | 1 |  |  | 1 | 8 | 0 |  |  | 20 |  | 1 | tachimori2002 | /10.1081/SEI-120016073 | 1 | CCCCCCCCN(CCCCCCCC)C(=O)COCC(=O)N(CCCCCCCC)CCCCCCCC | [N+](=O)(O)[O-] |  | CCCCCCCCCCCC | figu1 |  | 0 | figu1 nan 0.0
118 | 70700400 |  | 8182 | 944 | TODGA | 0.1 | ndodecane | HNO3 | 2 | Nd | 18 |  |  | 1 | 1 |  |  | 1 | 6 | 0 |  |  | 20 |  | 1 | tachimori2002 | /10.1081/SEI-120016073 | 1 | CCCCCCCCN(CCCCCCCC)C(=O)COCC(=O)N(CCCCCCCC)CCCCCCCC | [N+](=O)(O)[O-] |  | CCCCCCCCCCCC | figu1 |  | 0 | figu1 nan 0.0
119 | 70700400 |  | 8182 | 944 | TODGA | 0.1 | ndodecane | HNO3 | 2 | Nd | 20 |  |  | 1 | 1 |  |  | 1 | 5 | 0 |  |  | 20 |  | 1 | tachimori2002 | /10.1081/SEI-120016073 | 1 | CCCCCCCCN(CCCCCCCC)C(=O)COCC(=O)N(CCCCCCCC)CCCCCCCC | [N+](=O)(O)[O-] |  | CCCCCCCCCCCC | figu1 |  | 0 | figu1 nan 0.0
120 | 70700400 |  | 8182 | 944 | TODGA | 0.1 | ndodecane | HNO3 | 3 | Nd | 5 |  |  | 1 | 1 |  |  | 1 | 5 | 0 |  |  | 20 |  |  | tachimori2002 | /10.1081/SEI-120016073 | 1 | CCCCCCCCN(CCCCCCCC)C(=O)COCC(=O)N(CCCCCCCC)CCCCCCCC | [N+](=O)(O)[O-] |  | CCCCCCCCCCCC | fig1 |  |  | fig1 nan nan
121 | 70700400 |  | 8182 | 944 | TODGA | 0.1 | ndodecane | HNO3 | 3 | Nd | 6 |  |  | 1 | 1 |  |  | 1 | 5 | 0 |  |  | 20 |  |  | tachimori2002 | /10.1081/SEI-120016073 | 1 | CCCCCCCCN(CCCCCCCC)C(=O)COCC(=O)N(CCCCCCCC)CCCCCCCC | [N+](=O)(O)[O-] |  | CCCCCCCCCCCC | fig1 |  |  | fig1 nan nan
122 | 70700400 |  | 8182 | 944 | TODGA | 0.1 | ndodecane | HNO3 | 3 | Nd | 7 |  |  | 1 | 1 |  |  | 1 | 6 | 0 |  |  | 20 |  |  | tachimori2002 | /10.1081/SEI-120016073 | 1 | CCCCCCCCN(CCCCCCCC)C(=O)COCC(=O)N(CCCCCCCC)CCCCCCCC | [N+](=O)(O)[O-] |  | CCCCCCCCCCCC | fig1 |  |  | fig1 nan nan
123 | 70700400 |  | 8182 | 944 | TODGA | 0.1 | ndodecane | HNO3 | 3 | Nd | 8 |  |  | 1 | 1 |  |  | 1 | 6 | 0 |  |  | 20 |  | 1 | tachimori2002 | /10.1081/SEI-120016073 | 1 | CCCCCCCCN(CCCCCCCC)C(=O)COCC(=O)N(CCCCCCCC)CCCCCCCC | [N+](=O)(O)[O-] |  | CCCCCCCCCCCC | fig1 |  | 0 | fig1 nan 0.0
124 | 70700400 |  | 8182 | 944 | TODGA | 0.1 | ndodecane | HNO3 | 3 | Nd | 10 |  |  | 1 | 1 |  |  | 1 | 5 | 0 |  |  | 20 |  | 1 | tachimori2002 | /10.1081/SEI-120016073 | 1 | CCCCCCCCN(CCCCCCCC)C(=O)COCC(=O)N(CCCCCCCC)CCCCCCCC | [N+](=O)(O)[O-] |  | CCCCCCCCCCCC | fig1 |  | 0 | fig1 nan 0.0
125 | 70700400 |  | 8182 | 944 | TODGA | 0.1 | ndodecane | HNO3 | 3 | Nd | 12 |  |  | 1 | 1 |  |  | 1 | 5 | 0 |  |  | 20 |  | 1 | tachimori2002 | /10.1081/SEI-120016073 | 1 | CCCCCCCCN(CCCCCCCC)C(=O)COCC(=O)N(CCCCCCCC)CCCCCCCC | [N+](=O)(O)[O-] |  | CCCCCCCCCCCC | fig1 |  | 0 | fig1 nan 0.0
126 | 70700400 |  | 8182 | 944 | TODGA | 0.1 | ndodecane | HNO3 | 1 | Nd | 10 |  |  | 1 | 1 |  |  | 1 | 10 | 0 |  |  | 20 |  |  | tachimori2002 | /10.1081/SEI-120016073 | 1 | CCCCCCCCN(CCCCCCCC)C(=O)COCC(=O)N(CCCCCCCC)CCCCCCCC | [N+](=O)(O)[O-] |  | CCCCCCCCCCCC | figu1 |  |  | figu1 nan nan
127 | 70700400 |  | 8182 | 944 | TODGA | 0.1 | ndodecane | HNO3 | 1 | Nd | 8 |  |  | 1 | 1 |  |  | 1 | 8 | 0 |  |  | 20 |  |  | tachimori2002 | /10.1081/SEI-120016073 | 1 | CCCCCCCCN(CCCCCCCC)C(=O)COCC(=O)N(CCCCCCCC)CCCCCCCC | [N+](=O)(O)[O-] |  | CCCCCCCCCCCC | figu1 |  |  | figu1 nan nan
128 | 70700400 |  | 8182 | 944 | TODGA | 0.1 | ndodecane | HNO3 | 1 | Nd | 6 |  |  | 1 | 1 |  |  | 1 | 6 | 0 |  |  | 20 |  |  | tachimori2002 | /10.1081/SEI-120016073 | 1 | CCCCCCCCN(CCCCCCCC)C(=O)COCC(=O)N(CCCCCCCC)CCCCCCCC | [N+](=O)(O)[O-] |  | CCCCCCCCCCCC | figu1 |  |  | figu1 nan nan
129 | 70700400 |  | 8182 | 944 | TODGA | 0.1 | ndodecane | HNO3 | 1 | Nd | 4 |  |  | 1 | 1 |  |  | 1 | 4 | 0 |  |  | 20 |  |  | tachimori2002 | /10.1081/SEI-120016073 | 1 | CCCCCCCCN(CCCCCCCC)C(=O)COCC(=O)N(CCCCCCCC)CCCCCCCC | [N+](=O)(O)[O-] |  | CCCCCCCCCCCC | figu1 |  |  | figu1 nan nan
130 | 70700400 |  | 8182 | 944 | TODGA | 0.1 | ndodecane | HNO3 | 0.4989667 |  |  |  |  | 1 | 1 | 0.00384562 |  | 0 |  | 0 |  |  | 27 |  |  | tachimori2002 | /10.1081/SEI-120016073 | 1 | CCCCCCCCN(CCCCCCCC)C(=O)COCC(=O)N(CCCCCCCC)CCCCCCCC | [N+](=O)(O)[O-] |  | CCCCCCCCCCCC | fig7 | loglogscale |  | fig7 loglogscale nan
131 | 70700400 |  | 8182 | 944 | TODGA | 0.1 | ndodecane | HNO3 | 3.0025 |  |  |  |  | 1 | 1 | 0.09704229 |  | 0 |  | 0 |  |  | 27 |  |  | tachimori2002 | /10.1081/SEI-120016073 | 1 | CCCCCCCCN(CCCCCCCC)C(=O)COCC(=O)N(CCCCCCCC)CCCCCCCC | [N+](=O)(O)[O-] |  | CCCCCCCCCCCC | fig7 | loglogscale |  | fig7 loglogscale nan
132 | 70700400 |  | 8182 | 944 | TODGA | 0.1 | ndodecane | HNO3 | 1.003 |  |  |  |  | 1 | 1 | 0.02302931 |  | 0 |  | 0 |  |  | 27 |  |  | tachimori2002 | /10.1081/SEI-120016073 | 1 | CCCCCCCCN(CCCCCCCC)C(=O)COCC(=O)N(CCCCCCCC)CCCCCCCC | [N+](=O)(O)[O-] |  | CCCCCCCCCCCC | fig7 | loglogscale |  | fig7 loglogscale nan
133 | 70700400 |  | 8182 | 944 | TODGA | 0.1 | ndodecane | HNO3 | 0.4984 |  |  |  |  | 1 | 1 | 0.003857432 |  | 0 |  | 0 |  |  | 27 |  |  | tachimori2002 | /10.1081/SEI-120016073 | 1 | CCCCCCCCN(CCCCCCCC)C(=O)COCC(=O)N(CCCCCCCC)CCCCCCCC | [N+](=O)(O)[O-] |  | CCCCCCCCCCCC | fig7 | loglogscale |  | fig7 loglogscale nan
134 | 70700400 |  | 8182 | 944 | TODGA | 0.1 | ndodecane | HNO3 | 3.0079 |  |  |  |  | 1 | 1 | 0.09721682 |  | 0 |  | 0 |  |  | 27 |  |  | tachimori2002 | /10.1081/SEI-120016073 | 1 | CCCCCCCCN(CCCCCCCC)C(=O)COCC(=O)N(CCCCCCCC)CCCCCCCC | [N+](=O)(O)[O-] |  | CCCCCCCCCCCC | fig7 | loglogscale |  | fig7 loglogscale nan
135 | 70700400 |  | 8182 | 944 | TODGA | 0.1 | ndodecane | HNO3 | 1.0118 |  |  |  |  | 1 | 1 | 0.02323136 |  | 0 |  | 0 |  |  | 27 |  |  | tachimori2002 | /10.1081/SEI-120016073 | 1 | CCCCCCCCN(CCCCCCCC)C(=O)COCC(=O)N(CCCCCCCC)CCCCCCCC | [N+](=O)(O)[O-] |  | CCCCCCCCCCCC | fig7 | loglogscale |  | fig7 loglogscale nan
136 | 70700400 |  | 8182 | 944 | TODGA | 0.1 | ndodecane | HNO3 | 0.505 |  |  |  |  | 1 | 1 | 0.003908514 |  | 0 |  | 0 |  |  | 27 |  |  | tachimori2002 | /10.1081/SEI-120016073 | 1 | CCCCCCCCN(CCCCCCCC)C(=O)COCC(=O)N(CCCCCCCC)CCCCCCCC | [N+](=O)(O)[O-] |  | CCCCCCCCCCCC | fig7 | loglogscale |  | fig7 loglogscale nan
137 | 70700400 |  | 8182 | 944 | TODGA | 0.1 | ndodecane | HNO3 | 2.9801 |  |  |  |  | 1 | 1 | 0.09408412 |  | 0 |  | 0 |  |  | 27 |  |  | tachimori2002 | /10.1081/SEI-120016073 | 1 | CCCCCCCCN(CCCCCCCC)C(=O)COCC(=O)N(CCCCCCCC)CCCCCCCC | [N+](=O)(O)[O-] |  | CCCCCCCCCCCC | fig7 | loglogscale |  | fig7 loglogscale nan
138 | 70700400 |  | 8182 | 944 | TODGA | 0.1 | ndodecane | HNO3 | 0.9941 |  |  |  |  | 1 | 1 | 0.02235024 |  | 0 |  | 0 |  |  | 27 |  |  | tachimori2002 | /10.1081/SEI-120016073 | 1 | CCCCCCCCN(CCCCCCCC)C(=O)COCC(=O)N(CCCCCCCC)CCCCCCCC | [N+](=O)(O)[O-] |  | CCCCCCCCCCCC | fig7 | loglogscale |  | fig7 loglogscale nan
139 | 70700400 |  | 8182 | 944 | TODGA | 0.1 | ndodecane | HNO3 | 0.4935 |  |  |  |  | 1 | 1 | 0.003770914 |  | 0 |  | 0 |  |  | 27 |  |  | tachimori2002 | /10.1081/SEI-120016073 | 1 | CCCCCCCCN(CCCCCCCC)C(=O)COCC(=O)N(CCCCCCCC)CCCCCCCC | [N+](=O)(O)[O-] |  | CCCCCCCCCCCC | fig7 | loglogscale |  | fig7 loglogscale nan
140 | 70700400 |  | 8182 | 944 | TODGA | 0.1 | ndodecane | HNO3 | 3.01738 |  |  |  |  | 1 | 1 | 0.09611123 |  | 0 |  | 0 |  |  | 27 |  |  | tachimori2002 | /10.1081/SEI-120016073 | 1 | CCCCCCCCN(CCCCCCCC)C(=O)COCC(=O)N(CCCCCCCC)CCCCCCCC | [N+](=O)(O)[O-] |  | CCCCCCCCCCCC | fig7 | loglogscale |  | fig7 loglogscale nan
141 | 70700400 |  | 8182 | 944 | TODGA | 0.1 | ndodecane | HNO3 | 1.012076 |  |  |  |  | 1 | 1 | 0.02268114 |  | 0 |  | 0 |  |  | 27 |  |  | tachimori2002 | /10.1081/SEI-120016073 | 1 | CCCCCCCCN(CCCCCCCC)C(=O)COCC(=O)N(CCCCCCCC)CCCCCCCC | [N+](=O)(O)[O-] |  | CCCCCCCCCCCC | fig7 | loglogscale |  | fig7 loglogscale nan
142 | 70700400 |  | 8182 | 944 | TODGA | 0.1 | ndodecane | HNO3 | 3.031708 |  |  |  |  | 1 | 1 | 0.09636492 |  | 0 |  | 0 |  |  | 27 |  |  | tachimori2002 | /10.1081/SEI-120016073 | 1 | CCCCCCCCN(CCCCCCCC)C(=O)COCC(=O)N(CCCCCCCC)CCCCCCCC | [N+](=O)(O)[O-] |  | CCCCCCCCCCCC | fig7 | loglogscale |  | fig7 loglogscale nan
143 | 70700400 |  | 8182 | 944 | TODGA | 0.1 | ndodecane | HNO3 | 1.015315 |  |  |  |  | 1 | 1 | 0.02265386 |  | 0 |  | 0 |  |  | 27 |  |  | tachimori2002 | /10.1081/SEI-120016073 | 1 | CCCCCCCCN(CCCCCCCC)C(=O)COCC(=O)N(CCCCCCCC)CCCCCCCC | [N+](=O)(O)[O-] |  | CCCCCCCCCCCC | fig7 | loglogscale |  | fig7 loglogscale nan
144 | 70700400 |  | 8182 | 944 | TODGA | 0.1 | ndodecane | HNO3 | 0.5056405 |  |  |  |  | 1 | 1 | 0.003831384 |  | 0 |  | 0 |  |  | 27 |  |  | tachimori2002 | /10.1081/SEI-120016073 | 1 | CCCCCCCCN(CCCCCCCC)C(=O)COCC(=O)N(CCCCCCCC)CCCCCCCC | [N+](=O)(O)[O-] |  | CCCCCCCCCCCC | fig7 | loglogscale |  | fig7 loglogscale nan
145 | 70700400 |  | 8182 | 944 | TODGA | 0.1 | ndodecane | HNO3 | 3.01267 |  |  |  |  | 1 | 1 | 0.09651613 |  | 0 |  | 0 |  |  | 27 |  |  | tachimori2002 | /10.1081/SEI-120016073 | 1 | CCCCCCCCN(CCCCCCCC)C(=O)COCC(=O)N(CCCCCCCC)CCCCCCCC | [N+](=O)(O)[O-] |  | CCCCCCCCCCCC | fig7 | loglogscale |  | fig7 loglogscale nan
146 | 70700400 |  | 8182 | 944 | TODGA | 0.1 | ndodecane | HNO3 | 1.014508 |  |  |  |  | 1 | 1 | 0.02291586 |  | 0 |  | 0 |  |  | 27 |  |  | tachimori2002 | /10.1081/SEI-120016073 | 1 | CCCCCCCCN(CCCCCCCC)C(=O)COCC(=O)N(CCCCCCCC)CCCCCCCC | [N+](=O)(O)[O-] |  | CCCCCCCCCCCC | fig7 | loglogscale |  | fig7 loglogscale nan
147 | 70700400 |  | 8182 | 944 | TODGA | 0.1 | ndodecane | HNO3 | 0.5046902 |  |  |  |  | 1 | 1 | 0.003865395 |  | 0 |  | 0 |  |  | 27 |  |  | tachimori2002 | /10.1081/SEI-120016073 | 1 | CCCCCCCCN(CCCCCCCC)C(=O)COCC(=O)N(CCCCCCCC)CCCCCCCC | [N+](=O)(O)[O-] |  | CCCCCCCCCCCC | fig7 | loglogscale |  | fig7 loglogscale nan
148 | 70700400 |  | 8182 | 944 | TODGA | 0.1 | ndodecane | HNO3 | 3.007763 |  |  |  |  | 1 | 1 | 0.09545262 |  | 0 |  | 0 |  |  | 27 |  |  | tachimori2002 | /10.1081/SEI-120016073 | 1 | CCCCCCCCN(CCCCCCCC)C(=O)COCC(=O)N(CCCCCCCC)CCCCCCCC | [N+](=O)(O)[O-] |  | CCCCCCCCCCCC | fig7 | loglogscale |  | fig7 loglogscale nan
149 | 70700400 |  | 8182 | 944 | TODGA | 0.1 | ndodecane | HNO3 | 1.006407 |  |  |  |  | 1 | 1 | 0.02247371 |  | 0 |  | 0 |  |  | 27 |  |  | tachimori2002 | /10.1081/SEI-120016073 | 1 | CCCCCCCCN(CCCCCCCC)C(=O)COCC(=O)N(CCCCCCCC)CCCCCCCC | [N+](=O)(O)[O-] |  | CCCCCCCCCCCC | fig7 | loglogscale |  | fig7 loglogscale nan
150 | 70700400 |  | 8182 | 944 | TODGA | 0.1 | ndodecane | HNO3 | 0.5047987 |  |  |  |  | 1 | 1 | 0.003835589 |  | 0 |  | 0 |  |  | 27 |  |  | tachimori2002 | /10.1081/SEI-120016073 | 1 | CCCCCCCCN(CCCCCCCC)C(=O)COCC(=O)N(CCCCCCCC)CCCCCCCC | [N+](=O)(O)[O-] |  | CCCCCCCCCCCC | fig7 | loglogscale |  | fig7 loglogscale nan
151 | 70700400 |  | 8182 | 944 | TODGA | 0.1 | ndodecane | HNO3 | 3.001337 |  |  |  |  | 1 | 1 | 0.09671335 |  | 0 |  | 0 |  |  | 27 |  |  | tachimori2002 | /10.1081/SEI-120016073 | 1 | CCCCCCCCN(CCCCCCCC)C(=O)COCC(=O)N(CCCCCCCC)CCCCCCCC | [N+](=O)(O)[O-] |  | CCCCCCCCCCCC | fig7 | loglogscale |  | fig7 loglogscale nan
152 | 70700400 |  | 8182 | 944 | TODGA | 0.1 | ndodecane | HNO3 | 1 | Nd | 2 |  |  | 1 | 1 |  |  | 1 | 2 | 0 |  |  | 20 |  |  | tachimori2002 | /10.1081/SEI-120016073 | 1 | CCCCCCCCN(CCCCCCCC)C(=O)COCC(=O)N(CCCCCCCC)CCCCCCCC | [N+](=O)(O)[O-] |  | CCCCCCCCCCCC | figu1 |  |  | figu1 nan nan
153 | 70700400 |  | 8182 | 944 | TODGA | 0.1 | ndodecane | HNO3 | 0.5050431 |  |  |  |  | 1 | 1 | 0.003844123 |  | 0 |  | 0 |  |  | 27 |  |  | tachimori2002 | /10.1081/SEI-120016073 | 1 | CCCCCCCCN(CCCCCCCC)C(=O)COCC(=O)N(CCCCCCCC)CCCCCCCC | [N+](=O)(O)[O-] |  | CCCCCCCCCCCC | fig7 | loglogscale |  | fig7 loglogscale nan
154 | 70700400 |  | 8182 | 944 | TODGA | 0.1 | ndodecane | HNO3 | 0.5042166 |  |  |  |  | 1 | 1 | 0.003860753 |  | 0 |  | 0 |  |  | 27 |  |  | tachimori2002 | /10.1081/SEI-120016073 | 1 | CCCCCCCCN(CCCCCCCC)C(=O)COCC(=O)N(CCCCCCCC)CCCCCCCC | [N+](=O)(O)[O-] |  | CCCCCCCCCCCC | fig7 | loglogscale |  | fig7 loglogscale nan
155 | 70700400 |  | 8182 | 944 | TODGA | 0.1 | ndodecane | HNO3 | 0.9992968 |  |  |  |  | 1 | 1 | 0.02243397 |  | 0 |  | 0 |  |  | 27 |  |  | tachimori2002 | /10.1081/SEI-120016073 | 1 | CCCCCCCCN(CCCCCCCC)C(=O)COCC(=O)N(CCCCCCCC)CCCCCCCC | [N+](=O)(O)[O-] |  | CCCCCCCCCCCC | fig7 | loglogscale |  | fig7 loglogscale nan
156 | 70700400 |  | 8182 | 944 | TODGA | 0.1 | ndodecane | HNO3 | 3.005753 |  |  |  |  | 1 | 1 | 0.09606166 |  | 0 |  | 0 |  |  | 27 |  |  | tachimori2002 | /10.1081/SEI-120016073 | 1 | CCCCCCCCN(CCCCCCCC)C(=O)COCC(=O)N(CCCCCCCC)CCCCCCCC | [N+](=O)(O)[O-] |  | CCCCCCCCCCCC | fig7 | loglogscale |  | fig7 loglogscale nan
157 | 70700400 |  | 8182 | 944 | TODGA | 0.1 | ndodecane | HNO3 | 0.5039269 |  |  |  |  | 1 | 1 | 0.003886982 |  | 0 |  | 0 |  |  | 27 |  |  | tachimori2002 | /10.1081/SEI-120016073 | 1 | CCCCCCCCN(CCCCCCCC)C(=O)COCC(=O)N(CCCCCCCC)CCCCCCCC | [N+](=O)(O)[O-] |  | CCCCCCCCCCCC | fig7 | loglogscale |  | fig7 loglogscale nan
158 | 70700400 |  | 8182 | 944 | TODGA | 0.1 | ndodecane | HNO3 | 1.010438 |  |  |  |  | 1 | 1 | 0.02300368 |  | 0 |  | 0 |  |  | 27 |  |  | tachimori2002 | /10.1081/SEI-120016073 | 1 | CCCCCCCCN(CCCCCCCC)C(=O)COCC(=O)N(CCCCCCCC)CCCCCCCC | [N+](=O)(O)[O-] |  | CCCCCCCCCCCC | fig7 | loglogscale |  | fig7 loglogscale nan
159 | 70700400 |  | 8182 | 944 | TODGA | 0.1 | ndodecane | HNO3 | 3.006186 |  |  |  |  | 1 | 1 | 0.09693817 |  | 0 |  | 0 |  |  | 27 |  |  | tachimori2002 | /10.1081/SEI-120016073 | 1 | CCCCCCCCN(CCCCCCCC)C(=O)COCC(=O)N(CCCCCCCC)CCCCCCCC | [N+](=O)(O)[O-] |  | CCCCCCCCCCCC | fig7 | loglogscale |  | fig7 loglogscale nan
160 | 70700400 |  | 8182 | 944 | TODGA | 0.1 | ndodecane | HNO3 | 0.5017925 |  |  |  |  | 1 | 1 | 0.003868612 |  | 0 |  | 0 |  |  | 27 |  |  | tachimori2002 | /10.1081/SEI-120016073 | 1 | CCCCCCCCN(CCCCCCCC)C(=O)COCC(=O)N(CCCCCCCC)CCCCCCCC | [N+](=O)(O)[O-] |  | CCCCCCCCCCCC | fig7 | loglogscale |  | fig7 loglogscale nan
161 | 70700400 |  | 8182 | 944 | TODGA | 0.1 | ndodecane | HNO3 | 1.005082 |  |  |  |  | 1 | 1 | 0.02282953 |  | 0 |  | 0 |  |  | 27 |  |  | tachimori2002 | /10.1081/SEI-120016073 | 1 | CCCCCCCCN(CCCCCCCC)C(=O)COCC(=O)N(CCCCCCCC)CCCCCCCC | [N+](=O)(O)[O-] |  | CCCCCCCCCCCC | fig7 | loglogscale |  | fig7 loglogscale nan
162 | 70700400 |  | 8182 | 944 | TODGA | 0.1 | ndodecane | HNO3 | 2.992073 |  |  |  |  | 1 | 1 | 0.09714023 |  | 0 |  | 0 |  |  | 27 |  |  | tachimori2002 | /10.1081/SEI-120016073 | 1 | CCCCCCCCN(CCCCCCCC)C(=O)COCC(=O)N(CCCCCCCC)CCCCCCCC | [N+](=O)(O)[O-] |  | CCCCCCCCCCCC | fig7 | loglogscale |  | fig7 loglogscale nan
163 | 70700400 |  | 8182 | 944 | TODGA | 0.1 | ndodecane | HNO3 | 1.002967 |  |  |  |  | 1 | 1 | 0.02287031 |  | 0 |  | 0 |  |  | 27 |  |  | tachimori2002 | /10.1081/SEI-120016073 | 1 | CCCCCCCCN(CCCCCCCC)C(=O)COCC(=O)N(CCCCCCCC)CCCCCCCC | [N+](=O)(O)[O-] |  | CCCCCCCCCCCC | fig7 | loglogscale |  | fig7 loglogscale nan
164 | 70700400 |  | 8182 | 944 | TODGA | 0.1 | ndodecane | HNO3 | 1.013243 |  |  |  |  | 1 | 1 | 0.04133199 |  | 0 |  | 0 |  |  | 20 |  |  | tachimori20023 | /10.1081/SEI-120016073 | 1 | CCCCCCCCN(CCCCCCCC)C(=O)COCC(=O)N(CCCCCCCC)CCCCCCCC | [N+](=O)(O)[O-] |  | CCCCCCCCCCCC | fig7 | triplice |  | fig7 triplice nan
165 | 70700400 |  | 8182 | 944 | TODGA | 0.1 | ndodecane | HNO3 | 0.503312 |  |  |  |  | 1 | 1 | 0.003872116 |  | 0 |  | 0 |  |  | 27 |  |  | tachimori2002 | /10.1081/SEI-120016073 | 1 | CCCCCCCCN(CCCCCCCC)C(=O)COCC(=O)N(CCCCCCCC)CCCCCCCC | [N+](=O)(O)[O-] |  | CCCCCCCCCCCC | fig7 | loglogscale |  | fig7 loglogscale nan
166 | 70700400 |  | 8182 | 944 | TODGA | 0.1 | ndodecane | HNO3 | 3.012379 |  |  |  |  | 1 | 1 | 0.1618016 |  | 0 |  | 0 |  |  | 20 |  |  | tachimori20023 | /10.1081/SEI-120016073 | 1 | CCCCCCCCN(CCCCCCCC)C(=O)COCC(=O)N(CCCCCCCC)CCCCCCCC | [N+](=O)(O)[O-] |  | CCCCCCCCCCCC | fig7 | triplice |  | fig7 triplice nan
167 | 70700400 |  | 8182 | 944 | TODGA | 0.1 | ndodecane | HNO3 | 0.503524 |  |  |  |  | 1 | 1 | 0.003996222 | 0.008 | 0 |  | 0 |  |  | 20 |  |  | tachimori2002 | /10.1081/SEI-120016073 | 1 | CCCCCCCCN(CCCCCCCC)C(=O)COCC(=O)N(CCCCCCCC)CCCCCCCC | [N+](=O)(O)[O-] |  | CCCCCCCCCCCC | fig7 |  |  | fig7 nan nan
168 | 70700400 |  | 8182 | 944 | TODGA | 0.1 | ndodecane | HNO3 | 0.6973236 |  |  |  |  | 1 | 1 | 0.009627742 | 0.014 | 0 |  | 0 |  |  | 20 |  |  | tachimori2002 | /10.1081/SEI-120016073 | 1 | CCCCCCCCN(CCCCCCCC)C(=O)COCC(=O)N(CCCCCCCC)CCCCCCCC | [N+](=O)(O)[O-] |  | CCCCCCCCCCCC | fig7 |  |  | fig7 nan nan
169 | 70700400 |  | 8182 | 944 | TODGA | 0.1 | ndodecane | HNO3 | 1.011697 |  |  |  |  | 1 | 1 | 0.02274588 | 0.023 | 0 |  | 0 |  |  | 20 |  |  | tachimori2002 | /10.1081/SEI-120016073 | 1 | CCCCCCCCN(CCCCCCCC)C(=O)COCC(=O)N(CCCCCCCC)CCCCCCCC | [N+](=O)(O)[O-] |  | CCCCCCCCCCCC | fig7 |  |  | fig7 nan nan
170 | 70700400 |  | 8182 | 944 | TODGA | 0.1 | ndodecane | HNO3 | 1.707353 |  |  |  |  | 1 | 1 | 0.04650377 | 0.028 | 0 |  | 0 |  |  | 20 |  |  | tachimori2002 | /10.1081/SEI-120016073 | 1 | CCCCCCCCN(CCCCCCCC)C(=O)COCC(=O)N(CCCCCCCC)CCCCCCCC | [N+](=O)(O)[O-] |  | CCCCCCCCCCCC | fig7 |  |  | fig7 nan nan
171 | 70700400 |  | 8182 | 944 | TODGA | 0.1 | ndodecane | HNO3 | 2.983647 |  |  |  |  | 1 | 1 | 0.09531497 | 0.033 | 0 |  | 0 |  |  | 20 |  |  | tachimori2002 | /10.1081/SEI-120016073 | 1 | CCCCCCCCN(CCCCCCCC)C(=O)COCC(=O)N(CCCCCCCC)CCCCCCCC | [N+](=O)(O)[O-] |  | CCCCCCCCCCCC | fig7 |  |  | fig7 nan nan
172 | 70700400 |  | 8182 | 944 | TODGA | 0.1 | ndodecane | HNO3 | 0.5012821 |  |  |  |  | 1 | 1 | 0.003825457 |  | 0 |  | 0 |  |  | 20 |  |  | tachimori20022 | /10.1081/SEI-120016073 | 1 | CCCCCCCCN(CCCCCCCC)C(=O)COCC(=O)N(CCCCCCCC)CCCCCCCC | [N+](=O)(O)[O-] |  | CCCCCCCCCCCC | fig7 | duplice |  | fig7 duplice nan
173 | 70700400 |  | 8182 | 944 | TODGA | 0.1 | ndodecane | HNO3 | 1.009522 |  |  |  |  | 1 | 1 | 0.02274706 |  | 0 |  | 0 |  |  | 20 |  |  | tachimori20022 | /10.1081/SEI-120016073 | 1 | CCCCCCCCN(CCCCCCCC)C(=O)COCC(=O)N(CCCCCCCC)CCCCCCCC | [N+](=O)(O)[O-] |  | CCCCCCCCCCCC | fig7 | duplice |  | fig7 duplice nan
174 | 70700400 |  | 8182 | 944 | TODGA | 0.1 | ndodecane | HNO3 | 3.013819 |  |  |  |  | 1 | 1 | 0.09666612 |  | 0 |  | 0 |  |  | 20 |  |  | tachimori20022 | /10.1081/SEI-120016073 | 1 | CCCCCCCCN(CCCCCCCC)C(=O)COCC(=O)N(CCCCCCCC)CCCCCCCC | [N+](=O)(O)[O-] |  | CCCCCCCCCCCC | fig7 | duplice |  | fig7 duplice nan
175 | 70700400 |  | 8182 | 944 | TODGA | 0.1 | ndodecane | HNO3 | 0.5033954 |  |  |  |  | 1 | 1 | 0.0001435521 |  | 0 |  | 0 |  |  | 20 |  |  | tachimori20023 | /10.1081/SEI-120016073 | 1 | CCCCCCCCN(CCCCCCCC)C(=O)COCC(=O)N(CCCCCCCC)CCCCCCCC | [N+](=O)(O)[O-] |  | CCCCCCCCCCCC | fig7 | triplice |  | fig7 triplice nan
176 | 70700400 |  | 8182 | 944 | TODGA | 0.1 | ndodecane | HNO3 | 2.996833 |  |  |  |  | 1 | 1 | 0.09611441 |  | 0 |  | 0 |  |  | 27 |  |  | tachimori2002 | /10.1081/SEI-120016073 | 1 | CCCCCCCCN(CCCCCCCC)C(=O)COCC(=O)N(CCCCCCCC)CCCCCCCC | [N+](=O)(O)[O-] |  | CCCCCCCCCCCC | fig7 | loglogscale |  | fig7 loglogscale nan
177 | 70700400 |  | 8182 | 944 | TODGA | 0.1 | ndodecane | HNO3 | 1.004939 |  |  |  |  | 1 | 1 | 0.02275573 |  | 0 |  | 0 |  |  | 27 |  |  | tachimori2002 | /10.1081/SEI-120016073 | 1 | CCCCCCCCN(CCCCCCCC)C(=O)COCC(=O)N(CCCCCCCC)CCCCCCCC | [N+](=O)(O)[O-] |  | CCCCCCCCCCCC | fig7 | loglogscale |  | fig7 loglogscale nan
192 | 129822111 |  | 8182 | 944 | D3DODGA | 0.201 | ndodecane | HNO3 | 1 |  |  |  |  | 1 | 1 | 0.019 | 0.02 | 0 |  | 0 |  |  | 25 |  | 0 | ravi2012 | 10.1007/s10967-012-1905-9 | 1 | CCCCCCCCCCCCN(CCCCCCCCCCCC)C(=O)COCC(=O)N(CCCCCCCC)CCCCCCCC | [N+](=O)(O)[O-] |  | CCCCCCCCCCCC | fig2 |  |  | fig2 nan nan
193 | 129822111 |  | 8182 | 944 | D3DODGA | 0.1 | ndodecane | HNO3 | 1 |  |  |  |  | 1 | 1 | 0.011 | 0.011 | 0 |  | 0 |  |  | 25 |  | 0 | ravi2012 | 10.1007/s10967-012-1905-9 | 1 | CCCCCCCCCCCCN(CCCCCCCCCCCC)C(=O)COCC(=O)N(CCCCCCCC)CCCCCCCC | [N+](=O)(O)[O-] |  | CCCCCCCCCCCC | fig2 |  |  | fig2 nan nan
194 | 129822111 |  | 8182 | 944 | D3DODGA | 0.05 | ndodecane | HNO3 | 1 |  |  |  |  | 1 | 1 | 0.008 | 0.008 | 0 |  | 0 |  |  | 25 |  | 0 | ravi2012 | 10.1007/s10967-012-1905-9 | 1 | CCCCCCCCCCCCN(CCCCCCCCCCCC)C(=O)COCC(=O)N(CCCCCCCC)CCCCCCCC | [N+](=O)(O)[O-] |  | CCCCCCCCCCCC | fig2 |  |  | fig2 nan nan
195 | 70700400 |  | 8182 | 944 | TODGA | 0.1 | ndodecane | HNO3 | 5 | Nd | 1 |  |  | 1 | 1 |  |  | 1 |  | 0 |  |  | 25 |  | 1 | ravi2012 | 10.1007/s10967-012-1905-9 | 1 | CCCCCCCCN(CCCCCCCC)C(=O)COCC(=O)N(CCCCCCCC)CCCCCCCC | [N+](=O)(O)[O-] |  | CCCCCCCCCCCC | Table 4 |  | 0 | Table 4 nan 0.0
196 | 70700400 |  | 8182 | 944 | TODGA | 0.1 | ndodecane | HNO3 | 4 | Nd | 6 | 0.875 |  | 1 | 1 |  |  | 1 | 2.8 | 0 |  |  | 25 |  | 1 | ravi2012 | 10.1007/s10967-012-1905-9 | 1 | CCCCCCCCN(CCCCCCCC)C(=O)COCC(=O)N(CCCCCCCC)CCCCCCCC | [N+](=O)(O)[O-] |  | CCCCCCCCCCCC | Table 4 |  | 0 | Table 4 nan 0.0
197 | 70700400 |  | 8182 | 944 | TODGA | 0.1 | ndodecane | HNO3 | 3 | Nd | 8 | 4 |  | 1 | 1 |  |  | 1 | 6.4 | 0 |  |  | 25 |  | 1 | ravi2012 | 10.1007/s10967-012-1905-9 | 1 | CCCCCCCCN(CCCCCCCC)C(=O)COCC(=O)N(CCCCCCCC)CCCCCCCC | [N+](=O)(O)[O-] |  | CCCCCCCCCCCC | Table 4 |  | 0 | Table 4 nan 0.0
198 | 70700400 |  | 8182 | 944 | TODGA | 0.1 | ndodecane | HNO3 | 6 |  |  |  |  | 1 | 1 | 0.18 | 0.03092784 | 0 |  | 0 |  |  | 25 |  | 1 | ravi2012 | 10.1007/s10967-012-1905-9 | 1 | CCCCCCCCN(CCCCCCCC)C(=O)COCC(=O)N(CCCCCCCC)CCCCCCCC | [N+](=O)(O)[O-] |  | CCCCCCCCCCCC | Table 3 |  | 0 | Table 3 nan 0.0
199 | 129822111 |  | 8182 | 944 | D3DODGA | 0.252 | ndodecane | HNO3 | 1 |  |  |  |  | 1 | 1 | 0.025 | 0.025 | 0 |  | 0 |  |  | 25 |  | 0 | ravi2012 | 10.1007/s10967-012-1905-9 | 1 | CCCCCCCCCCCCN(CCCCCCCCCCCC)C(=O)COCC(=O)N(CCCCCCCC)CCCCCCCC | [N+](=O)(O)[O-] |  | CCCCCCCCCCCC | fig2 |  |  | fig2 nan nan
200 | 70700400 |  | 8182 | 944 | TODGA | 0.1 | ndodecane | HNO3 | 2 | Nd | 12 |  |  | 1 | 1 |  |  | 1 |  | 0 |  |  | 25 |  | 1 | jensen2007 | 10.1021/la0631926 | 1 | CCCCCCCCN(CCCCCCCC)C(=O)COCC(=O)N(CCCCCCCC)CCCCCCCC | [N+](=O)(O)[O-] |  | CCCCCCCCCCCC | text |  | 0 | text nan 0.0
201 | 71346769 |  | 8182 | 944 | TDDGA | 0.1 | ndodecane | HNO3 | 3 | Nd |  |  |  | 1 | 1 |  |  | 1 | 22.44 | 0 |  |  | 25 | 60 | 1 | ravi2016 | 10.1080/01496395.2015.1085874 | 1 | CCCCCCCCCCN(CCCCCCCCCC)C(=O)COCC(=O)N(CCCCCCCCCC)CCCCCCCCCC | [N+](=O)(O)[O-] |  | CCCCCCCCCCCC | Fig 6 |  |  | Fig 6 nan nan
202 | 71346769 |  | 8182 | 944 | TDDGA | 0.1 | ndodecane | HNO3 | 7.8 |  |  |  |  | 1 | 1 |  |  | 0 |  | 0 |  |  | 25 | 60 | 1 | ravi2016 | 10.1080/01496395.2015.1085874 | 1 | CCCCCCCCCCN(CCCCCCCCCC)C(=O)COCC(=O)N(CCCCCCCCCC)CCCCCCCCCC | [N+](=O)(O)[O-] |  | CCCCCCCCCCCC | Fig 5 |  |  | Fig 5 nan nan
203 | 70700400 |  | 8182 | 944 | TODGA | 0.1 | ndodecane | HNO3 | 5 |  |  |  |  | 1 | 1 |  |  | 0 |  | 0 |  |  | 25 | 60 | 1 | ravi2016 | 10.1080/01496395.2015.1085874 | 1 | CCCCCCCCN(CCCCCCCC)C(=O)COCC(=O)N(CCCCCCCC)CCCCCCCC | [N+](=O)(O)[O-] |  | CCCCCCCCCCCC | Fig 5 |  |  | Fig 5 nan nan
204 | 85786941 |  | 8182 | 944 | THDGA | 0.1 | ndodecane | HNO3 | 2.8 |  |  |  |  | 1 | 1 |  |  | 0 |  | 0 |  |  | 25 | 60 | 1 | ravi2016 | 10.1080/01496395.2015.1085874 | 1 | CCCCCCN(CCCCCC)C(=O)COCC(=O)N(CCCCCC)CCCCCC | [N+](=O)(O)[O-] |  | CCCCCCCCCCCC | Fig 5 |  |  | Fig 5 nan nan
205 | 70700400 |  | 8182 | 944 | TODGA | 0.1 | ndodecane | HNO3 | 4 | Nd |  |  |  | 1 | 1 |  |  | 1 | 2.37 | 0 |  |  | 25 | 60 | 1 | ravi2016 | 10.1080/01496395.2015.1085874 | 1 | CCCCCCCCN(CCCCCCCC)C(=O)COCC(=O)N(CCCCCCCC)CCCCCCCC | [N+](=O)(O)[O-] |  | CCCCCCCCCCCC | Fig 6 |  |  | Fig 6 nan nan
206 | 70700400 |  | 8182 | 944 | TODGA | 0.1 | ndodecane | HNO3 | 3 | Nd |  |  |  | 1 | 1 |  |  | 1 | 6.65 | 0 |  |  | 25 | 60 | 1 | ravi2016 | 10.1080/01496395.2015.1085874 | 1 | CCCCCCCCN(CCCCCCCC)C(=O)COCC(=O)N(CCCCCCCC)CCCCCCCC | [N+](=O)(O)[O-] |  | CCCCCCCCCCCC | Fig 6 |  |  | Fig 6 nan nan
207 | 85786941 |  | 8182 | 944 | THDGA | 0.1 | ndodecane | HNO3 | 3 | Nd |  |  |  | 1 | 1 |  |  | 1 | 6.99 | 0 |  |  | 25 | 60 | 1 | ravi2016 | 10.1080/01496395.2015.1085874 | 1 | CCCCCCN(CCCCCC)C(=O)COCC(=O)N(CCCCCC)CCCCCC | [N+](=O)(O)[O-] |  | CCCCCCCCCCCC | Fig 6 |  |  | Fig 6 nan nan
208 | 70700400 |  | 8182 | 944 | TODGA | 0.1 | ndodecane | HNO3 | 0.5 | Am | 1 | 0.81 |  | 1 | 1 |  |  | 1 |  | 0 |  |  | 25 | 60 | 0 | ravi2016 | 10.1080/01496395.2015.1085874 | 1 | CCCCCCCCN(CCCCCCCC)C(=O)COCC(=O)N(CCCCCCCC)CCCCCCCC | [N+](=O)(O)[O-] |  | CCCCCCCCCCCC | Fig 1 |  |  | Fig 1 nan nan
209 | 20752250 |  | 8182 | 944 | TEHDGA | 0.1 | ndodecane | HNO3 | 0.5 | Am | 1 | 0.07 |  | 1 | 1 |  |  | 1 |  | 0 |  |  | 25 | 60 | 0 | ravi2016 | 10.1080/01496395.2015.1085874 | 1 | CCCCC(CC)CN(CC(CC)CCCC)C(=O)COCC(=O)N(CC(CC)CCCC)CC(CC)CCCC | [N+](=O)(O)[O-] |  | CCCCCCCCCCCC | Fig 1 |  |  | Fig 1 nan nan
210 | 20752250 |  | 8182 | 944 | TEHDGA | 0.1 | ndodecane | HNO3 | 1 | Am | 1 | 0.39 |  | 1 | 1 |  |  | 1 |  | 0 |  |  | 25 | 60 | 0 | ravi2016 | 10.1080/01496395.2015.1085874 | 1 | CCCCC(CC)CN(CC(CC)CCCC)C(=O)COCC(=O)N(CC(CC)CCCC)CC(CC)CCCC | [N+](=O)(O)[O-] |  | CCCCCCCCCCCC | Fig 1 |  |  | Fig 1 nan nan
211 | 20752250 |  | 8182 | 944 | TEHDGA | 0.1 | ndodecane | HNO3 | 2 | Am | 1 | 6.69 |  | 1 | 1 |  |  | 1 |  | 0 |  |  | 25 | 60 | 0 | ravi2016 | 10.1080/01496395.2015.1085874 | 1 | CCCCC(CC)CN(CC(CC)CCCC)C(=O)COCC(=O)N(CC(CC)CCCC)CC(CC)CCCC | [N+](=O)(O)[O-] |  | CCCCCCCCCCCC | Fig 1 |  |  | Fig 1 nan nan
212 | 20752250 |  | 8182 | 944 | TEHDGA | 0.1 | ndodecane | HNO3 | 3.01 | Am | 1 | 47.69 |  | 1 | 1 |  |  | 1 |  | 0 |  |  | 25 | 60 | 0 | ravi2016 | 10.1080/01496395.2015.1085874 | 1 | CCCCC(CC)CN(CC(CC)CCCC)C(=O)COCC(=O)N(CC(CC)CCCC)CC(CC)CCCC | [N+](=O)(O)[O-] |  | CCCCCCCCCCCC | Fig 1 |  |  | Fig 1 nan nan
213 | 70700400 |  | 8182 | 944 | TODGA | 0.1 | ndodecane | HNO3 | 0.09 | Am | 1 | 0.01 |  | 1 | 1 |  |  | 1 |  | 0 |  |  | 25 | 60 | 0 | ravi2016 | 10.1080/01496395.2015.1085874 | 1 | CCCCCCCCN(CCCCCCCC)C(=O)COCC(=O)N(CCCCCCCC)CCCCCCCC | [N+](=O)(O)[O-] |  | CCCCCCCCCCCC | Fig 1 |  |  | Fig 1 nan nan
214 | 70700400 |  | 8182 | 944 | TODGA | 0.1 | ndodecane | HNO3 | 1 | Am | 1 | 24.85 |  | 1 | 1 |  |  | 1 |  | 0 |  |  | 25 | 60 | 0 | ravi2016 | 10.1080/01496395.2015.1085874 | 1 | CCCCCCCCN(CCCCCCCC)C(=O)COCC(=O)N(CCCCCCCC)CCCCCCCC | [N+](=O)(O)[O-] |  | CCCCCCCCCCCC | Fig 1 |  |  | Fig 1 nan nan
215 | 70700400 |  | 8182 | 944 | TODGA | 0.1 | ndodecane | HNO3 | 2 | Am | 1 | 185.13 |  | 1 | 1 |  |  | 1 |  | 0 |  |  | 25 | 60 | 0 | ravi2016 | 10.1080/01496395.2015.1085874 | 1 | CCCCCCCCN(CCCCCCCC)C(=O)COCC(=O)N(CCCCCCCC)CCCCCCCC | [N+](=O)(O)[O-] |  | CCCCCCCCCCCC | Fig 1 |  |  | Fig 1 nan nan
216 | 70700400 |  | 8182 | 944 | TODGA | 0.1 | ndodecane | HNO3 | 3.01 | Am | 1 | 327.78 |  | 1 | 1 |  |  | 1 |  | 0 |  |  | 25 | 60 | 0 | ravi2016 | 10.1080/01496395.2015.1085874 | 1 | CCCCCCCCN(CCCCCCCC)C(=O)COCC(=O)N(CCCCCCCC)CCCCCCCC | [N+](=O)(O)[O-] |  | CCCCCCCCCCCC | Fig 1 |  |  | Fig 1 nan nan
217 | 70700400 |  | 8182 | 944 | TODGA | 0.1 | ndodecane | HNO3 | 0.1 | Eu | 1 | 0.14 |  | 1 | 1 |  |  | 1 |  | 0 |  |  | 25 | 60 | 0 | ravi2016 | 10.1080/01496395.2015.1085874 | 1 | CCCCCCCCN(CCCCCCCC)C(=O)COCC(=O)N(CCCCCCCC)CCCCCCCC | [N+](=O)(O)[O-] |  | CCCCCCCCCCCC | Fig 2 |  |  | Fig 2 nan nan
218 | 70700400 |  | 8182 | 944 | TODGA | 0.1 | ndodecane | HNO3 | 0.5 | Eu | 1 | 7.55 |  | 1 | 1 |  |  | 1 |  | 0 |  |  | 25 | 60 | 0 | ravi2016 | 10.1080/01496395.2015.1085874 | 1 | CCCCCCCCN(CCCCCCCC)C(=O)COCC(=O)N(CCCCCCCC)CCCCCCCC | [N+](=O)(O)[O-] |  | CCCCCCCCCCCC | Fig 2 |  |  | Fig 2 nan nan
219 | 70700400 |  | 8182 | 944 | TODGA | 0.1 | ndodecane | HNO3 | 1 | Eu | 1 | 126.54 |  | 1 | 1 |  |  | 1 |  | 0 |  |  | 25 | 60 | 0 | ravi2016 | 10.1080/01496395.2015.1085874 | 1 | CCCCCCCCN(CCCCCCCC)C(=O)COCC(=O)N(CCCCCCCC)CCCCCCCC | [N+](=O)(O)[O-] |  | CCCCCCCCCCCC | Fig 2 |  |  | Fig 2 nan nan
220 | 70700400 |  | 8182 | 944 | TODGA | 0.1 | ndodecane | HNO3 | 2 | Eu | 1 | 234.38 |  | 1 | 1 |  |  | 1 |  | 0 |  |  | 25 | 60 | 0 | ravi2016 | 10.1080/01496395.2015.1085874 | 1 | CCCCCCCCN(CCCCCCCC)C(=O)COCC(=O)N(CCCCCCCC)CCCCCCCC | [N+](=O)(O)[O-] |  | CCCCCCCCCCCC | Fig 2 |  |  | Fig 2 nan nan
221 | 20752250 |  | 8182 | 944 | TEHDGA | 0.1 | ndodecane | HNO3 | 0.1 | Am | 1 | 0.01 |  | 1 | 1 |  |  | 1 |  | 0 |  |  | 25 | 60 | 0 | ravi2016 | 10.1080/01496395.2015.1085874 | 1 | CCCCC(CC)CN(CC(CC)CCCC)C(=O)COCC(=O)N(CC(CC)CCCC)CC(CC)CCCC | [N+](=O)(O)[O-] |  | CCCCCCCCCCCC | Fig 1 |  |  | Fig 1 nan nan
222 | 20752250 |  | 8182 | 944 | TEHDGA | 0.1 | ndodecane | HNO3 | 0.5 | Eu | 1 | 0.08 |  | 1 | 1 |  |  | 1 |  | 0 |  |  | 25 | 60 | 0 | ravi2016 | 10.1080/01496395.2015.1085874 | 1 | CCCCC(CC)CN(CC(CC)CCCC)C(=O)COCC(=O)N(CC(CC)CCCC)CC(CC)CCCC | [N+](=O)(O)[O-] |  | CCCCCCCCCCCC | Fig 2 |  |  | Fig 2 nan nan
223 | 70700400 |  | 8182 | 944 | TODGA | 0.1 | ndodecane | HNO3 | 4 | Nd |  |  |  | 1 | 1 |  |  | 0 | 2.42 | 0 |  |  | 25 | 60 | 1 | ravi2016 | 10.1080/01496395.2015.1085874 | 1 | CCCCCCCCN(CCCCCCCC)C(=O)COCC(=O)N(CCCCCCCC)CCCCCCCC | [N+](=O)(O)[O-] |  | CCCCCCCCCCCC | Fig 4 |  |  | Fig 4 nan nan
224 | 20752250 |  | 8182 | 944 | TEHDGA | 0.1 | ndodecane | HNO3 | 0.1 | Eu | 1 | 0.01 |  | 1 | 1 |  |  | 1 |  | 0 |  |  | 25 | 60 | 0 | ravi2016 | 10.1080/01496395.2015.1085874 | 1 | CCCCC(CC)CN(CC(CC)CCCC)C(=O)COCC(=O)N(CC(CC)CCCC)CC(CC)CCCC | [N+](=O)(O)[O-] |  | CCCCCCCCCCCC | Fig 2 |  |  | Fig 2 nan nan
225 | 70700400 |  | 8182 | 944 | TODGA | 0.1 | ndodecane | HNO3 | 3 | Nd |  |  |  | 1 | 1 |  |  | 0 | 6.44 | 0 |  |  | 25 | 60 | 1 | ravi2016 | 10.1080/01496395.2015.1085874 | 1 | CCCCCCCCN(CCCCCCCC)C(=O)COCC(=O)N(CCCCCCCC)CCCCCCCC | [N+](=O)(O)[O-] |  | CCCCCCCCCCCC | Fig 4 |  |  | Fig 4 nan nan
226 | 20752250 |  | 8182 | 944 | TEHDGA | 0.1 | ndodecane | HNO3 | 4 | Nd |  |  |  | 1 | 1 |  |  | 0 | 2.45 | 0 |  |  | 25 | 60 | 1 | ravi2016 | 10.1080/01496395.2015.1085874 | 1 | CCCCC(CC)CN(CC(CC)CCCC)C(=O)COCC(=O)N(CC(CC)CCCC)CC(CC)CCCC | [N+](=O)(O)[O-] |  | CCCCCCCCCCCC | Fig 4 |  |  | Fig 4 nan nan
227 | 70700400 |  | 8182 | 944 | TODGA | 0.1 | ndodecane | HNO3 | 5.56 |  |  |  |  | 1 | 1 | 0.1415862 |  | 0 |  | 0 |  |  | 25 | 60 | 1 | ravi2016 | 10.1080/01496395.2015.1085874 | 1 | CCCCCCCCN(CCCCCCCC)C(=O)COCC(=O)N(CCCCCCCC)CCCCCCCC | [N+](=O)(O)[O-] |  | CCCCCCCCCCCC | Fig 3 |  |  | Fig 3 nan nan
228 | 20752250 |  | 8182 | 944 | TEHDGA | 0.1 | ndodecane | HNO3 | 4.8 |  |  |  |  | 1 | 1 | 0.1206472 |  | 0 |  | 0 |  |  | 25 | 60 | 1 | ravi2016 | 10.1080/01496395.2015.1085874 | 1 | CCCCC(CC)CN(CC(CC)CCCC)C(=O)COCC(=O)N(CC(CC)CCCC)CC(CC)CCCC | [N+](=O)(O)[O-] |  | CCCCCCCCCCCC | Fig 3 |  |  | Fig 3 nan nan
229 | 20752250 |  | 8182 | 944 | TEHDGA | 0.1 | ndodecane | HNO3 | 3 | Eu | 1 | 107.5 |  | 1 | 1 |  |  | 1 |  | 0 |  |  | 25 | 60 | 0 | ravi2016 | 10.1080/01496395.2015.1085874 | 1 | CCCCC(CC)CN(CC(CC)CCCC)C(=O)COCC(=O)N(CC(CC)CCCC)CC(CC)CCCC | [N+](=O)(O)[O-] |  | CCCCCCCCCCCC | Fig 2 |  |  | Fig 2 nan nan
230 | 20752250 |  | 8182 | 944 | TEHDGA | 0.1 | ndodecane | HNO3 | 2 | Eu | 1 | 23.02 |  | 1 | 1 |  |  | 1 |  | 0 |  |  | 25 | 60 | 0 | ravi2016 | 10.1080/01496395.2015.1085874 | 1 | CCCCC(CC)CN(CC(CC)CCCC)C(=O)COCC(=O)N(CC(CC)CCCC)CC(CC)CCCC | [N+](=O)(O)[O-] |  | CCCCCCCCCCCC | Fig 2 |  |  | Fig 2 nan nan
231 | 20752250 |  | 8182 | 944 | TEHDGA | 0.1 | ndodecane | HNO3 | 0.99 | Eu | 1 | 0.75 |  | 1 | 1 |  |  | 1 |  | 0 |  |  | 25 | 60 | 0 | ravi2016 | 10.1080/01496395.2015.1085874 | 1 | CCCCC(CC)CN(CC(CC)CCCC)C(=O)COCC(=O)N(CC(CC)CCCC)CC(CC)CCCC | [N+](=O)(O)[O-] |  | CCCCCCCCCCCC | Fig 2 |  |  | Fig 2 nan nan
232 | 20752250 |  | 8182 | 944 | TEHDGA | 0.1 | ndodecane | HNO3 | 3 | Nd |  |  |  | 1 | 1 |  |  | 0 | 2.65 | 0 |  |  | 25 | 60 | 1 | ravi2016 | 10.1080/01496395.2015.1085874 | 1 | CCCCC(CC)CN(CC(CC)CCCC)C(=O)COCC(=O)N(CC(CC)CCCC)CC(CC)CCCC | [N+](=O)(O)[O-] |  | CCCCCCCCCCCC | Fig 4 |  |  | Fig 4 nan nan
233 | 20752250 |  | 8182 | 944 | TEHDGA | 0.2 | ndodecane | HNO3 | 1 | Am | 0.41 | 2.105263 |  | 1 | 1 |  |  | 1 |  | 0 |  |  | 29.85 | 120 | 0 | deepika2010 | 10.1080/07366290903565885 | 1 | CCCCC(CC)CN(CC(CC)CCCC)C(=O)COCC(=O)N(CC(CC)CCCC)CC(CC)CCCC | [N+](=O)(O)[O-] |  | CCCCCCCCCCCC | fig4 |  |  | fig4 nan nan
234 | 20752250 |  | 8182 | 944 | TEHDGA | 0.2 | ndodecane | HNO3 | 0.1 | Am | 0.41 | 1.052632 |  | 1 | 1 |  |  | 1 |  | 0 |  |  | 29.85 | 120 | 0 | deepika2010 | 10.1080/07366290903565885 | 1 | CCCCC(CC)CN(CC(CC)CCCC)C(=O)COCC(=O)N(CC(CC)CCCC)CC(CC)CCCC | [N+](=O)(O)[O-] |  | CCCCCCCCCCCC | fig4 |  |  | fig4 nan nan
235 | 20752250 |  | 8182 | 944 | TEHDGA | 0.2 | ndodecane | HNO3 | 0.5 | Am | 0.41 | 1.052632 |  | 1 | 1 |  |  | 1 |  | 0 |  |  | 29.85 | 120 | 0 | deepika2010 | 10.1080/07366290903565885 | 1 | CCCCC(CC)CN(CC(CC)CCCC)C(=O)COCC(=O)N(CC(CC)CCCC)CC(CC)CCCC | [N+](=O)(O)[O-] |  | CCCCCCCCCCCC | fig4 |  |  | fig4 nan nan
236 | 20752250 |  | 8182 | 944 | TEHDGA | 0.2 | ndodecane | HNO3 | 2 | Am | 0.41 | 35.78947 |  | 1 | 1 |  |  | 1 |  | 0 |  |  | 29.85 | 120 | 0 | deepika2010 | 10.1080/07366290903565885 | 1 | CCCCC(CC)CN(CC(CC)CCCC)C(=O)COCC(=O)N(CC(CC)CCCC)CC(CC)CCCC | [N+](=O)(O)[O-] |  | CCCCCCCCCCCC | fig4 |  |  | fig4 nan nan
237 | 20752250 |  | 8182 | 944 | TEHDGA | 0.2 | ndodecane | HNO3 | 0.0618 |  |  |  |  | 1 | 1 | 0.0049 | 0.08611599 | 0 |  | 0 |  |  | 29.85 | 120 | 0 | deepika2010 | 10.1080/07366290903565885 | 1 | CCCCC(CC)CN(CC(CC)CCCC)C(=O)COCC(=O)N(CC(CC)CCCC)CC(CC)CCCC | [N+](=O)(O)[O-] |  | CCCCCCCCCCCC | fig1 | linear |  | fig1 linear nan
238 | 20752250 |  | 8182 | 944 | TEHDGA | 0.2 | ndodecane | HNO3 | 0.5203 |  |  |  |  | 1 | 1 | 0.019 | 0.03790146 | 0 |  | 0 |  |  | 29.85 | 120 | 0 | deepika2010 | 10.1080/07366290903565885 | 1 | CCCCC(CC)CN(CC(CC)CCCC)C(=O)COCC(=O)N(CC(CC)CCCC)CC(CC)CCCC | [N+](=O)(O)[O-] |  | CCCCCCCCCCCC | fig1 | linear |  | fig1 linear nan
239 | 20752250 |  | 8182 | 944 | TEHDGA | 0.2 | ndodecane | HNO3 | 0.9878 |  |  |  |  | 1 | 1 | 0.0331 | 0.03467058 | 0 |  | 0 |  |  | 29.85 | 120 | 0 | deepika2010 | 10.1080/07366290903565885 | 1 | CCCCC(CC)CN(CC(CC)CCCC)C(=O)COCC(=O)N(CC(CC)CCCC)CC(CC)CCCC | [N+](=O)(O)[O-] |  | CCCCCCCCCCCC | fig1 | linear |  | fig1 linear nan
240 | 20752250 |  | 8182 | 944 | TEHDGA | 0.2 | ndodecane | HNO3 | 1.9899 |  |  |  |  | 1 | 1 | 0.093 | 0.04902736 | 0 |  | 0 |  |  | 29.85 | 120 | 0 | deepika2010 | 10.1080/07366290903565885 | 1 | CCCCC(CC)CN(CC(CC)CCCC)C(=O)COCC(=O)N(CC(CC)CCCC)CC(CC)CCCC | [N+](=O)(O)[O-] |  | CCCCCCCCCCCC | fig1 | linear |  | fig1 linear nan
241 | 20752250 |  | 8182 | 944 | TEHDGA | 0.2 | ndodecane | HNO3 | 2.9811 |  |  |  |  | 1 | 1 | 0.1775 | 0.06331146 | 0 |  | 0 |  |  | 29.85 | 120 | 0 | deepika2010 | 10.1080/07366290903565885 | 1 | CCCCC(CC)CN(CC(CC)CCCC)C(=O)COCC(=O)N(CC(CC)CCCC)CC(CC)CCCC | [N+](=O)(O)[O-] |  | CCCCCCCCCCCC | fig1 | linear |  | fig1 linear nan
242 | 20752250 |  | 8182 | 944 | TEHDGA | 0.2 | ndodecane | HNO3 | 0.0706 |  |  |  |  | 1 | 1 | 0.0049 | 0.07458143 | 0 |  | 0 |  |  | 29.85 | 120 | 0 | deepika2010 | 10.1080/07366290903565885 | 1 | CCCCC(CC)CN(CC(CC)CCCC)C(=O)COCC(=O)N(CC(CC)CCCC)CC(CC)CCCC | [N+](=O)(O)[O-] |  | CCCCCCCCCCCC | fig1 | linear |  | fig1 linear nan
243 | 20752250 |  | 8182 | 944 | TEHDGA | 0.2 | ndodecane | HNO3 | 0.5217 |  |  |  |  | 1 | 1 | 0.012 | 0.02354326 | 0 |  | 0 |  |  | 29.85 | 120 | 0 | deepika2010 | 10.1080/07366290903565885 | 1 | CCCCC(CC)CN(CC(CC)CCCC)C(=O)COCC(=O)N(CC(CC)CCCC)CC(CC)CCCC | [N+](=O)(O)[O-] |  | CCCCCCCCCCCC | fig1 | linear |  | fig1 linear nan
244 | 20752250 |  | 8182 | 944 | TEHDGA | 0.2 | ndodecane | HNO3 | 0.9956 |  |  |  |  | 1 | 1 | 0.0331 | 0.03438961 | 0 |  | 0 |  |  | 29.85 | 120 | 0 | deepika2010 | 10.1080/07366290903565885 | 1 | CCCCC(CC)CN(CC(CC)CCCC)C(=O)COCC(=O)N(CC(CC)CCCC)CC(CC)CCCC | [N+](=O)(O)[O-] |  | CCCCCCCCCCCC | fig1 | linear |  | fig1 linear nan
245 | 20752250 |  | 8182 | 944 | TEHDGA | 0.2 | ndodecane | HNO3 | 3 | Am | 0.41 | 336.8421 |  | 1 | 1 |  |  | 1 |  | 0 |  |  | 29.85 | 120 | 0 | deepika2010 | 10.1080/07366290903565885 | 1 | CCCCC(CC)CN(CC(CC)CCCC)C(=O)COCC(=O)N(CC(CC)CCCC)CC(CC)CCCC | [N+](=O)(O)[O-] |  | CCCCCCCCCCCC | fig4 |  |  | fig4 nan nan
246 | 20752250 |  | 8182 | 944 | TEHDGA | 0.2 | ndodecane | HNO3 | 2.979067 |  |  |  |  | 1 | 1 | 0.1775 | 0.06335784 | 0 |  | 0 |  |  | 29.85 | 120 | 0 | deepika2010 | 10.1080/07366290903565885 | 1 | CCCCC(CC)CN(CC(CC)CCCC)C(=O)COCC(=O)N(CC(CC)CCCC)CC(CC)CCCC | [N+](=O)(O)[O-] |  | CCCCCCCCCCCC | fig1 | linear |  | fig1 linear nan
247 | 20752250 |  | 8182 | 944 | TEHDGA | 0.2 | ndodecane | HNO3 | 1.982133 |  |  |  |  | 1 | 1 | 0.0906 | 0.04789636 | 0 |  | 0 |  |  | 29.85 | 120 | 0 | deepika2010 | 10.1080/07366290903565885 | 1 | CCCCC(CC)CN(CC(CC)CCCC)C(=O)COCC(=O)N(CC(CC)CCCC)CC(CC)CCCC | [N+](=O)(O)[O-] |  | CCCCCCCCCCCC | fig1 | linear |  | fig1 linear nan
248 | 20752250 |  | 8182 | 944 | TEHDGA | 0.2 | ndodecane | HNO3 | 0.991 |  |  |  |  | 1 | 1 | 0.0331 | 0.03455517 | 0 |  | 0 |  |  | 29.85 | 120 | 0 | deepika2010 | 10.1080/07366290903565885 | 1 | CCCCC(CC)CN(CC(CC)CCCC)C(=O)COCC(=O)N(CC(CC)CCCC)CC(CC)CCCC | [N+](=O)(O)[O-] |  | CCCCCCCCCCCC | fig1 | linear |  | fig1 linear nan
249 | 20752250 |  | 8182 | 944 | TEHDGA | 0.2 | ndodecane | HNO3 | 0.5201667 |  |  |  |  | 1 | 1 | 0.01433333 | 0.02837891 | 0 |  | 0 |  |  | 29.85 | 120 | 0 | deepika2010 | 10.1080/07366290903565885 | 1 | CCCCC(CC)CN(CC(CC)CCCC)C(=O)COCC(=O)N(CC(CC)CCCC)CC(CC)CCCC | [N+](=O)(O)[O-] |  | CCCCCCCCCCCC | fig1 | linear |  | fig1 linear nan
250 | 20752250 |  | 8182 | 944 | TEHDGA | 0.2 | ndodecane | HNO3 | 0.06753333 |  |  |  |  | 1 | 1 | 0.0049 | 0.07857857 | 0 |  | 0 |  |  | 29.85 | 120 | 0 | deepika2010 | 10.1080/07366290903565885 | 1 | CCCCC(CC)CN(CC(CC)CCCC)C(=O)COCC(=O)N(CC(CC)CCCC)CC(CC)CCCC | [N+](=O)(O)[O-] |  | CCCCCCCCCCCC | fig1 | linear |  | fig1 linear nan
251 | 20752250 |  | 8182 | 944 | TEHDGA | 0.2 | ndodecane | HNO3 | 2.9693 |  |  |  |  | 1 | 1 | 0.1775 | 0.06357905 | 0 |  | 0 |  |  | 29.85 | 120 | 0 | deepika2010 | 10.1080/07366290903565885 | 1 | CCCCC(CC)CN(CC(CC)CCCC)C(=O)COCC(=O)N(CC(CC)CCCC)CC(CC)CCCC | [N+](=O)(O)[O-] |  | CCCCCCCCCCCC | fig1 | linear |  | fig1 linear nan
252 | 20752250 |  | 8182 | 944 | TEHDGA | 0.2 | ndodecane | HNO3 | 1.9723 |  |  |  |  | 1 | 1 | 0.0894 | 0.04747995 | 0 |  | 0 |  |  | 29.85 | 120 | 0 | deepika2010 | 10.1080/07366290903565885 | 1 | CCCCC(CC)CN(CC(CC)CCCC)C(=O)COCC(=O)N(CC(CC)CCCC)CC(CC)CCCC | [N+](=O)(O)[O-] |  | CCCCCCCCCCCC | fig1 | linear |  | fig1 linear nan
253 | 20752250 |  | 8182 | 944 | TEHDGA | 0.2 | ndodecane | HNO3 | 0.9896 |  |  |  |  | 1 | 1 | 0.0331 | 0.03460533 | 0 |  | 0 |  |  | 29.85 | 120 | 0 | deepika2010 | 10.1080/07366290903565885 | 1 | CCCCC(CC)CN(CC(CC)CCCC)C(=O)COCC(=O)N(CC(CC)CCCC)CC(CC)CCCC | [N+](=O)(O)[O-] |  | CCCCCCCCCCCC | fig1 | linear |  | fig1 linear nan
254 | 20752250 |  | 8182 | 944 | TEHDGA | 0.2 | ndodecane | HNO3 | 3 | Am | 0.41 | 337.385 |  | 1 | 1 |  |  | 1 |  | 0 |  | 0 | 29.85 | 120 | 0 | deepika2010 | 10.1080/07366290903565885 | 1 | CCCCC(CC)CN(CC(CC)CCCC)C(=O)COCC(=O)N(CC(CC)CCCC)CC(CC)CCCC | [N+](=O)(O)[O-] |  | CCCCCCCCCCCC | fig5 |  |  | fig5 nan nan
255 | 20752250 |  | 8182 | 944 | TEHDGA | 0.2 | ndodecane | HNO3 | 0.5185 |  |  |  |  | 1 | 1 | 0.012 | 0.023692 | 0 |  | 0 |  |  | 29.85 | 120 | 0 | deepika2010 | 10.1080/07366290903565885 | 1 | CCCCC(CC)CN(CC(CC)CCCC)C(=O)COCC(=O)N(CC(CC)CCCC)CC(CC)CCCC | [N+](=O)(O)[O-] |  | CCCCCCCCCCCC | fig1 | linear |  | fig1 linear nan
256 | 20752250 |  | 8182 | 944 | TEHDGA | 0.2 | ndodecane | HNO3 | 2.987212 |  |  |  |  | 1 | 1 | 0.1754967 | 0.06242 | 0 |  | 0 |  |  | 29.85 | 120 | 0 | deepika2010 | 10.1080/07366290903565885 | 1 | CCCCC(CC)CN(CC(CC)CCCC)C(=O)COCC(=O)N(CC(CC)CCCC)CC(CC)CCCC | [N+](=O)(O)[O-] |  | CCCCCCCCCCCC | fig1 |  |  | fig1 nan nan
257 | 20752250 |  | 8182 | 944 | TEHDGA | 0.2 | ndodecane | HNO3 | 1.983929 |  |  |  |  | 1 | 1 | 0.09271523 | 0.04902 | 0 |  | 0 |  |  | 29.85 | 120 | 0 | deepika2010 | 10.1080/07366290903565885 | 1 | CCCCC(CC)CN(CC(CC)CCCC)C(=O)COCC(=O)N(CC(CC)CCCC)CC(CC)CCCC | [N+](=O)(O)[O-] |  | CCCCCCCCCCCC | fig1 |  |  | fig1 nan nan
258 | 20752250 |  | 8182 | 944 | TEHDGA | 0.2 | ndodecane | HNO3 | 0.9921444 |  |  |  |  | 1 | 1 | 0.02980132 | 0.03097 | 0 |  | 0 |  |  | 29.85 | 120 | 0 | deepika2010 | 10.1080/07366290903565885 | 1 | CCCCC(CC)CN(CC(CC)CCCC)C(=O)COCC(=O)N(CC(CC)CCCC)CC(CC)CCCC | [N+](=O)(O)[O-] |  | CCCCCCCCCCCC | fig1 |  |  | fig1 nan nan
259 | 20752250 |  | 8182 | 944 | TEHDGA | 0.2 | ndodecane | HNO3 | 0.5153371 |  |  |  |  | 1 | 1 | 0.01324503 | 0.02638 | 0 |  | 0 |  |  | 29.85 | 120 | 0 | deepika2010 | 10.1080/07366290903565885 | 1 | CCCCC(CC)CN(CC(CC)CCCC)C(=O)COCC(=O)N(CC(CC)CCCC)CC(CC)CCCC | [N+](=O)(O)[O-] |  | CCCCCCCCCCCC | fig1 |  |  | fig1 nan nan
260 | 20752250 |  | 8182 | 944 | TEHDGA | 0.2 | ndodecane | HNO3 | 0.08524758 |  |  |  |  | 1 | 1 | 0.009933775 | 0.1319 | 0 |  | 0 |  |  | 29.85 | 120 | 0 | deepika2010 | 10.1080/07366290903565885 | 1 | CCCCC(CC)CN(CC(CC)CCCC)C(=O)COCC(=O)N(CC(CC)CCCC)CC(CC)CCCC | [N+](=O)(O)[O-] |  | CCCCCCCCCCCC | fig1 |  |  | fig1 nan nan
261 | 20752250 |  | 8182 | 944 | TEHDGA | 0.2 | ndodecane | HNO3 | 1.9842 |  |  |  |  | 1 | 1 | 0.0894 | 0.04718176 | 0 |  | 0 |  |  | 29.85 | 120 | 0 | deepika2010 | 10.1080/07366290903565885 | 1 | CCCCC(CC)CN(CC(CC)CCCC)C(=O)COCC(=O)N(CC(CC)CCCC)CC(CC)CCCC | [N+](=O)(O)[O-] |  | CCCCCCCCCCCC | fig1 | linear |  | fig1 linear nan
262 | 20752250 |  | 8182 | 944 | TEHDGA | 0.2 | ndodecane | HNO3 | 2.9868 |  |  |  |  | 1 | 1 | 0.1775 | 0.063183 | 0 |  | 0 |  |  | 29.85 | 120 | 0 | deepika2010 | 10.1080/07366290903565885 | 1 | CCCCC(CC)CN(CC(CC)CCCC)C(=O)COCC(=O)N(CC(CC)CCCC)CC(CC)CCCC | [N+](=O)(O)[O-] |  | CCCCCCCCCCCC | fig1 | linear |  | fig1 linear nan
263 | 20752250 |  | 8182 | 944 | TEHDGA | 0.2 | ndodecane | HNO3 | 0.0702 |  |  |  |  | 1 | 1 | 0.0049 | 0.07503828 | 0 |  | 0 |  |  | 29.85 | 120 | 0 | deepika2010 | 10.1080/07366290903565885 | 1 | CCCCC(CC)CN(CC(CC)CCCC)C(=O)COCC(=O)N(CC(CC)CCCC)CC(CC)CCCC | [N+](=O)(O)[O-] |  | CCCCCCCCCCCC | fig1 | linear |  | fig1 linear nan
264 | 70700400 |  | 8182 | 944 | TODGA | 0.1 | ndodecane | HNO3 | 3 | Nd | 6.8 | 21.66667 |  | 1 | 1 |  |  | 1 | 6.5 | 0 |  |  | 25 | 60 | 0 | sasaki2015 | 10.1080/07366299.2015.1087209 | 1 | CCCCCCCCN(CCCCCCCC)C(=O)COCC(=O)N(CCCCCCCC)CCCCCCCC | [N+](=O)(O)[O-] |  | CCCCCCCCCCCC | FIG2 |  |  | FIG2 nan nan
265 | 70700400 |  | 8182 | 944 | TODGA | 0.1 | ndodecane | HNO3 | 3 | Nd | 8.3 | 2.192308 |  | 1 | 1 |  |  | 1 | 5.7 | 0 |  |  | 25 | 60 | 1 | sasaki2015 | 10.1080/07366299.2015.1087209 | 1 | CCCCCCCCN(CCCCCCCC)C(=O)COCC(=O)N(CCCCCCCC)CCCCCCCC | [N+](=O)(O)[O-] |  | CCCCCCCCCCCC | FIG2 |  |  | FIG2 nan nan
266 | 71346769 |  | 8182 | 944 | TDDGA | 0.103 | ndodecane | HNO3 | 1 | Am | 0.0004 | 29.126 |  | 1 | 1 |  |  | 1 |  | 0 |  |  | 25 | 60 | 0 | sasaki2015 | 10.1080/07366299.2015.1087209 | 1 | CCCCCCCCCCN(CCCCCCCCCC)C(=O)COCC(=O)N(CCCCCCCCCC)CCCCCCCCCC | [N+](=O)(O)[O-] |  | CCCCCCCCCCCC | Fig 3 |  |  | Fig 3 nan nan
267 | 70700400 |  | 8182 | 944 | TODGA | 0.01 | ndodecane | HNO3 | 1 | Am | 0.0004 | 0.007 |  | 1 | 1 |  |  | 1 |  | 0 |  |  | 25 | 60 | 0 | sasaki2015 | 10.1080/07366299.2015.1087209 | 1 | CCCCCCCCN(CCCCCCCC)C(=O)COCC(=O)N(CCCCCCCC)CCCCCCCC | [N+](=O)(O)[O-] |  | CCCCCCCCCCCC | Fig 3 |  |  | Fig 3 nan nan
268 | 70700400 |  | 8182 | 944 | TODGA | 0.02 | ndodecane | HNO3 | 1 | Am | 0.0004 | 0.094 |  | 1 | 1 |  |  | 1 |  | 0 |  |  | 25 | 60 | 0 | sasaki2015 | 10.1080/07366299.2015.1087209 | 1 | CCCCCCCCN(CCCCCCCC)C(=O)COCC(=O)N(CCCCCCCC)CCCCCCCC | [N+](=O)(O)[O-] |  | CCCCCCCCCCCC | Fig 3 |  |  | Fig 3 nan nan
269 | 70700400 |  | 8182 | 944 | TODGA | 0.05 | ndodecane | HNO3 | 1 | Am | 0.0004 | 3.268 |  | 1 | 1 |  |  | 1 |  | 0 |  |  | 25 | 60 | 0 | sasaki2015 | 10.1080/07366299.2015.1087209 | 1 | CCCCCCCCN(CCCCCCCC)C(=O)COCC(=O)N(CCCCCCCC)CCCCCCCC | [N+](=O)(O)[O-] |  | CCCCCCCCCCCC | Fig 3 |  |  | Fig 3 nan nan
270 | 70700400 |  | 8182 | 944 | TODGA | 0.1 | ndodecane | HNO3 | 1 | Am | 0.0004 | 31.623 |  | 1 | 1 |  |  | 1 |  | 0 |  |  | 25 | 60 | 0 | sasaki2015 | 10.1080/07366299.2015.1087209 | 1 | CCCCCCCCN(CCCCCCCC)C(=O)COCC(=O)N(CCCCCCCC)CCCCCCCC | [N+](=O)(O)[O-] |  | CCCCCCCCCCCC | Fig 3 |  |  | Fig 3 nan nan
271 | 71346769 |  | 8182 | 944 | TDDGA | 0.039 | ndodecane | HNO3 | 1 | Am | 0.0004 | 1 |  | 1 | 1 |  |  | 1 |  | 0 |  |  | 25 | 60 | 0 | sasaki2015 | 10.1080/07366299.2015.1087209 | 1 | CCCCCCCCCCN(CCCCCCCCCC)C(=O)COCC(=O)N(CCCCCCCCCC)CCCCCCCCCC | [N+](=O)(O)[O-] |  | CCCCCCCCCCCC | Fig 3 |  |  | Fig 3 nan nan
272 | 20752250 |  | 8182 | 944 | TEHDGA | 0.0388 | ndodecane | HNO3 | 1 | Th | 0.0004 | 0.131 |  | 1 | 1 |  |  | 1 |  | 0 |  |  | 25 | 60 | 0 | sasaki2015 | 10.1080/07366299.2015.1087209 | 1 | CCCCC(CC)CN(CC(CC)CCCC)C(=O)COCC(=O)N(CC(CC)CCCC)CC(CC)CCCC | [N+](=O)(O)[O-] |  | CCCCCCCCCCCC | Fig 4 |  |  | Fig 4 nan nan
273 | 20752250 |  | 8182 | 944 | TEHDGA | 0.096 | ndodecane | HNO3 | 1 | Th | 0.0004 | 2.348 |  | 1 | 1 |  |  | 1 |  | 0 |  |  | 25 | 60 | 0 | sasaki2015 | 10.1080/07366299.2015.1087209 | 1 | CCCCC(CC)CN(CC(CC)CCCC)C(=O)COCC(=O)N(CC(CC)CCCC)CC(CC)CCCC | [N+](=O)(O)[O-] |  | CCCCCCCCCCCC | Fig 4 |  |  | Fig 4 nan nan
274 | 20752250 |  | 8182 | 944 | TEHDGA | 0.1923 | ndodecane | HNO3 | 1 | Th | 0.0004 | 10.162 |  | 1 | 1 |  |  | 1 |  | 0 |  |  | 25 | 60 | 0 | sasaki2015 | 10.1080/07366299.2015.1087209 | 1 | CCCCC(CC)CN(CC(CC)CCCC)C(=O)COCC(=O)N(CC(CC)CCCC)CC(CC)CCCC | [N+](=O)(O)[O-] |  | CCCCCCCCCCCC | Fig 4 |  |  | Fig 4 nan nan
275 | 70700400 |  | 8182 | 944 | TODGA | 0.0085 | ndodecane | HNO3 | 1 | Th | 0.0004 | 0.0346 |  | 1 | 1 |  |  | 1 |  | 0 |  |  | 25 | 60 | 0 | sasaki2015 | 10.1080/07366299.2015.1087209 | 1 | CCCCCCCCN(CCCCCCCC)C(=O)COCC(=O)N(CCCCCCCC)CCCCCCCC | [N+](=O)(O)[O-] |  | CCCCCCCCCCCC | Fig 4 |  |  | Fig 4 nan nan
276 | 70700400 |  | 8182 | 944 | TODGA | 0.0167 | ndodecane | HNO3 | 1 | Th | 0.0004 | 0.393 |  | 1 | 1 |  |  | 1 |  | 0 |  |  | 25 | 60 | 0 | sasaki2015 | 10.1080/07366299.2015.1087209 | 1 | CCCCCCCCN(CCCCCCCC)C(=O)COCC(=O)N(CCCCCCCC)CCCCCCCC | [N+](=O)(O)[O-] |  | CCCCCCCCCCCC | Fig 4 |  |  | Fig 4 nan nan
277 | 70700400 |  | 8182 | 944 | TODGA | 0.0418 | ndodecane | HNO3 | 1 | Th | 0.0004 | 8.5128 |  | 1 | 1 |  |  | 1 |  | 0 |  |  | 25 | 60 | 0 | sasaki2015 | 10.1080/07366299.2015.1087209 | 1 | CCCCCCCCN(CCCCCCCC)C(=O)COCC(=O)N(CCCCCCCC)CCCCCCCC | [N+](=O)(O)[O-] |  | CCCCCCCCCCCC | Fig 4 |  |  | Fig 4 nan nan
278 | 71346769 |  | 8182 | 944 | TDDGA | 0.01 | ndodecane | HNO3 | 1 | Th | 0.0004 | 0.059 |  | 1 | 1 |  |  | 1 |  | 0 |  |  | 25 | 60 | 0 | sasaki2015 | 10.1080/07366299.2015.1087209 | 1 | CCCCCCCCCCN(CCCCCCCCCC)C(=O)COCC(=O)N(CCCCCCCCCC)CCCCCCCCCC | [N+](=O)(O)[O-] |  | CCCCCCCCCCCC | Fig 4 |  |  | Fig 4 nan nan
279 | 71346769 |  | 8182 | 944 | TDDGA | 0.019 | ndodecane | HNO3 | 1 | Th | 0.0004 | 0.69 |  | 1 | 1 |  |  | 1 |  | 0 |  |  | 25 | 60 | 0 | sasaki2015 | 10.1080/07366299.2015.1087209 | 1 | CCCCCCCCCCN(CCCCCCCCCC)C(=O)COCC(=O)N(CCCCCCCCCC)CCCCCCCCCC | [N+](=O)(O)[O-] |  | CCCCCCCCCCCC | Fig 4 |  |  | Fig 4 nan nan
280 | 71346769 |  | 8182 | 944 | TDDGA | 0.038 | ndodecane | HNO3 | 1 | Th | 0.0004 | 4.845 |  | 1 | 1 |  |  | 1 |  | 0 |  |  | 25 | 60 | 0 | sasaki2015 | 10.1080/07366299.2015.1087209 | 1 | CCCCCCCCCCN(CCCCCCCCCC)C(=O)COCC(=O)N(CCCCCCCCCC)CCCCCCCCCC | [N+](=O)(O)[O-] |  | CCCCCCCCCCCC | Fig 4 |  |  | Fig 4 nan nan
281 | 85786941 |  | 8182 | 944 | THDGA | 0.0095 | ndodecane | HNO3 | 1 | Th | 0.0004 | 0.1084 |  | 1 | 1 |  |  | 1 |  | 0 |  |  | 25 | 60 | 0 | sasaki2015 | 10.1080/07366299.2015.1087209 | 1 | CCCCCCN(CCCCCC)C(=O)COCC(=O)N(CCCCCC)CCCCCC | [N+](=O)(O)[O-] |  | CCCCCCCCCCCC | Fig 4 |  |  | Fig 4 nan nan
282 | 20752250 |  | 8182 | 944 | TEHDGA | 0.0197 | ndodecane | HNO3 | 1 | Th | 0.0004 | 0.017 |  | 1 | 1 |  |  | 1 |  | 0 |  |  | 25 | 60 | 0 | sasaki2015 | 10.1080/07366299.2015.1087209 | 1 | CCCCC(CC)CN(CC(CC)CCCC)C(=O)COCC(=O)N(CC(CC)CCCC)CC(CC)CCCC | [N+](=O)(O)[O-] |  | CCCCCCCCCCCC | Fig 4 |  |  | Fig 4 nan nan
283 | 85786941 |  | 8182 | 944 | THDGA | 0.0187 | ndodecane | HNO3 | 1 | Th | 0.0004 | 1.3579 |  | 1 | 1 |  |  | 1 |  | 0 |  |  | 25 | 60 | 0 | sasaki2015 | 10.1080/07366299.2015.1087209 | 1 | CCCCCCN(CCCCCC)C(=O)COCC(=O)N(CCCCCC)CCCCCC | [N+](=O)(O)[O-] |  | CCCCCCCCCCCC | Fig 4 |  |  | Fig 4 nan nan
284 | 71346769 |  | 8182 | 944 | TDDGA | 0.02 | ndodecane | HNO3 | 1 | Am | 0.0004 | 0.063 |  | 1 | 1 |  |  | 1 |  | 0 |  |  | 25 | 60 | 0 | sasaki2015 | 10.1080/07366299.2015.1087209 | 1 | CCCCCCCCCCN(CCCCCCCCCC)C(=O)COCC(=O)N(CCCCCCCCCC)CCCCCCCCCC | [N+](=O)(O)[O-] |  | CCCCCCCCCCCC | Fig 3 |  |  | Fig 3 nan nan
285 | 20752250 |  | 8182 | 944 | TEHDGA | 0.201 | ndodecane | HNO3 | 1 | Am | 0.0004 | 1.899 |  | 1 | 1 |  |  | 1 |  | 0 |  |  | 25 | 60 | 0 | sasaki2015 | 10.1080/07366299.2015.1087209 | 1 | CCCCC(CC)CN(CC(CC)CCCC)C(=O)COCC(=O)N(CC(CC)CCCC)CC(CC)CCCC | [N+](=O)(O)[O-] |  | CCCCCCCCCCCC | Fig 3 |  |  | Fig 3 nan nan
286 | 20752250 |  | 8182 | 944 | TEHDGA | 0.1 | ndodecane | HNO3 | 3 | Nd | 2.3 | 1.875 |  | 1 | 1 |  |  | 1 | 1.5 | 0 |  |  | 25 | 60 | 1 | sasaki2015 | 10.1080/07366299.2015.1087209 | 1 | CCCCC(CC)CN(CC(CC)CCCC)C(=O)COCC(=O)N(CC(CC)CCCC)CC(CC)CCCC | [N+](=O)(O)[O-] |  | CCCCCCCCCCCC | FIG2 |  |  | FIG2 nan nan
287 | 20752250 |  | 8182 | 944 | TEHDGA | 0.1 | ndodecane | HNO3 | 3 | Nd | 3.5 | 0.75 |  | 1 | 1 |  |  | 1 | 1.5 | 0 |  |  | 25 | 60 | 1 | sasaki2015 | 10.1080/07366299.2015.1087209 | 1 | CCCCC(CC)CN(CC(CC)CCCC)C(=O)COCC(=O)N(CC(CC)CCCC)CC(CC)CCCC | [N+](=O)(O)[O-] |  | CCCCCCCCCCCC | FIG2 |  |  | FIG2 nan nan
288 | 20752250 |  | 8182 | 944 | TEHDGA | 0.1 | ndodecane | HNO3 | 3 | Nd | 5.2 | 0.4054054 |  | 1 | 1 |  |  | 1 | 1.5 | 0 |  |  | 25 | 60 | 1 | sasaki2015 | 10.1080/07366299.2015.1087209 | 1 | CCCCC(CC)CN(CC(CC)CCCC)C(=O)COCC(=O)N(CC(CC)CCCC)CC(CC)CCCC | [N+](=O)(O)[O-] |  | CCCCCCCCCCCC | FIG2 |  |  | FIG2 nan nan
289 | 20752250 |  | 8182 | 944 | TEHDGA | 0.1 | ndodecane | HNO3 | 3 | Nd | 7 | 0.2727273 |  | 1 | 1 |  |  | 1 | 1.5 | 0 |  |  | 25 | 60 | 1 | sasaki2015 | 10.1080/07366299.2015.1087209 | 1 | CCCCC(CC)CN(CC(CC)CCCC)C(=O)COCC(=O)N(CC(CC)CCCC)CC(CC)CCCC | [N+](=O)(O)[O-] |  | CCCCCCCCCCCC | FIG2 |  |  | FIG2 nan nan
290 | 20752250 |  | 8182 | 944 | TEHDGA | 0.1 | ndodecane | HNO3 | 3 | Nd | 8.5 | 0.1971831 |  | 1 | 1 |  |  | 1 | 1.4 | 0 |  |  | 25 | 60 | 1 | sasaki2015 | 10.1080/07366299.2015.1087209 | 1 | CCCCC(CC)CN(CC(CC)CCCC)C(=O)COCC(=O)N(CC(CC)CCCC)CC(CC)CCCC | [N+](=O)(O)[O-] |  | CCCCCCCCCCCC | FIG2 |  |  | FIG2 nan nan
291 | 20752250 |  | 8182 | 944 | TEHDGA | 0.1 | ndodecane | HNO3 | 3 | Nd | 9.7 | 0.1686747 |  | 1 | 1 |  |  | 1 | 1.4 | 0 |  |  | 25 | 60 | 1 | sasaki2015 | 10.1080/07366299.2015.1087209 | 1 | CCCCC(CC)CN(CC(CC)CCCC)C(=O)COCC(=O)N(CC(CC)CCCC)CC(CC)CCCC | [N+](=O)(O)[O-] |  | CCCCCCCCCCCC | FIG2 |  |  | FIG2 nan nan
292 | 70700400 |  | 8182 | 944 | TODGA | 0.1 | ndodecane | HNO3 | 3 | Nd | 4.9 | 23.5 |  | 1 | 1 |  |  | 1 | 4.7 | 0 |  |  | 25 | 60 | 0 | sasaki2015 | 10.1080/07366299.2015.1087209 | 1 | CCCCCCCCN(CCCCCCCC)C(=O)COCC(=O)N(CCCCCCCC)CCCCCCCC | [N+](=O)(O)[O-] |  | CCCCCCCCCCCC | FIG2 |  |  | FIG2 nan nan
293 | 70700400 |  | 8182 | 944 | TODGA | 0.1 | ndodecane | HNO3 | 3 | Nd | 6 | 14 |  | 1 | 1 |  |  | 1 | 5.6 | 0 |  |  | 25 | 60 | 0 | sasaki2015 | 10.1080/07366299.2015.1087209 | 1 | CCCCCCCCN(CCCCCCCC)C(=O)COCC(=O)N(CCCCCCCC)CCCCCCCC | [N+](=O)(O)[O-] |  | CCCCCCCCCCCC | FIG2 |  |  | FIG2 nan nan
294 | 70700400 |  | 8182 | 944 | TODGA | 0.1 | ndodecane | HNO3 | 3 | Nd | 10.3 | 0.9074074 |  | 1 | 1 |  |  | 1 | 4.9 | 0 |  |  | 25 | 60 | 1 | sasaki2015 | 10.1080/07366299.2015.1087209 | 1 | CCCCCCCCN(CCCCCCCC)C(=O)COCC(=O)N(CCCCCCCC)CCCCCCCC | [N+](=O)(O)[O-] |  | CCCCCCCCCCCC | FIG2 |  |  | FIG2 nan nan
295 | 70700400 |  | 8182 | 944 | TODGA | 0.1 | ndodecane | HNO3 | 3 | Nd | 12 | 0.6 |  | 1 | 1 |  |  | 1 | 4.5 | 0 |  |  | 25 | 60 | 1 | sasaki2015 | 10.1080/07366299.2015.1087209 | 1 | CCCCCCCCN(CCCCCCCC)C(=O)COCC(=O)N(CCCCCCCC)CCCCCCCC | [N+](=O)(O)[O-] |  | CCCCCCCCCCCC | FIG2 |  |  | FIG2 nan nan
296 | 71346769 |  | 8182 | 944 | TDDGA | 0.01 | ndodecane | HNO3 | 1 | Am | 0.0004 | 0.004 |  | 1 | 1 |  |  | 1 |  | 0 |  |  | 25 | 60 | 0 | sasaki2015 | 10.1080/07366299.2015.1087209 | 1 | CCCCCCCCCCN(CCCCCCCCCC)C(=O)COCC(=O)N(CCCCCCCCCC)CCCCCCCCCC | [N+](=O)(O)[O-] |  | CCCCCCCCCCCC | Fig 3 |  |  | Fig 3 nan nan
297 | 71346769 |  | 8182 | 944 | TDDGA | 0.1 | ndodecane | HNO3 | 3 | Nd | 20 | 9 |  | 1 | 1 |  |  | 1 | 18 | 0 |  |  | 25 | 60 | 0 | sasaki2015 | 10.1080/07366299.2015.1087209 | 1 | CCCCCCCCCCN(CCCCCCCCCC)C(=O)COCC(=O)N(CCCCCCCCCC)CCCCCCCCCC | [N+](=O)(O)[O-] |  | CCCCCCCCCCCC | FIG2 |  |  | FIG2 nan nan
298 | 71346769 |  | 8182 | 944 | TDDGA | 0.1 | ndodecane | HNO3 | 3 | Nd | 24 | 7 |  | 1 | 1 |  |  | 1 | 21 | 0 |  |  | 25 | 60 | 0 | sasaki2015 | 10.1080/07366299.2015.1087209 | 1 | CCCCCCCCCCN(CCCCCCCCCC)C(=O)COCC(=O)N(CCCCCCCCCC)CCCCCCCCCC | [N+](=O)(O)[O-] |  | CCCCCCCCCCCC | FIG2 |  |  | FIG2 nan nan
299 | 71346769 |  | 8182 | 944 | TDDGA | 0.1 | ndodecane | HNO3 | 3 | Nd | 26 | 5.5 |  | 1 | 1 |  |  | 1 | 22 | 0 |  |  | 25 | 60 | 1 | sasaki2015 | 10.1080/07366299.2015.1087209 | 1 | CCCCCCCCCCN(CCCCCCCCCC)C(=O)COCC(=O)N(CCCCCCCCCC)CCCCCCCCCC | [N+](=O)(O)[O-] |  | CCCCCCCCCCCC | FIG2 |  |  | FIG2 nan nan
300 | 71346769 |  | 8182 | 944 | TDDGA | 0.1 | ndodecane | HNO3 | 3 | Nd | 28 | 6 |  | 1 | 1 |  |  | 1 | 24 | 0 |  |  | 25 | 60 | 1 | sasaki2015 | 10.1080/07366299.2015.1087209 | 1 | CCCCCCCCCCN(CCCCCCCCCC)C(=O)COCC(=O)N(CCCCCCCCCC)CCCCCCCCCC | [N+](=O)(O)[O-] |  | CCCCCCCCCCCC | FIG2 |  |  | FIG2 nan nan
301 | 71346769 |  | 8182 | 944 | TDDGA | 0.1 | ndodecane | HNO3 | 3 | Nd | 30 | 4 |  | 1 | 1 |  |  | 1 | 24 | 0 |  |  | 25 | 60 | 1 | sasaki2015 | 10.1080/07366299.2015.1087209 | 1 | CCCCCCCCCCN(CCCCCCCCCC)C(=O)COCC(=O)N(CCCCCCCCCC)CCCCCCCCCC | [N+](=O)(O)[O-] |  | CCCCCCCCCCCC | FIG2 |  |  | FIG2 nan nan
302 | 85786941 |  | 8182 | 944 | THDGA | 0.01 | ndodecane | HNO3 | 1 | Am | 0.0004 | 0.01 |  | 1 | 1 |  |  | 1 |  | 0 |  |  | 25 | 60 | 0 | sasaki2015 | 10.1080/07366299.2015.1087209 | 1 | CCCCCCN(CCCCCC)C(=O)COCC(=O)N(CCCCCC)CCCCCC | [N+](=O)(O)[O-] |  | CCCCCCCCCCCC | Fig 3 |  |  | Fig 3 nan nan
303 | 85786941 |  | 8182 | 944 | THDGA | 0.02 | ndodecane | HNO3 | 1 | Am | 0.0004 | 0.12 |  | 1 | 1 |  |  | 1 |  | 0 |  |  | 25 | 60 | 0 | sasaki2015 | 10.1080/07366299.2015.1087209 | 1 | CCCCCCN(CCCCCC)C(=O)COCC(=O)N(CCCCCC)CCCCCC | [N+](=O)(O)[O-] |  | CCCCCCCCCCCC | Fig 3 |  |  | Fig 3 nan nan
304 | 85786941 |  | 8182 | 944 | THDGA | 0.04 | ndodecane | HNO3 | 1 | Am | 0.0004 | 2.06 |  | 1 | 1 |  |  | 1 |  | 0 |  |  | 25 | 60 | 0 | sasaki2015 | 10.1080/07366299.2015.1087209 | 1 | CCCCCCN(CCCCCC)C(=O)COCC(=O)N(CCCCCC)CCCCCC | [N+](=O)(O)[O-] |  | CCCCCCCCCCCC | Fig 3 |  |  | Fig 3 nan nan
305 | 20752250 |  | 8182 | 944 | TEHDGA | 0.02 | ndodecane | HNO3 | 1 | Am | 0.0004 | 0.002 |  | 1 | 1 |  |  | 1 |  | 0 |  |  | 25 | 60 | 0 | sasaki2015 | 10.1080/07366299.2015.1087209 | 1 | CCCCC(CC)CN(CC(CC)CCCC)C(=O)COCC(=O)N(CC(CC)CCCC)CC(CC)CCCC | [N+](=O)(O)[O-] |  | CCCCCCCCCCCC | Fig 3 |  |  | Fig 3 nan nan
306 | 20752250 |  | 8182 | 944 | TEHDGA | 0.04 | ndodecane | HNO3 | 1 | Am | 0.0004 | 0.011 |  | 1 | 1 |  |  | 1 |  | 0 |  |  | 25 | 60 | 0 | sasaki2015 | 10.1080/07366299.2015.1087209 | 1 | CCCCC(CC)CN(CC(CC)CCCC)C(=O)COCC(=O)N(CC(CC)CCCC)CC(CC)CCCC | [N+](=O)(O)[O-] |  | CCCCCCCCCCCC | Fig 3 |  |  | Fig 3 nan nan
307 | 20752250 |  | 8182 | 944 | TEHDGA | 0.101 | ndodecane | HNO3 | 1 | Am | 0.0004 | 0.217 |  | 1 | 1 |  |  | 1 |  | 0 |  |  | 25 | 60 | 0 | sasaki2015 | 10.1080/07366299.2015.1087209 | 1 | CCCCC(CC)CN(CC(CC)CCCC)C(=O)COCC(=O)N(CC(CC)CCCC)CC(CC)CCCC | [N+](=O)(O)[O-] |  | CCCCCCCCCCCC | Fig 3 |  |  | Fig 3 nan nan
308 | 71346769 |  | 8182 | 944 | TDDGA | 0.1 | ndodecane | HNO3 | 3 | Nd | 22 | 6.333333 |  | 1 | 1 |  |  | 1 | 19 | 0 |  |  | 25 | 60 | 0 | sasaki2015 | 10.1080/07366299.2015.1087209 | 1 | CCCCCCCCCCN(CCCCCCCCCC)C(=O)COCC(=O)N(CCCCCCCCCC)CCCCCCCCCC | [N+](=O)(O)[O-] |  | CCCCCCCCCCCC | FIG2 |  |  | FIG2 nan nan
309 | 85786941 |  | 8182 | 944 | THDGA | 0.037 | ndodecane | HNO3 | 1 | Th | 0.0004 | 11.0143 |  | 1 | 1 |  |  | 1 |  | 0 |  |  | 25 | 60 | 0 | sasaki2015 | 10.1080/07366299.2015.1087209 | 1 | CCCCCCN(CCCCCC)C(=O)COCC(=O)N(CCCCCC)CCCCCC | [N+](=O)(O)[O-] |  | CCCCCCCCCCCC | Fig 4 |  |  | Fig 4 nan nan
310 | 71346769 |  | 8182 | 944 | TDDGA | 0.02 | ndodecane | HNO3 | 1 | U | 0.0004 | 0.005 |  | 1 | 1 |  |  | 1 |  | 0 |  |  | 25 | 60 | 0 | sasaki2015 | 10.1080/07366299.2015.1087209 | 1 | CCCCCCCCCCN(CCCCCCCCCC)C(=O)COCC(=O)N(CCCCCCCCCC)CCCCCCCCCC | [N+](=O)(O)[O-] |  | CCCCCCCCCCCC | Fig 6 |  |  | Fig 6 nan nan
311 | 20752250 |  | 8182 | 944 | TEHDGA | 0.04 | ndodecane | HNO3 | 1 | U | 0.0004 | 0.0072 |  | 1 | 1 |  |  | 1 |  | 0 |  |  | 25 | 60 | 0 | sasaki2015 | 10.1080/07366299.2015.1087209 | 1 | CCCCC(CC)CN(CC(CC)CCCC)C(=O)COCC(=O)N(CC(CC)CCCC)CC(CC)CCCC | [N+](=O)(O)[O-] |  | CCCCCCCCCCCC | Fig 6 |  |  | Fig 6 nan nan
312 | 20752250 |  | 8182 | 944 | TEHDGA | 0.1 | ndodecane | HNO3 | 1 | U | 0.0004 | 0.0512 |  | 1 | 1 |  |  | 1 |  | 0 |  |  | 25 | 60 | 0 | sasaki2015 | 10.1080/07366299.2015.1087209 | 1 | CCCCC(CC)CN(CC(CC)CCCC)C(=O)COCC(=O)N(CC(CC)CCCC)CC(CC)CCCC | [N+](=O)(O)[O-] |  | CCCCCCCCCCCC | Fig 6 |  |  | Fig 6 nan nan
313 | 20752250 |  | 8182 | 944 | TEHDGA | 0.201 | ndodecane | HNO3 | 1 | U | 0.0004 | 0.247 |  | 1 | 1 |  |  | 1 |  | 0 |  |  | 25 | 60 | 0 | sasaki2015 | 10.1080/07366299.2015.1087209 | 1 | CCCCC(CC)CN(CC(CC)CCCC)C(=O)COCC(=O)N(CC(CC)CCCC)CC(CC)CCCC | [N+](=O)(O)[O-] |  | CCCCCCCCCCCC | Fig 6 |  |  | Fig 6 nan nan
314 | 20752250 |  | 8182 | 944 | TEHDGA | 0.3 | ndodecane | HNO3 | 1 | U | 0.0004 | 0.625 |  | 1 | 1 |  |  | 1 |  | 0 |  |  | 25 | 60 | 0 | sasaki2015 | 10.1080/07366299.2015.1087209 | 1 | CCCCC(CC)CN(CC(CC)CCCC)C(=O)COCC(=O)N(CC(CC)CCCC)CC(CC)CCCC | [N+](=O)(O)[O-] |  | CCCCCCCCCCCC | Fig 6 |  |  | Fig 6 nan nan
315 | 70700400 |  | 8182 | 944 | TODGA | 0.018 | ndodecane | HNO3 | 1 | U | 0.0004 | 0.003 |  | 1 | 1 |  |  | 1 |  | 0 |  |  | 25 | 60 | 0 | sasaki2015 | 10.1080/07366299.2015.1087209 | 1 | CCCCCCCCN(CCCCCCCC)C(=O)COCC(=O)N(CCCCCCCC)CCCCCCCC | [N+](=O)(O)[O-] |  | CCCCCCCCCCCC | Fig 6 |  |  | Fig 6 nan nan
316 | 70700400 |  | 8182 | 944 | TODGA | 0.102 | ndodecane | HNO3 | 1 | U | 0.0004 | 0.814 |  | 1 | 1 |  |  | 1 |  | 0 |  |  | 25 | 60 | 0 | sasaki2015 | 10.1080/07366299.2015.1087209 | 1 | CCCCCCCCN(CCCCCCCC)C(=O)COCC(=O)N(CCCCCCCC)CCCCCCCC | [N+](=O)(O)[O-] |  | CCCCCCCCCCCC | Fig 6 |  |  | Fig 6 nan nan
317 | 70700400 |  | 8182 | 944 | TODGA | 0.044 | ndodecane | HNO3 | 1 | U | 0.0004 | 0.038 |  | 1 | 1 |  |  | 1 |  | 0 |  |  | 25 | 60 | 0 | sasaki2015 | 10.1080/07366299.2015.1087209 | 1 | CCCCCCCCN(CCCCCCCC)C(=O)COCC(=O)N(CCCCCCCC)CCCCCCCC | [N+](=O)(O)[O-] |  | CCCCCCCCCCCC | Fig 6 |  |  | Fig 6 nan nan
318 | 71346769 |  | 8182 | 944 | TDDGA | 0.041 | ndodecane | HNO3 | 1 | U | 0.0004 | 0.027 |  | 1 | 1 |  |  | 1 |  | 0 |  |  | 25 | 60 | 0 | sasaki2015 | 10.1080/07366299.2015.1087209 | 1 | CCCCCCCCCCN(CCCCCCCCCC)C(=O)COCC(=O)N(CCCCCCCCCC)CCCCCCCCCC | [N+](=O)(O)[O-] |  | CCCCCCCCCCCC | Fig 6 |  |  | Fig 6 nan nan
319 | 71346769 |  | 8182 | 944 | TDDGA | 0.103 | ndodecane | HNO3 | 1 | U | 0.0004 | 0.318 |  | 1 | 1 |  |  | 1 |  | 0 |  |  | 25 | 60 | 0 | sasaki2015 | 10.1080/07366299.2015.1087209 | 1 | CCCCCCCCCCN(CCCCCCCCCC)C(=O)COCC(=O)N(CCCCCCCCCC)CCCCCCCCCC | [N+](=O)(O)[O-] |  | CCCCCCCCCCCC | Fig 6 |  |  | Fig 6 nan nan
320 | 71346769 |  | 8182 | 944 | TDDGA | 0.204 | ndodecane | HNO3 | 1 | U | 0.0004 | 1.421 |  | 1 | 1 |  |  | 1 |  | 0 |  |  | 25 | 60 | 0 | sasaki2015 | 10.1080/07366299.2015.1087209 | 1 | CCCCCCCCCCN(CCCCCCCCCC)C(=O)COCC(=O)N(CCCCCCCCCC)CCCCCCCCCC | [N+](=O)(O)[O-] |  | CCCCCCCCCCCC | Fig 6 |  |  | Fig 6 nan nan
321 | 85786941 |  | 8182 | 944 | THDGA | 0.02 | ndodecane | HNO3 | 1 | U | 0.0004 | 0.01 |  | 1 | 1 |  |  | 1 |  | 0 |  |  | 25 | 60 | 0 | sasaki2015 | 10.1080/07366299.2015.1087209 | 1 | CCCCCCN(CCCCCC)C(=O)COCC(=O)N(CCCCCC)CCCCCC | [N+](=O)(O)[O-] |  | CCCCCCCCCCCC | Fig 6 |  |  | Fig 6 nan nan
322 | 85786941 |  | 8182 | 944 | THDGA | 0.04 | ndodecane | HNO3 | 1 | U | 0.0004 | 0.04 |  | 1 | 1 |  |  | 1 |  | 0 |  |  | 25 | 60 | 0 | sasaki2015 | 10.1080/07366299.2015.1087209 | 1 | CCCCCCN(CCCCCC)C(=O)COCC(=O)N(CCCCCC)CCCCCC | [N+](=O)(O)[O-] |  | CCCCCCCCCCCC | Fig 6 |  |  | Fig 6 nan nan
323 | 85786941 |  | 8182 | 944 | THDGA | 0.1 | ndodecane | HNO3 | 1 | U | 0.0004 | 0.47 |  | 1 | 1 |  |  | 1 |  | 0 |  |  | 25 | 60 | 0 | sasaki2015 | 10.1080/07366299.2015.1087209 | 1 | CCCCCCN(CCCCCC)C(=O)COCC(=O)N(CCCCCC)CCCCCC | [N+](=O)(O)[O-] |  | CCCCCCCCCCCC | Fig 6 |  |  | Fig 6 nan nan
324 | 20752250 |  | 8182 | 944 | TEHDGA | 0.1 | ndodecane | HNO3 | 0.1162962 | Eu | 3 | 0.001 |  | 1 | 1 |  |  | 1 |  | 0 |  |  | 25 | 60 | 0 | campbell2018 | 10.1080/07366299.2018.1447261 | 1 | CCCCC(CC)CN(CC(CC)CCCC)C(=O)COCC(=O)N(CC(CC)CCCC)CC(CC)CCCC | [N+](=O)(O)[O-] |  | CCCCCCCCCCCC | fig1 |  |  | fig1 nan nan
325 | 20752250 |  | 8182 | 944 | TEHDGA | 0.1 | ndodecane | HNO3 | 0.09772992 | Eu | 3 | 0.001 |  | 1 | 1 |  |  | 1 |  | 0 |  |  | 25 | 60 | 0 | campbell2018 | 10.1080/07366299.2018.1447261 | 1 | CCCCC(CC)CN(CC(CC)CCCC)C(=O)COCC(=O)N(CC(CC)CCCC)CC(CC)CCCC | [N+](=O)(O)[O-] |  | CCCCCCCCCCCC | fig1 |  |  | fig1 nan nan
326 | 20752250 |  | 8182 | 944 | TEHDGA | 0.15 | ndodecane | HNO3 | 0.5 | Eu | 3 | 0.115 |  | 1 | 1 |  |  | 1 |  | 0 |  |  | 25 | 60 | 0 | campbell2018 | 10.1080/07366299.2018.1447261 | 1 | CCCCC(CC)CN(CC(CC)CCCC)C(=O)COCC(=O)N(CC(CC)CCCC)CC(CC)CCCC | [N+](=O)(O)[O-] |  | CCCCCCCCCCCC | fig1 a |  |  | fig1 a nan nan
327 | 20752250 |  | 8182 | 944 | TEHDGA | 0.2 | ndodecane | HNO3 | 0.5 | Eu | 3 | 0.272 |  | 1 | 1 |  |  | 1 |  | 0 |  |  | 25 | 60 | 0 | campbell2018 | 10.1080/07366299.2018.1447261 | 1 | CCCCC(CC)CN(CC(CC)CCCC)C(=O)COCC(=O)N(CC(CC)CCCC)CC(CC)CCCC | [N+](=O)(O)[O-] |  | CCCCCCCCCCCC | fig1 a |  |  | fig1 a nan nan
328 | 20752250 |  | 8182 | 944 | TEHDGA | 0.05 | ndodecane | HNO3 | 2.5 | Eu | 3 | 7.225 |  | 1 | 1 |  |  | 1 |  | 0 |  |  | 25 | 60 | 0 | campbell2018 | 10.1080/07366299.2018.1447261 | 1 | CCCCC(CC)CN(CC(CC)CCCC)C(=O)COCC(=O)N(CC(CC)CCCC)CC(CC)CCCC | [N+](=O)(O)[O-] |  | CCCCCCCCCCCC | fig1 a |  |  | fig1 a nan nan
329 | 20752250 |  | 8182 | 944 | TEHDGA | 0.01 | ndodecane | HNO3 | 2.5 | Eu | 3 | 0.046 |  | 1 | 1 |  |  | 1 |  | 0 |  |  | 25 | 60 | 0 | campbell2018 | 10.1080/07366299.2018.1447261 | 1 | CCCCC(CC)CN(CC(CC)CCCC)C(=O)COCC(=O)N(CC(CC)CCCC)CC(CC)CCCC | [N+](=O)(O)[O-] |  | CCCCCCCCCCCC | fig1 a |  |  | fig1 a nan nan
330 | 20752250 |  | 8182 | 944 | TEHDGA | 0.03 | ndodecane | HNO3 | 2.5 | Eu | 3 | 1.628 |  | 1 | 1 |  |  | 1 |  | 0 |  |  | 25 | 60 | 0 | campbell2018 | 10.1080/07366299.2018.1447261 | 1 | CCCCC(CC)CN(CC(CC)CCCC)C(=O)COCC(=O)N(CC(CC)CCCC)CC(CC)CCCC | [N+](=O)(O)[O-] |  | CCCCCCCCCCCC | fig1 a |  |  | fig1 a nan nan
331 | 20752250 |  | 8182 | 944 | TEHDGA | 0.08 | ndodecane | HNO3 | 2.5 | Eu | 3 | 44.367 |  | 1 | 1 |  |  | 1 |  | 0 |  |  | 25 | 60 | 0 | campbell2018 | 10.1080/07366299.2018.1447261 | 1 | CCCCC(CC)CN(CC(CC)CCCC)C(=O)COCC(=O)N(CC(CC)CCCC)CC(CC)CCCC | [N+](=O)(O)[O-] |  | CCCCCCCCCCCC | fig1 a |  |  | fig1 a nan nan
332 | 20752250 |  | 8182 | 944 | TEHDGA | 0.1 | ndodecane | HNO3 | 0.1874419 | Eu | 3 | 0.002 |  | 1 | 1 |  |  | 1 |  | 0 |  |  | 25 | 60 | 0 | campbell2018 | 10.1080/07366299.2018.1447261 | 1 | CCCCC(CC)CN(CC(CC)CCCC)C(=O)COCC(=O)N(CC(CC)CCCC)CC(CC)CCCC | [N+](=O)(O)[O-] |  | CCCCCCCCCCCC | fig1 |  |  | fig1 nan nan
333 | 20752250 |  | 8182 | 944 | TEHDGA | 0 | ndodecane | HNO3 | 2.5 | Eu | 3 | 0.002 |  | 1 | 1 |  |  | 1 |  | 0 |  |  | 25 | 60 | 0 | campbell2018 | 10.1080/07366299.2018.1447261 | 1 | CCCCC(CC)CN(CC(CC)CCCC)C(=O)COCC(=O)N(CC(CC)CCCC)CC(CC)CCCC | [N+](=O)(O)[O-] |  | CCCCCCCCCCCC | fig1 a |  |  | fig1 a nan nan
334 | 20752250 |  | 8182 | 944 | TEHDGA | 0.1 | ndodecane | HNO3 | 0.2753988 | Eu | 3 | 0.006 |  | 1 | 1 |  |  | 1 |  | 0 |  |  | 25 | 60 | 0 | campbell2018 | 10.1080/07366299.2018.1447261 | 1 | CCCCC(CC)CN(CC(CC)CCCC)C(=O)COCC(=O)N(CC(CC)CCCC)CC(CC)CCCC | [N+](=O)(O)[O-] |  | CCCCCCCCCCCC | fig1 |  |  | fig1 nan nan
335 | 20752250 |  | 8182 | 944 | TEHDGA | 0.05 | ndodecane | HNO3 | 1.445251 | Eu | 3 | 0.31 |  | 1 | 1 |  |  | 1 |  | 0 |  |  | 25 | 60 | 0 | campbell2018 | 10.1080/07366299.2018.1447261 | 1 | CCCCC(CC)CN(CC(CC)CCCC)C(=O)COCC(=O)N(CC(CC)CCCC)CC(CC)CCCC | [N+](=O)(O)[O-] |  | CCCCCCCCCCCC | fig1 |  |  | fig1 nan nan
336 | 20752250 |  | 8182 | 944 | TEHDGA | 0.1 | ndodecane | HNO3 | 0.4519285 | Eu | 3 | 0.016 |  | 1 | 1 |  |  | 1 |  | 0 |  |  | 25 | 60 | 0 | campbell2018 | 10.1080/07366299.2018.1447261 | 1 | CCCCC(CC)CN(CC(CC)CCCC)C(=O)COCC(=O)N(CC(CC)CCCC)CC(CC)CCCC | [N+](=O)(O)[O-] |  | CCCCCCCCCCCC | fig1 |  |  | fig1 nan nan
337 | 20752250 |  | 8182 | 944 | TEHDGA | 0.1 | ndodecane | HNO3 | 0.8387831 | Eu | 3 | 0.212 |  | 1 | 1 |  |  | 1 |  | 0 |  |  | 25 | 60 | 0 | campbell2018 | 10.1080/07366299.2018.1447261 | 1 | CCCCC(CC)CN(CC(CC)CCCC)C(=O)COCC(=O)N(CC(CC)CCCC)CC(CC)CCCC | [N+](=O)(O)[O-] |  | CCCCCCCCCCCC | fig1 |  |  | fig1 nan nan
338 | 20752250 |  | 8182 | 944 | TEHDGA | 0.1 | ndodecane | HNO3 | 1.214332 | Eu | 3 | 2.064 |  | 1 | 1 |  |  | 1 |  | 0 |  |  | 25 | 60 | 0 | campbell2018 | 10.1080/07366299.2018.1447261 | 1 | CCCCC(CC)CN(CC(CC)CCCC)C(=O)COCC(=O)N(CC(CC)CCCC)CC(CC)CCCC | [N+](=O)(O)[O-] |  | CCCCCCCCCCCC | fig1 |  |  | fig1 nan nan
339 | 20752250 |  | 8182 | 944 | TEHDGA | 0.1 | ndodecane | HNO3 | 1.576648 | Eu | 3 | 11.985 |  | 1 | 1 |  |  | 1 |  | 0 |  |  | 25 | 60 | 0 | campbell2018 | 10.1080/07366299.2018.1447261 | 1 | CCCCC(CC)CN(CC(CC)CCCC)C(=O)COCC(=O)N(CC(CC)CCCC)CC(CC)CCCC | [N+](=O)(O)[O-] |  | CCCCCCCCCCCC | fig1 |  |  | fig1 nan nan
340 | 20752250 |  | 8182 | 944 | TEHDGA | 0.1 | ndodecane | HNO3 | 1.904851 | Eu | 3 | 42.581 |  | 1 | 1 |  |  | 1 |  | 0 |  |  | 25 | 60 | 0 | campbell2018 | 10.1080/07366299.2018.1447261 | 1 | CCCCC(CC)CN(CC(CC)CCCC)C(=O)COCC(=O)N(CC(CC)CCCC)CC(CC)CCCC | [N+](=O)(O)[O-] |  | CCCCCCCCCCCC | fig1 |  |  | fig1 nan nan
341 | 20752250 |  | 8182 | 944 | TEHDGA | 0.1 | ndodecane | HNO3 | 2.286597 | Eu | 3 | 75.2323 |  | 1 | 1 |  |  | 1 |  | 0 |  |  | 25 | 60 | 0 | campbell2018 | 10.1080/07366299.2018.1447261 | 1 | CCCCC(CC)CN(CC(CC)CCCC)C(=O)COCC(=O)N(CC(CC)CCCC)CC(CC)CCCC | [N+](=O)(O)[O-] |  | CCCCCCCCCCCC | fig1 |  |  | fig1 nan nan
342 | 20752250 |  | 8182 | 944 | TEHDGA | 0.05 | ndodecane | HNO3 | 0.960787 | Eu | 3 | 0.04 |  | 1 | 1 |  |  | 1 |  | 0 |  |  | 25 | 60 | 0 | campbell2018 | 10.1080/07366299.2018.1447261 | 1 | CCCCC(CC)CN(CC(CC)CCCC)C(=O)COCC(=O)N(CC(CC)CCCC)CC(CC)CCCC | [N+](=O)(O)[O-] |  | CCCCCCCCCCCC | fig1 |  |  | fig1 nan nan
343 | 20752250 |  | 8182 | 944 | TEHDGA | 0.05 | ndodecane | HNO3 | 1.910798 | Eu | 3 | 1.96 |  | 1 | 1 |  |  | 1 |  | 0 |  |  | 25 | 60 | 0 | campbell2018 | 10.1080/07366299.2018.1447261 | 1 | CCCCC(CC)CN(CC(CC)CCCC)C(=O)COCC(=O)N(CC(CC)CCCC)CC(CC)CCCC | [N+](=O)(O)[O-] |  | CCCCCCCCCCCC | fig1 |  |  | fig1 nan nan
344 | 20752250 |  | 8182 | 944 | TEHDGA | 0.03 | ndodecane | HNO3 | 0.5 | Eu | 3 | 0.001 |  | 1 | 1 |  |  | 1 |  | 0 |  |  | 25 | 60 | 0 | campbell2018 | 10.1080/07366299.2018.1447261 | 1 | CCCCC(CC)CN(CC(CC)CCCC)C(=O)COCC(=O)N(CC(CC)CCCC)CC(CC)CCCC | [N+](=O)(O)[O-] |  | CCCCCCCCCCCC | fig1 a |  |  | fig1 a nan nan
345 | 20752250 |  | 8182 | 944 | TEHDGA | 0.05 | ndodecane | HNO3 | 0.5 | Eu | 3 | 0.004 |  | 1 | 1 |  |  | 1 |  | 0 |  |  | 25 | 60 | 0 | campbell2018 | 10.1080/07366299.2018.1447261 | 1 | CCCCC(CC)CN(CC(CC)CCCC)C(=O)COCC(=O)N(CC(CC)CCCC)CC(CC)CCCC | [N+](=O)(O)[O-] |  | CCCCCCCCCCCC | fig1 a |  |  | fig1 a nan nan
346 | 20752250 |  | 8182 | 944 | TEHDGA | 0.1 | ndodecane | HNO3 | 0.3729365 | Eu | 3 | 0.009 |  | 1 | 1 |  |  | 1 |  | 0 |  |  | 25 | 60 | 0 | campbell2018 | 10.1080/07366299.2018.1447261 | 1 | CCCCC(CC)CN(CC(CC)CCCC)C(=O)COCC(=O)N(CC(CC)CCCC)CC(CC)CCCC | [N+](=O)(O)[O-] |  | CCCCCCCCCCCC | fig1 |  |  | fig1 nan nan
347 | 20752250 |  | 8182 | 944 | TEHDGA | 0.1 | ndodecane | HNO3 | 2.5 | Eu | 3 | 61.409 |  | 1 | 1 |  |  | 1 |  | 0 |  |  | 25 | 60 | 0 | campbell2018 | 10.1080/07366299.2018.1447261 | 1 | CCCCC(CC)CN(CC(CC)CCCC)C(=O)COCC(=O)N(CC(CC)CCCC)CC(CC)CCCC | [N+](=O)(O)[O-] |  | CCCCCCCCCCCC | fig1 a |  |  | fig1 a nan nan
348 | 20752250 |  | 8182 | 944 | TEHDGA | 0.1 | ndodecane | HNO3 | 0.5 | Eu | 3 | 0.033 |  | 1 | 1 |  |  | 1 |  | 0 |  |  | 25 | 60 | 0 | campbell2018 | 10.1080/07366299.2018.1447261 | 1 | CCCCC(CC)CN(CC(CC)CCCC)C(=O)COCC(=O)N(CC(CC)CCCC)CC(CC)CCCC | [N+](=O)(O)[O-] |  | CCCCCCCCCCCC | fig1 a |  |  | fig1 a nan nan
349 | 20752250 |  | 8182 | 944 | TEHDGA | 0.05 | ndodecane | HNO3 | 2 | Eu | 3.52 |  |  | 1 | 1 |  |  | 1 |  | 0 |  |  | 25 | 60 | 1 | campbell2018 | 10.1080/07366299.2018.1447261 | 1 | CCCCC(CC)CN(CC(CC)CCCC)C(=O)COCC(=O)N(CC(CC)CCCC)CC(CC)CCCC | [N+](=O)(O)[O-] |  | CCCCCCCCCCCC | text loc section |  |  | text loc section nan nan
350 | 20752250 |  | 8182 | 944 | TEHDGA | 0.05 | ndodecane | HNO3 | 3 | Eu | 2.63 |  |  | 1 | 1 |  |  | 1 |  | 0 |  |  | 25 | 60 | 1 | campbell2018 | 10.1080/07366299.2018.1447261 | 1 | CCCCC(CC)CN(CC(CC)CCCC)C(=O)COCC(=O)N(CC(CC)CCCC)CC(CC)CCCC | [N+](=O)(O)[O-] |  | CCCCCCCCCCCC | text loc section |  |  | text loc section nan nan
351 | 20752250 |  | 8182 | 944 | TEHDGA | 0.1 | ndodecane | HNO3 | 2 | Eu | 5.5 |  |  | 1 | 1 |  |  | 1 |  | 0 |  |  | 25 | 60 | 1 | campbell2018 | 10.1080/07366299.2018.1447261 | 1 | CCCCC(CC)CN(CC(CC)CCCC)C(=O)COCC(=O)N(CC(CC)CCCC)CC(CC)CCCC | [N+](=O)(O)[O-] |  | CCCCCCCCCCCC | text loc section |  |  | text loc section nan nan
352 | 20752250 |  | 8182 | 944 | TEHDGA | 0.1 | ndodecane | HNO3 | 3 | Eu | 2.45 |  |  | 1 | 1 |  |  | 1 |  | 0 |  |  | 25 | 60 | 1 | campbell2018 | 10.1080/07366299.2018.1447261 | 1 | CCCCC(CC)CN(CC(CC)CCCC)C(=O)COCC(=O)N(CC(CC)CCCC)CC(CC)CCCC | [N+](=O)(O)[O-] |  | CCCCCCCCCCCC | text loc section |  |  | text loc section nan nan
353 | 20752250 |  | 8182 | 944 | TEHDGA | 0.1 | ndodecane | HNO3 | 2.5 | Eu | 10 |  |  | 1 | 1 |  |  | 1 |  | 0 |  |  | 25 | 60 | 1 | campbell2018 | 10.1080/07366299.2018.1447261 | 1 | CCCCC(CC)CN(CC(CC)CCCC)C(=O)COCC(=O)N(CC(CC)CCCC)CC(CC)CCCC | [N+](=O)(O)[O-] |  | CCCCCCCCCCCC | text loc section |  |  | text loc section nan nan
354 | 20752250 |  | 8182 | 944 | TEHDGA | 0.1 | ndodecane | HNO3 | 1 | Eu | 5.7 |  |  | 1 | 1 |  |  | 1 |  | 0 |  |  | 25 | 60 | 1 | campbell2018 | 10.1080/07366299.2018.1447261 | 1 | CCCCC(CC)CN(CC(CC)CCCC)C(=O)COCC(=O)N(CC(CC)CCCC)CC(CC)CCCC | [N+](=O)(O)[O-] |  | CCCCCCCCCCCC | text loc section |  |  | text loc section nan nan
355 | 20752250 |  | 8182 | 944 | TEHDGA | 0.1 | ndodecane | HNO3 | 5 |  |  |  |  | 1 | 1 |  |  | 0 |  | 0 |  |  | 25 | 60 | 1 | campbell2018 | 10.1080/07366299.2018.1447261 | 1 | CCCCC(CC)CN(CC(CC)CCCC)C(=O)COCC(=O)N(CC(CC)CCCC)CC(CC)CCCC | [N+](=O)(O)[O-] |  | CCCCCCCCCCCC | text loc section |  |  | text loc section nan nan
356 | 20752250 |  | 8182 | 944 | TEHDGA | 0.16 | ndodecane | HNO3 | 2.5 | Eu | 3 | 138.413 |  | 1 | 1 |  |  | 1 |  | 0 |  |  | 25 | 60 | 0 | campbell2018 | 10.1080/07366299.2018.1447261 | 1 | CCCCC(CC)CN(CC(CC)CCCC)C(=O)COCC(=O)N(CC(CC)CCCC)CC(CC)CCCC | [N+](=O)(O)[O-] |  | CCCCCCCCCCCC | fig1 a |  |  | fig1 a nan nan
357 | 20752250 |  | 8182 | 944 | TEHDGA | 0.08 | ndodecane | HNO3 | 0.5 | Eu | 3 | 0.023 |  | 1 | 1 |  |  | 1 |  | 0 |  |  | 25 | 60 | 0 | campbell2018 | 10.1080/07366299.2018.1447261 | 1 | CCCCC(CC)CN(CC(CC)CCCC)C(=O)COCC(=O)N(CC(CC)CCCC)CC(CC)CCCC | [N+](=O)(O)[O-] |  | CCCCCCCCCCCC | fig1 a |  |  | fig1 a nan nan
358 | 70700400 |  | 8182 | 944 | TODGA | 0.1 | ndodecane | HNO3 | 3.109411 |  |  |  |  | 1 | 1 | 0.1034218 |  | 0 |  | 0 |  |  | 25 |  | 0 | yaita2004 | 10.1081/SEI-120039640 | 1 | CCCCCCCCN(CCCCCCCC)C(=O)COCC(=O)N(CCCCCCCC)CCCCCCCC | [N+](=O)(O)[O-] |  | CCCCCCCCCCCC | fig2 | loglogscale |  | fig2 loglogscale nan
359 | 70700400 |  | 8182 | 944 | TODGA | 0.1 | ndodecane | HNO3 | 1.045929 |  |  |  |  | 1 | 1 | 0.02544774 |  | 0 |  | 0 |  |  | 25 |  | 0 | yaita2004 | 10.1081/SEI-120039640 | 1 | CCCCCCCCN(CCCCCCCC)C(=O)COCC(=O)N(CCCCCCCC)CCCCCCCC | [N+](=O)(O)[O-] |  | CCCCCCCCCCCC | fig2 | loglogscale |  | fig2 loglogscale nan
360 | 70700400 |  | 8182 | 944 | TODGA | 0.1 | ndodecane | HNO3 | 0.5280664 |  |  |  |  | 1 | 1 | 0.005382704 |  | 0 |  | 0 |  |  | 25 |  | 0 | yaita2004 | 10.1081/SEI-120039640 | 1 | CCCCCCCCN(CCCCCCCC)C(=O)COCC(=O)N(CCCCCCCC)CCCCCCCC | [N+](=O)(O)[O-] |  | CCCCCCCCCCCC | fig2 | loglogscale |  | fig2 loglogscale nan
361 | 70700400 |  | 8182 | 944 | TODGA | 0.1 | ndodecane | HNO3 | 0.2096268 |  |  |  |  | 1 | 1 | 0.001542656 |  | 0 |  | 0 |  |  | 25 |  | 0 | yaita2004 | 10.1081/SEI-120039640 | 1 | CCCCCCCCN(CCCCCCCC)C(=O)COCC(=O)N(CCCCCCCC)CCCCCCCC | [N+](=O)(O)[O-] |  | CCCCCCCCCCCC | fig2 | loglogscale |  | fig2 loglogscale nan
362 | 70700400 |  | 8182 | 944 | TODGA | 0.1 | ndodecane | HNO3 | 3.167542 |  |  |  |  | 1 | 1 | 0.1353196 |  | 0 |  | 0 |  |  | 25 |  | 0 | yaita2004 | 10.1081/SEI-120039640 | 1 | CCCCCCCCN(CCCCCCCC)C(=O)COCC(=O)N(CCCCCCCC)CCCCCCCC | [N+](=O)(O)[O-] |  | CCCCCCCCCCCC | fig2 | loglogscale |  | fig2 loglogscale nan
363 | 70700400 |  | 8182 | 944 | TODGA | 0.1 | ndodecane | HNO3 | 3.183518 |  |  |  |  | 1 | 1 | 0.1339584 |  | 0 |  | 0 |  |  | 25 |  | 0 | yaita2004 | 10.1081/SEI-120039640 | 1 | CCCCCCCCN(CCCCCCCC)C(=O)COCC(=O)N(CCCCCCCC)CCCCCCCC | [N+](=O)(O)[O-] |  | CCCCCCCCCCCC | fig2 | loglogscale |  | fig2 loglogscale nan
364 | 70700400 |  | 8182 | 944 | TODGA | 0.1 | ndodecane | HNO3 | 3.116726 |  |  |  |  | 1 | 1 | 0.1023809 |  | 0 |  | 0 |  |  | 25 |  | 0 | yaita2004 | 10.1081/SEI-120039640 | 1 | CCCCCCCCN(CCCCCCCC)C(=O)COCC(=O)N(CCCCCCCC)CCCCCCCC | [N+](=O)(O)[O-] |  | CCCCCCCCCCCC | fig2 | loglogscale |  | fig2 loglogscale nan
365 | 70700400 |  | 8182 | 944 | TODGA | 0.1 | ndodecane | HNO3 | 1.045853 |  |  |  |  | 1 | 1 | 0.02531955 |  | 0 |  | 0 |  |  | 25 |  | 0 | yaita2004 | 10.1081/SEI-120039640 | 1 | CCCCCCCCN(CCCCCCCC)C(=O)COCC(=O)N(CCCCCCCC)CCCCCCCC | [N+](=O)(O)[O-] |  | CCCCCCCCCCCC | fig2 | loglogscale |  | fig2 loglogscale nan
366 | 70700400 |  | 8182 | 944 | TODGA | 0.1 | ndodecane | HNO3 | 0.5287022 |  |  |  |  | 1 | 1 | 0.005355601 |  | 0 |  | 0 |  |  | 25 |  | 0 | yaita2004 | 10.1081/SEI-120039640 | 1 | CCCCCCCCN(CCCCCCCC)C(=O)COCC(=O)N(CCCCCCCC)CCCCCCCC | [N+](=O)(O)[O-] |  | CCCCCCCCCCCC | fig2 | loglogscale |  | fig2 loglogscale nan
367 | 70700400 |  | 8182 | 944 | TODGA | 0.1 | ndodecane | HNO3 | 0.2100118 |  |  |  |  | 1 | 1 | 0.001542695 |  | 0 |  | 0 |  |  | 25 |  | 0 | yaita2004 | 10.1081/SEI-120039640 | 1 | CCCCCCCCN(CCCCCCCC)C(=O)COCC(=O)N(CCCCCCCC)CCCCCCCC | [N+](=O)(O)[O-] |  | CCCCCCCCCCCC | fig2 | loglogscale |  | fig2 loglogscale nan
368 | 70700400 |  | 8182 | 944 | TODGA | 0.1 | ndodecane | HNO3 | 3.091441 |  |  |  |  | 1 | 1 | 0.1020695 |  | 0 |  | 0 |  |  | 25 |  | 0 | yaita2004 | 10.1081/SEI-120039640 | 1 | CCCCCCCCN(CCCCCCCC)C(=O)COCC(=O)N(CCCCCCCC)CCCCCCCC | [N+](=O)(O)[O-] |  | CCCCCCCCCCCC | fig2 | loglogscale |  | fig2 loglogscale nan
369 | 70700400 |  | 8182 | 944 | TODGA | 0.1 | ndodecane | HNO3 | 1.043795 |  |  |  |  | 1 | 1 | 0.02536133 |  | 0 |  | 0 |  |  | 25 |  | 0 | yaita2004 | 10.1081/SEI-120039640 | 1 | CCCCCCCCN(CCCCCCCC)C(=O)COCC(=O)N(CCCCCCCC)CCCCCCCC | [N+](=O)(O)[O-] |  | CCCCCCCCCCCC | fig2 | loglogscale |  | fig2 loglogscale nan
370 | 70700400 |  | 8182 | 944 | TODGA | 0.1 | ndodecane | HNO3 | 0.5254643 |  |  |  |  | 1 | 1 | 0.005366608 |  | 0 |  | 0 |  |  | 25 |  | 0 | yaita2004 | 10.1081/SEI-120039640 | 1 | CCCCCCCCN(CCCCCCCC)C(=O)COCC(=O)N(CCCCCCCC)CCCCCCCC | [N+](=O)(O)[O-] |  | CCCCCCCCCCCC | fig2 | loglogscale |  | fig2 loglogscale nan
371 | 70700400 |  | 8182 | 944 | TODGA | 0.1 | ndodecane | HNO3 | 0.2097215 |  |  |  |  | 1 | 1 | 0.001523746 |  | 0 |  | 0 |  |  | 25 |  | 0 | yaita2004 | 10.1081/SEI-120039640 | 1 | CCCCCCCCN(CCCCCCCC)C(=O)COCC(=O)N(CCCCCCCC)CCCCCCCC | [N+](=O)(O)[O-] |  | CCCCCCCCCCCC | fig2 | loglogscale |  | fig2 loglogscale nan
372 | 70700400 |  | 8182 | 944 | TODGA | 0.1 | ndodecane | HNO3 | 3.179198 |  |  |  |  | 1 | 1 | 0.1339862 |  | 0 |  | 0 |  |  | 25 |  | 0 | yaita2004 | 10.1081/SEI-120039640 | 1 | CCCCCCCCN(CCCCCCCC)C(=O)COCC(=O)N(CCCCCCCC)CCCCCCCC | [N+](=O)(O)[O-] |  | CCCCCCCCCCCC | fig2 | loglogscale |  | fig2 loglogscale nan
373 | 70700400 |  | 8182 | 944 | TODGA | 0.1 | ndodecane | HNO3 | 3.112142 |  |  |  |  | 1 | 1 | 0.102103 |  | 0 |  | 0 |  |  | 25 |  | 0 | yaita2004 | 10.1081/SEI-120039640 | 1 | CCCCCCCCN(CCCCCCCC)C(=O)COCC(=O)N(CCCCCCCC)CCCCCCCC | [N+](=O)(O)[O-] |  | CCCCCCCCCCCC | fig2 | loglogscale |  | fig2 loglogscale nan
374 | 70700400 |  | 8182 | 944 | TODGA | 0.1 | ndodecane | HNO3 | 1.046794 |  |  |  |  | 1 | 1 | 0.02527849 |  | 0 |  | 0 |  |  | 25 |  | 0 | yaita2004 | 10.1081/SEI-120039640 | 1 | CCCCCCCCN(CCCCCCCC)C(=O)COCC(=O)N(CCCCCCCC)CCCCCCCC | [N+](=O)(O)[O-] |  | CCCCCCCCCCCC | fig2 | loglogscale |  | fig2 loglogscale nan
375 | 70700400 |  | 8182 | 944 | TODGA | 0.1 | ndodecane | HNO3 | 0.5278387 |  |  |  |  | 1 | 1 | 0.005361604 |  | 0 |  | 0 |  |  | 25 |  | 0 | yaita2004 | 10.1081/SEI-120039640 | 1 | CCCCCCCCN(CCCCCCCC)C(=O)COCC(=O)N(CCCCCCCC)CCCCCCCC | [N+](=O)(O)[O-] |  | CCCCCCCCCCCC | fig2 | loglogscale |  | fig2 loglogscale nan
376 | 70700400 |  | 8182 | 944 | TODGA | 0.1 | ndodecane | HNO3 | 0.2097516 |  |  |  |  | 1 | 1 | 0.00154828 |  | 0 |  | 0 |  |  | 25 |  | 0 | yaita2004 | 10.1081/SEI-120039640 | 1 | CCCCCCCCN(CCCCCCCC)C(=O)COCC(=O)N(CCCCCCCC)CCCCCCCC | [N+](=O)(O)[O-] |  | CCCCCCCCCCCC | fig2 | loglogscale |  | fig2 loglogscale nan
377 | 70700400 |  | 8182 | 944 | TODGA | 0.1 | ndodecane | HNO3 | 3.146983 |  |  |  |  | 1 | 1 | 0.1344302 |  | 0 |  | 0 |  |  | 25 |  | 0 | yaita2004 | 10.1081/SEI-120039640 | 1 | CCCCCCCCN(CCCCCCCC)C(=O)COCC(=O)N(CCCCCCCC)CCCCCCCC | [N+](=O)(O)[O-] |  | CCCCCCCCCCCC | fig2 | loglogscale |  | fig2 loglogscale nan
378 | 70700400 |  | 8182 | 944 | TODGA | 0.1 | ndodecane | HNO3 | 1.041989 | Am | 10 | 29.42727 |  | 1 | 1 |  |  | 1 | 9.671347 | 0 |  |  | 25 |  | 0 | yaita2004 | 10.1081/SEI-120039640 | 1 | CCCCCCCCN(CCCCCCCC)C(=O)COCC(=O)N(CCCCCCCC)CCCCCCCC | [N+](=O)(O)[O-] |  | CCCCCCCCCCCC | fig3 |  |  | fig3 nan nan
379 | 70700400 |  | 8182 | 944 | TODGA | 0.1 | ndodecane | HNO3 | 0.5124742 | Am | 10 | 0.5360023 |  | 1 | 1 |  |  | 1 | 3.489593 | 0 |  |  | 25 |  | 0 | yaita2004 | 10.1081/SEI-120039640 | 1 | CCCCCCCCN(CCCCCCCC)C(=O)COCC(=O)N(CCCCCCCC)CCCCCCCC | [N+](=O)(O)[O-] |  | CCCCCCCCCCCC | fig3 |  |  | fig3 nan nan
380 | 70700400 |  | 8182 | 944 | TODGA | 0.1 | ndodecane | HNO3 | 0.2012596 | Am | 10 | 0.04531584 |  | 1 | 1 |  |  | 1 | 0.4335133 | 0 |  |  | 25 |  | 0 | yaita2004 | 10.1081/SEI-120039640 | 1 | CCCCCCCCN(CCCCCCCC)C(=O)COCC(=O)N(CCCCCCCC)CCCCCCCC | [N+](=O)(O)[O-] |  | CCCCCCCCCCCC | fig3 |  |  | fig3 nan nan
381 | 70700400 |  | 8182 | 944 | TODGA | 0.1 | ndodecane | HNO3 | 0.1011334 | Am | 10 | 0.01736134 |  | 1 | 1 |  |  | 1 | 0.1706507 | 0 |  |  | 25 |  | 0 | yaita2004 | 10.1081/SEI-120039640 | 1 | CCCCCCCCN(CCCCCCCC)C(=O)COCC(=O)N(CCCCCCCC)CCCCCCCC | [N+](=O)(O)[O-] |  | CCCCCCCCCCCC | fig3 |  |  | fig3 nan nan
382 | 70700400 |  | 8182 | 944 | TODGA | 0.1 | ndodecane | HNO3 | 0.04984045 | Am | 10 | 0.005232991 |  | 1 | 1 |  |  | 1 | 0.0521 | 0 |  |  | 25 |  | 0 | yaita2004 | 10.1081/SEI-120039640 | 1 | CCCCCCCCN(CCCCCCCC)C(=O)COCC(=O)N(CCCCCCCC)CCCCCCCC | [N+](=O)(O)[O-] |  | CCCCCCCCCCCC | fig3 |  |  | fig3 nan nan
383 | 70700400 |  | 8182 | 944 | TODGA | 0.1 | ndodecane | HNO3 | 3.076843 |  |  |  |  | 1 | 1 | 0.1361632 | 0.0463033 | 0 |  | 0 |  |  | 25 |  | 0 | yaita2004 | 10.1081/SEI-120039640 | 1 | CCCCCCCCN(CCCCCCCC)C(=O)COCC(=O)N(CCCCCCCC)CCCCCCCC | [N+](=O)(O)[O-] |  | CCCCCCCCCCCC | fig2 |  |  | fig2 nan nan
384 | 70700400 |  | 8182 | 944 | TODGA | 0.1 | ndodecane | HNO3 | 3.048377 |  |  |  |  | 1 | 1 | 0.1044613 | 0.03548378 | 0 |  | 0 |  |  | 25 |  | 0 | yaita2004 | 10.1081/SEI-120039640 | 1 | CCCCCCCCN(CCCCCCCC)C(=O)COCC(=O)N(CCCCCCCC)CCCCCCCC | [N+](=O)(O)[O-] |  | CCCCCCCCCCCC | fig2 |  |  | fig2 nan nan
385 | 70700400 |  | 8182 | 944 | TODGA | 0.1 | ndodecane | HNO3 | 1.022504 |  |  |  |  | 1 | 1 | 0.02620884 | 0.0263063 | 0 |  | 0 |  |  | 25 |  | 0 | yaita2004 | 10.1081/SEI-120039640 | 1 | CCCCCCCCN(CCCCCCCC)C(=O)COCC(=O)N(CCCCCCCC)CCCCCCCC | [N+](=O)(O)[O-] |  | CCCCCCCCCCCC | fig2 |  |  | fig2 nan nan
386 | 70700400 |  | 8182 | 944 | TODGA | 0.1 | ndodecane | HNO3 | 0.5192968 |  |  |  |  | 1 | 1 | 0.005588734 | 0.0108792 | 0 |  | 0 |  |  | 25 |  | 0 | yaita2004 | 10.1081/SEI-120039640 | 1 | CCCCCCCCN(CCCCCCCC)C(=O)COCC(=O)N(CCCCCCCC)CCCCCCCC | [N+](=O)(O)[O-] |  | CCCCCCCCCCCC | fig2 |  |  | fig2 nan nan
387 | 70700400 |  | 8182 | 944 | TODGA | 0.1 | ndodecane | HNO3 | 0.2079635 |  |  |  |  | 1 | 1 | 0.00160286 | 0.007767275 | 0 |  | 0 |  |  | 25 |  | 0 | yaita2004 | 10.1081/SEI-120039640 | 1 | CCCCCCCCN(CCCCCCCC)C(=O)COCC(=O)N(CCCCCCCC)CCCCCCCC | [N+](=O)(O)[O-] |  | CCCCCCCCCCCC | fig2 |  |  | fig2 nan nan
388 | 70700400 |  | 8182 | 944 | TODGA | 0.1 | ndodecane | HNO3 | 3.186536 |  |  |  |  | 1 | 1 | 0.1326805 |  | 0 |  | 0 |  |  | 25 |  | 0 | yaita2004 | 10.1081/SEI-120039640 | 1 | CCCCCCCCN(CCCCCCCC)C(=O)COCC(=O)N(CCCCCCCC)CCCCCCCC | [N+](=O)(O)[O-] |  | CCCCCCCCCCCC | fig2 | loglogscale |  | fig2 loglogscale nan
389 | 70700400 |  | 8182 | 944 | TODGA | 0.1 | ndodecane | HNO3 | 3.11029 |  |  |  |  | 1 | 1 | 0.1005062 |  | 0 |  | 0 |  |  | 25 |  | 0 | yaita2004 | 10.1081/SEI-120039640 | 1 | CCCCCCCCN(CCCCCCCC)C(=O)COCC(=O)N(CCCCCCCC)CCCCCCCC | [N+](=O)(O)[O-] |  | CCCCCCCCCCCC | fig2 | loglogscale |  | fig2 loglogscale nan
390 | 70700400 |  | 8182 | 944 | TODGA | 0.1 | ndodecane | HNO3 | 1.048599 |  |  |  |  | 1 | 1 | 0.02506818 |  | 0 |  | 0 |  |  | 25 |  | 0 | yaita2004 | 10.1081/SEI-120039640 | 1 | CCCCCCCCN(CCCCCCCC)C(=O)COCC(=O)N(CCCCCCCC)CCCCCCCC | [N+](=O)(O)[O-] |  | CCCCCCCCCCCC | fig2 | loglogscale |  | fig2 loglogscale nan
391 | 70700400 |  | 8182 | 944 | TODGA | 0.1 | ndodecane | HNO3 | 0.5267473 |  |  |  |  | 1 | 1 | 0.005346507 |  | 0 |  | 0 |  |  | 25 |  | 0 | yaita2004 | 10.1081/SEI-120039640 | 1 | CCCCCCCCN(CCCCCCCC)C(=O)COCC(=O)N(CCCCCCCC)CCCCCCCC | [N+](=O)(O)[O-] |  | CCCCCCCCCCCC | fig2 | loglogscale |  | fig2 loglogscale nan
392 | 70700400 |  | 8182 | 944 | TODGA | 0.1 | ndodecane | HNO3 | 0.2096162 |  |  |  |  | 1 | 1 | 0.00155949 |  | 0 |  | 0 |  |  | 25 |  | 0 | yaita2004 | 10.1081/SEI-120039640 | 1 | CCCCCCCCN(CCCCCCCC)C(=O)COCC(=O)N(CCCCCCCC)CCCCCCCC | [N+](=O)(O)[O-] |  | CCCCCCCCCCCC | fig2 | loglogscale |  | fig2 loglogscale nan
393 | 70700400 |  | 8182 | 944 | TODGA | 0.1 | ndodecane | HNO3 | 0.2101 |  |  |  |  | 1 | 1 | 0.0016 |  | 0 |  | 0 |  |  | 25 |  | 0 | yaita2004 | 10.1081/SEI-120039640 | 1 | CCCCCCCCN(CCCCCCCC)C(=O)COCC(=O)N(CCCCCCCC)CCCCCCCC | [N+](=O)(O)[O-] |  | CCCCCCCCCCCC | fig2 | loglogscale |  | fig2 loglogscale nan
394 | 70700400 |  | 8182 | 944 | TODGA | 0.1 | ndodecane | HNO3 | 4.272718 |  |  |  |  | 1 | 1 | 0.1333239 |  | 0 |  | 0 |  |  | 25 |  | 0 | yaita2004 | 10.1081/SEI-120039640 | 1 | CCCCCCCCN(CCCCCCCC)C(=O)COCC(=O)N(CCCCCCCC)CCCCCCCC | [N+](=O)(O)[O-] |  | CCCCCCCCCCCC | fig2 |  |  | fig2 nan nan
395 | 70700400 |  | 8182 | 944 | TODGA | 0.1 | ndodecane | HNO3 | 4.191079 |  |  |  |  | 1 | 1 | 0.1023968 |  | 0 |  | 0 |  |  | 25 |  | 0 | yaita2004 | 10.1081/SEI-120039640 | 1 | CCCCCCCCN(CCCCCCCC)C(=O)COCC(=O)N(CCCCCCCC)CCCCCCCC | [N+](=O)(O)[O-] |  | CCCCCCCCCCCC | fig2 |  |  | fig2 nan nan
396 | 70700400 |  | 8182 | 944 | TODGA | 0.1 | ndodecane | HNO3 | 1.333924 |  |  |  |  | 1 | 1 | 0.0252296 |  | 0 |  | 0 |  |  | 25 |  | 0 | yaita2004 | 10.1081/SEI-120039640 | 1 | CCCCCCCCN(CCCCCCCC)C(=O)COCC(=O)N(CCCCCCCC)CCCCCCCC | [N+](=O)(O)[O-] |  | CCCCCCCCCCCC | fig2 |  |  | fig2 nan nan
397 | 70700400 |  | 8182 | 944 | TODGA | 0.1 | ndodecane | HNO3 | 0.6534281 |  |  |  |  | 1 | 1 | 0.005338341 |  | 0 |  | 0 |  |  | 25 |  | 0 | yaita2004 | 10.1081/SEI-120039640 | 1 | CCCCCCCCN(CCCCCCCC)C(=O)COCC(=O)N(CCCCCCCC)CCCCCCCC | [N+](=O)(O)[O-] |  | CCCCCCCCCCCC | fig2 |  |  | fig2 nan nan
398 | 70700400 |  | 8182 | 944 | TODGA | 0.1 | ndodecane | HNO3 | 0.2469155 |  |  |  |  | 1 | 1 | 0.001539438 |  | 0 |  | 0 |  |  | 25 |  | 0 | yaita2004 | 10.1081/SEI-120039640 | 1 | CCCCCCCCN(CCCCCCCC)C(=O)COCC(=O)N(CCCCCCCC)CCCCCCCC | [N+](=O)(O)[O-] |  | CCCCCCCCCCCC | fig2 |  |  | fig2 nan nan
399 | 70700400 |  | 8182 | 944 | TODGA | 0.1 | ndodecane | HNO3 | 3.1692 |  |  |  |  | 1 | 1 | 0.1355 |  | 0 |  | 0 |  |  | 25 |  | 0 | yaita2004 | 10.1081/SEI-120039640 | 1 | CCCCCCCCN(CCCCCCCC)C(=O)COCC(=O)N(CCCCCCCC)CCCCCCCC | [N+](=O)(O)[O-] |  | CCCCCCCCCCCC | fig2 | loglogscale |  | fig2 loglogscale nan
400 | 70700400 |  | 8182 | 944 | TODGA | 0.1 | ndodecane | HNO3 | 3.090567 |  |  |  |  | 1 | 1 | 0.1024667 |  | 0 |  | 0 |  |  | 25 |  | 0 | yaita2004 | 10.1081/SEI-120039640 | 1 | CCCCCCCCN(CCCCCCCC)C(=O)COCC(=O)N(CCCCCCCC)CCCCCCCC | [N+](=O)(O)[O-] |  | CCCCCCCCCCCC | fig2 | loglogscale |  | fig2 loglogscale nan
401 | 70700400 |  | 8182 | 944 | TODGA | 0.1 | ndodecane | HNO3 | 1.039767 |  |  |  |  | 1 | 1 | 0.0254 |  | 0 |  | 0 |  |  | 25 |  | 0 | yaita2004 | 10.1081/SEI-120039640 | 1 | CCCCCCCCN(CCCCCCCC)C(=O)COCC(=O)N(CCCCCCCC)CCCCCCCC | [N+](=O)(O)[O-] |  | CCCCCCCCCCCC | fig2 | loglogscale |  | fig2 loglogscale nan
402 | 70700400 |  | 8182 | 944 | TODGA | 0.1 | ndodecane | HNO3 | 0.5262333 |  |  |  |  | 1 | 1 | 0.005333333 |  | 0 |  | 0 |  |  | 25 |  | 0 | yaita2004 | 10.1081/SEI-120039640 | 1 | CCCCCCCCN(CCCCCCCC)C(=O)COCC(=O)N(CCCCCCCC)CCCCCCCC | [N+](=O)(O)[O-] |  | CCCCCCCCCCCC | fig2 | loglogscale |  | fig2 loglogscale nan
403 | 70700400 |  | 8182 | 944 | TODGA | 0.1 | ndodecane | HNO3 | 0.2099 |  |  |  |  | 1 | 1 | 0.001533333 |  | 0 |  | 0 |  |  | 25 |  | 0 | yaita2004 | 10.1081/SEI-120039640 | 1 | CCCCCCCCN(CCCCCCCC)C(=O)COCC(=O)N(CCCCCCCC)CCCCCCCC | [N+](=O)(O)[O-] |  | CCCCCCCCCCCC | fig2 | loglogscale |  | fig2 loglogscale nan
404 | 70700400 |  | 8182 | 944 | TODGA | 0.1 | ndodecane | HNO3 | 0.5267 |  |  |  |  | 1 | 1 | 0.0054 |  | 0 |  | 0 |  |  | 25 |  | 0 | yaita2004 | 10.1081/SEI-120039640 | 1 | CCCCCCCCN(CCCCCCCC)C(=O)COCC(=O)N(CCCCCCCC)CCCCCCCC | [N+](=O)(O)[O-] |  | CCCCCCCCCCCC | fig2 | loglogscale |  | fig2 loglogscale nan
405 | 70700400 |  | 8182 | 944 | TODGA | 0.1 | ndodecane | HNO3 | 1.0409 |  |  |  |  | 1 | 1 | 0.0256 |  | 0 |  | 0 |  |  | 25 |  | 0 | yaita2004 | 10.1081/SEI-120039640 | 1 | CCCCCCCCN(CCCCCCCC)C(=O)COCC(=O)N(CCCCCCCC)CCCCCCCC | [N+](=O)(O)[O-] |  | CCCCCCCCCCCC | fig2 | loglogscale |  | fig2 loglogscale nan
406 | 70700400 |  | 8182 | 944 | TODGA | 0.1 | ndodecane | HNO3 | 3.1021 |  |  |  |  | 1 | 1 | 0.1031 |  | 0 |  | 0 |  |  | 25 |  | 0 | yaita2004 | 10.1081/SEI-120039640 | 1 | CCCCCCCCN(CCCCCCCC)C(=O)COCC(=O)N(CCCCCCCC)CCCCCCCC | [N+](=O)(O)[O-] |  | CCCCCCCCCCCC | fig2 | loglogscale |  | fig2 loglogscale nan
407 | 70700400 |  | 8182 | 944 | TODGA | 0.1 | ndodecane | HNO3 | 3.1811 |  |  |  |  | 1 | 1 | 0.1363 |  | 0 |  | 0 |  |  | 25 |  | 0 | yaita2004 | 10.1081/SEI-120039640 | 1 | CCCCCCCCN(CCCCCCCC)C(=O)COCC(=O)N(CCCCCCCC)CCCCCCCC | [N+](=O)(O)[O-] |  | CCCCCCCCCCCC | fig2 | loglogscale |  | fig2 loglogscale nan
408 | 70700400 |  | 8182 | 944 | TODGA | 0.1 | ndodecane | HNO3 | 0.2107 |  |  |  |  | 1 | 1 | 0.0015 |  | 0 |  | 0 |  |  | 25 |  | 0 | yaita2004 | 10.1081/SEI-120039640 | 1 | CCCCCCCCN(CCCCCCCC)C(=O)COCC(=O)N(CCCCCCCC)CCCCCCCC | [N+](=O)(O)[O-] |  | CCCCCCCCCCCC | fig2 | loglogscale |  | fig2 loglogscale nan
409 | 70700400 |  | 8182 | 944 | TODGA | 0.1 | ndodecane | HNO3 | 0.5288 |  |  |  |  | 1 | 1 | 0.0053 |  | 0 |  | 0 |  |  | 25 |  | 0 | yaita2004 | 10.1081/SEI-120039640 | 1 | CCCCCCCCN(CCCCCCCC)C(=O)COCC(=O)N(CCCCCCCC)CCCCCCCC | [N+](=O)(O)[O-] |  | CCCCCCCCCCCC | fig2 | loglogscale |  | fig2 loglogscale nan
410 | 70700400 |  | 8182 | 944 | TODGA | 0.1 | ndodecane | HNO3 | 1.0457 |  |  |  |  | 1 | 1 | 0.0255 |  | 0 |  | 0 |  |  | 25 |  | 0 | yaita2004 | 10.1081/SEI-120039640 | 1 | CCCCCCCCN(CCCCCCCC)C(=O)COCC(=O)N(CCCCCCCC)CCCCCCCC | [N+](=O)(O)[O-] |  | CCCCCCCCCCCC | fig2 | loglogscale |  | fig2 loglogscale nan
411 | 70700400 |  | 8182 | 944 | TODGA | 0.1 | ndodecane | HNO3 | 3.0973 |  |  |  |  | 1 | 1 | 0.103 |  | 0 |  | 0 |  |  | 25 |  | 0 | yaita2004 | 10.1081/SEI-120039640 | 1 | CCCCCCCCN(CCCCCCCC)C(=O)COCC(=O)N(CCCCCCCC)CCCCCCCC | [N+](=O)(O)[O-] |  | CCCCCCCCCCCC | fig2 | loglogscale |  | fig2 loglogscale nan
412 | 70700400 |  | 8182 | 944 | TODGA | 0.1 | ndodecane | HNO3 | 3.1762 |  |  |  |  | 1 | 1 | 0.1362 |  | 0 |  | 0 |  |  | 25 |  | 0 | yaita2004 | 10.1081/SEI-120039640 | 1 | CCCCCCCCN(CCCCCCCC)C(=O)COCC(=O)N(CCCCCCCC)CCCCCCCC | [N+](=O)(O)[O-] |  | CCCCCCCCCCCC | fig2 | loglogscale |  | fig2 loglogscale nan
413 | 70700400 |  | 8182 | 944 | TODGA | 0.1 | ndodecane | HNO3 | 3.0723 |  |  |  |  | 1 | 1 | 0.1013 |  | 0 |  | 0 |  |  | 25 |  | 0 | yaita2004 | 10.1081/SEI-120039640 | 1 | CCCCCCCCN(CCCCCCCC)C(=O)COCC(=O)N(CCCCCCCC)CCCCCCCC | [N+](=O)(O)[O-] |  | CCCCCCCCCCCC | fig2 | loglogscale |  | fig2 loglogscale nan
414 | 70700400 |  | 8182 | 944 | TODGA | 0.1 | ndodecane | HNO3 | 0.2097366 |  |  |  |  | 1 | 1 | 0.001528135 |  | 0 |  | 0 |  |  | 25 |  | 0 | yaita2004 | 10.1081/SEI-120039640 | 1 | CCCCCCCCN(CCCCCCCC)C(=O)COCC(=O)N(CCCCCCCC)CCCCCCCC | [N+](=O)(O)[O-] |  | CCCCCCCCCCCC | fig2 | loglogscale |  | fig2 loglogscale nan
415 | 70700400 |  | 8182 | 944 | TODGA | 0.1 | ndodecane | HNO3 | 1.048567 |  |  |  |  | 1 | 1 | 0.02542122 |  | 0 |  | 0 |  |  | 25 |  | 0 | yaita2004 | 10.1081/SEI-120039640 | 1 | CCCCCCCCN(CCCCCCCC)C(=O)COCC(=O)N(CCCCCCCC)CCCCCCCC | [N+](=O)(O)[O-] |  | CCCCCCCCCCCC | fig2 | loglogscale |  | fig2 loglogscale nan
416 | 70700400 |  | 8182 | 944 | TODGA | 0.1 | ndodecane | HNO3 | 3.12501 |  |  |  |  | 1 | 1 | 0.1029664 |  | 0 |  | 0 |  |  | 25 |  | 0 | yaita2004 | 10.1081/SEI-120039640 | 1 | CCCCCCCCN(CCCCCCCC)C(=O)COCC(=O)N(CCCCCCCC)CCCCCCCC | [N+](=O)(O)[O-] |  | CCCCCCCCCCCC | fig2 | loglogscale |  | fig2 loglogscale nan
417 | 70700400 |  | 8182 | 944 | TODGA | 0.1 | ndodecane | HNO3 | 3.197156 |  |  |  |  | 1 | 1 | 0.1358112 |  | 0 |  | 0 |  |  | 25 |  | 0 | yaita2004 | 10.1081/SEI-120039640 | 1 | CCCCCCCCN(CCCCCCCC)C(=O)COCC(=O)N(CCCCCCCC)CCCCCCCC | [N+](=O)(O)[O-] |  | CCCCCCCCCCCC | fig2 | loglogscale |  | fig2 loglogscale nan
418 | 70700400 |  | 8182 | 944 | TODGA | 0.1 | ndodecane | HNO3 | 0.2097073 |  |  |  |  | 1 | 1 | 0.001534054 |  | 0 |  | 0 |  |  | 25 |  | 0 | yaita2004 | 10.1081/SEI-120039640 | 1 | CCCCCCCCN(CCCCCCCC)C(=O)COCC(=O)N(CCCCCCCC)CCCCCCCC | [N+](=O)(O)[O-] |  | CCCCCCCCCCCC | fig2 | loglogscale |  | fig2 loglogscale nan
419 | 70700400 |  | 8182 | 944 | TODGA | 0.1 | ndodecane | HNO3 | 0.5309066 |  |  |  |  | 1 | 1 | 0.005344119 |  | 0 |  | 0 |  |  | 25 |  | 0 | yaita2004 | 10.1081/SEI-120039640 | 1 | CCCCCCCCN(CCCCCCCC)C(=O)COCC(=O)N(CCCCCCCC)CCCCCCCC | [N+](=O)(O)[O-] |  | CCCCCCCCCCCC | fig2 | loglogscale |  | fig2 loglogscale nan
420 | 70700400 |  | 8182 | 944 | TODGA | 0.1 | ndodecane | HNO3 | 1.053142 |  |  |  |  | 1 | 1 | 0.02540196 |  | 0 |  | 0 |  |  | 25 |  | 0 | yaita2004 | 10.1081/SEI-120039640 | 1 | CCCCCCCCN(CCCCCCCC)C(=O)COCC(=O)N(CCCCCCCC)CCCCCCCC | [N+](=O)(O)[O-] |  | CCCCCCCCCCCC | fig2 | loglogscale |  | fig2 loglogscale nan
421 | 70700400 |  | 8182 | 944 | TODGA | 0.1 | ndodecane | HNO3 | 3.157136 |  |  |  |  | 1 | 1 | 0.1031037 |  | 0 |  | 0 |  |  | 25 |  | 0 | yaita2004 | 10.1081/SEI-120039640 | 1 | CCCCCCCCN(CCCCCCCC)C(=O)COCC(=O)N(CCCCCCCC)CCCCCCCC | [N+](=O)(O)[O-] |  | CCCCCCCCCCCC | fig2 | loglogscale |  | fig2 loglogscale nan
422 | 70700400 |  | 8182 | 944 | TODGA | 0.1 | ndodecane | HNO3 | 3.217607 |  |  |  |  | 1 | 1 | 0.1357511 |  | 0 |  | 0 |  |  | 25 |  | 0 | yaita2004 | 10.1081/SEI-120039640 | 1 | CCCCCCCCN(CCCCCCCC)C(=O)COCC(=O)N(CCCCCCCC)CCCCCCCC | [N+](=O)(O)[O-] |  | CCCCCCCCCCCC | fig2 | loglogscale |  | fig2 loglogscale nan
423 | 70700400 |  | 8182 | 944 | TODGA | 0.1 | ndodecane | HNO3 | 1.0327 |  |  |  |  | 1 | 1 | 0.0251 |  | 0 |  | 0 |  |  | 25 |  | 0 | yaita2004 | 10.1081/SEI-120039640 | 1 | CCCCCCCCN(CCCCCCCC)C(=O)COCC(=O)N(CCCCCCCC)CCCCCCCC | [N+](=O)(O)[O-] |  | CCCCCCCCCCCC | fig2 | loglogscale |  | fig2 loglogscale nan
424 | 70700400 |  | 8182 | 944 | TODGA | 0.1 | ndodecane | HNO3 | 0.5232 |  |  |  |  | 1 | 1 | 0.0053 |  | 0 |  | 0 |  |  | 25 |  | 0 | yaita2004 | 10.1081/SEI-120039640 | 1 | CCCCCCCCN(CCCCCCCC)C(=O)COCC(=O)N(CCCCCCCC)CCCCCCCC | [N+](=O)(O)[O-] |  | CCCCCCCCCCCC | fig2 | loglogscale |  | fig2 loglogscale nan
425 | 70700400 |  | 8182 | 944 | TODGA | 0.1 | ndodecane | HNO3 | 0.2089 |  |  |  |  | 1 | 1 | 0.0015 |  | 0 |  | 0 |  |  | 25 |  | 0 | yaita2004 | 10.1081/SEI-120039640 | 1 | CCCCCCCCN(CCCCCCCC)C(=O)COCC(=O)N(CCCCCCCC)CCCCCCCC | [N+](=O)(O)[O-] |  | CCCCCCCCCCCC | fig2 | loglogscale |  | fig2 loglogscale nan
426 | 70700400 |  | 8182 | 944 | TODGA | 0.1 | ndodecane | HNO3 | 3.1503 |  |  |  |  | 1 | 1 | 0.134 |  | 0 |  | 0 |  |  | 25 |  | 0 | yaita2004 | 10.1081/SEI-120039640 | 1 | CCCCCCCCN(CCCCCCCC)C(=O)COCC(=O)N(CCCCCCCC)CCCCCCCC | [N+](=O)(O)[O-] |  | CCCCCCCCCCCC | fig2 | loglogscale |  | fig2 loglogscale nan
427 | 70700400 |  | 8182 | 944 | TODGA | 0.1 | ndodecane | HNO3 | 3.124529 |  |  |  |  | 1 | 1 | 0.1027132 |  | 0 |  | 0 |  |  | 25 |  | 0 | yaita2004 | 10.1081/SEI-120039640 | 1 | CCCCCCCCN(CCCCCCCC)C(=O)COCC(=O)N(CCCCCCCC)CCCCCCCC | [N+](=O)(O)[O-] |  | CCCCCCCCCCCC | fig2 | loglogscale |  | fig2 loglogscale nan
428 | 70700400 |  | 8182 | 944 | TODGA | 0.1 | ndodecane | HNO3 | 1.048501 |  |  |  |  | 1 | 1 | 0.02539484 |  | 0 |  | 0 |  |  | 25 |  | 0 | yaita2004 | 10.1081/SEI-120039640 | 1 | CCCCCCCCN(CCCCCCCC)C(=O)COCC(=O)N(CCCCCCCC)CCCCCCCC | [N+](=O)(O)[O-] |  | CCCCCCCCCCCC | fig2 | loglogscale |  | fig2 loglogscale nan
429 | 70700400 |  | 8182 | 944 | TODGA | 0.1 | ndodecane | HNO3 | 0.5287908 |  |  |  |  | 1 | 1 | 0.00535565 |  | 0 |  | 0 |  |  | 25 |  | 0 | yaita2004 | 10.1081/SEI-120039640 | 1 | CCCCCCCCN(CCCCCCCC)C(=O)COCC(=O)N(CCCCCCCC)CCCCCCCC | [N+](=O)(O)[O-] |  | CCCCCCCCCCCC | fig2 | loglogscale |  | fig2 loglogscale nan
430 | 70700400 |  | 8182 | 944 | TODGA | 0.1 | ndodecane | HNO3 | 0.2097218 |  |  |  |  | 1 | 1 | 0.001528645 |  | 0 |  | 0 |  |  | 25 |  | 0 | yaita2004 | 10.1081/SEI-120039640 | 1 | CCCCCCCCN(CCCCCCCC)C(=O)COCC(=O)N(CCCCCCCC)CCCCCCCC | [N+](=O)(O)[O-] |  | CCCCCCCCCCCC | fig2 | loglogscale |  | fig2 loglogscale nan
431 | 70700400 |  | 8182 | 944 | TODGA | 0.1 | ndodecane | HNO3 | 3.187249 |  |  |  |  | 1 | 1 | 0.1353308 |  | 0 |  | 0 |  |  | 25 |  | 0 | yaita2004 | 10.1081/SEI-120039640 | 1 | CCCCCCCCN(CCCCCCCC)C(=O)COCC(=O)N(CCCCCCCC)CCCCCCCC | [N+](=O)(O)[O-] |  | CCCCCCCCCCCC | fig2 | loglogscale |  | fig2 loglogscale nan
432 | 70700400 |  | 8182 | 944 | TODGA | 0.1 | ndodecane | HNO3 | 0.5300014 |  |  |  |  | 1 | 1 | 0.005356224 |  | 0 |  | 0 |  |  | 25 |  | 0 | yaita2004 | 10.1081/SEI-120039640 | 1 | CCCCCCCCN(CCCCCCCC)C(=O)COCC(=O)N(CCCCCCCC)CCCCCCCC | [N+](=O)(O)[O-] |  | CCCCCCCCCCCC | fig2 | loglogscale |  | fig2 loglogscale nan
433 | 20752250 |  | 8182 | 944 | TEHDGA | 0.2 | ndodecane | HNO3 | 0.7457 |  |  |  |  | 1 | 1 | 0.031 |  | 0 |  | 0 |  |  | 24.85 |  | 0 | sharmaTrivalentJapan | 10.1299/jsmeicone.2007.15._ICONE1510_87 | 1 | CCCCC(CC)CN(CC(CC)CCCC)C(=O)COCC(=O)N(CC(CC)CCCC)CC(CC)CCCC | [N+](=O)(O)[O-] |  | CCCCCCCCCCCC | fig2 | loglog |  | fig2 loglog nan
434 | 20752250 |  | 8182 | 944 | TEHDGA | 0.35 | ndodecane | HNO3 | 3.3667 |  |  |  |  | 1 | 1 | 0.3105 |  | 0 |  | 0 |  |  | 24.85 |  | 0 | sharmaTrivalentJapan | 10.1299/jsmeicone.2007.15._ICONE1510_87 | 1 | CCCCC(CC)CN(CC(CC)CCCC)C(=O)COCC(=O)N(CC(CC)CCCC)CC(CC)CCCC | [N+](=O)(O)[O-] |  | CCCCCCCCCCCC | fig2 | loglog |  | fig2 loglog nan
435 | 20752250 |  | 8182 | 944 | TEHDGA | 0.4 | ndodecane | HNO3 | 0.1003 |  |  |  |  | 1 | 1 | 0.0149 |  | 0 |  | 0 |  |  | 24.85 |  | 0 | sharmaTrivalentJapan | 10.1299/jsmeicone.2007.15._ICONE1510_87 | 1 | CCCCC(CC)CN(CC(CC)CCCC)C(=O)COCC(=O)N(CC(CC)CCCC)CC(CC)CCCC | [N+](=O)(O)[O-] |  | CCCCCCCCCCCC | fig2 | loglog |  | fig2 loglog nan
436 | 20752250 |  | 8182 | 944 | TEHDGA | 0.4 | ndodecane | HNO3 | 0.7461 |  |  |  |  | 1 | 1 | 0.0878 |  | 0 |  | 0 |  |  | 24.85 |  | 0 | sharmaTrivalentJapan | 10.1299/jsmeicone.2007.15._ICONE1510_87 | 1 | CCCCC(CC)CN(CC(CC)CCCC)C(=O)COCC(=O)N(CC(CC)CCCC)CC(CC)CCCC | [N+](=O)(O)[O-] |  | CCCCCCCCCCCC | fig2 | loglog |  | fig2 loglog nan
437 | 20752250 |  | 8182 | 944 | TEHDGA | 0.4 | ndodecane | HNO3 | 0.9865 |  |  |  |  | 1 | 1 | 0.1223 |  | 0 |  | 0 |  |  | 24.85 |  | 0 | sharmaTrivalentJapan | 10.1299/jsmeicone.2007.15._ICONE1510_87 | 1 | CCCCC(CC)CN(CC(CC)CCCC)C(=O)COCC(=O)N(CC(CC)CCCC)CC(CC)CCCC | [N+](=O)(O)[O-] |  | CCCCCCCCCCCC | fig2 | loglog |  | fig2 loglog nan
438 | 20752250 |  | 8182 | 944 | TEHDGA | 0.4 | ndodecane | HNO3 | 3.3667 |  |  |  |  | 1 | 1 | 0.3719 |  | 0 |  | 0 |  |  | 24.85 |  | 0 | sharmaTrivalentJapan | 10.1299/jsmeicone.2007.15._ICONE1510_87 | 1 | CCCCC(CC)CN(CC(CC)CCCC)C(=O)COCC(=O)N(CC(CC)CCCC)CC(CC)CCCC | [N+](=O)(O)[O-] |  | CCCCCCCCCCCC | fig2 | loglog |  | fig2 loglog nan
439 | 20752250 |  | 8182 | 944 | TEHDGA | 0.5 | ndodecane | HNO3 | 0.1003 |  |  |  |  | 1 | 1 | 0.019 |  | 0 |  | 0 |  |  | 24.85 |  | 0 | sharmaTrivalentJapan | 10.1299/jsmeicone.2007.15._ICONE1510_87 | 1 | CCCCC(CC)CN(CC(CC)CCCC)C(=O)COCC(=O)N(CC(CC)CCCC)CC(CC)CCCC | [N+](=O)(O)[O-] |  | CCCCCCCCCCCC | fig2 | loglog |  | fig2 loglog nan
440 | 20752250 |  | 8182 | 944 | TEHDGA | 0.5 | ndodecane | HNO3 | 0.7461 |  |  |  |  | 1 | 1 | 0.1021 |  | 0 |  | 0 |  |  | 24.85 |  | 0 | sharmaTrivalentJapan | 10.1299/jsmeicone.2007.15._ICONE1510_87 | 1 | CCCCC(CC)CN(CC(CC)CCCC)C(=O)COCC(=O)N(CC(CC)CCCC)CC(CC)CCCC | [N+](=O)(O)[O-] |  | CCCCCCCCCCCC | fig2 | loglog |  | fig2 loglog nan
441 | 20752250 |  | 8182 | 944 | TEHDGA | 0.5 | ndodecane | HNO3 | 0.9865 |  |  |  |  | 1 | 1 | 0.14 |  | 0 |  | 0 |  |  | 24.85 |  | 0 | sharmaTrivalentJapan | 10.1299/jsmeicone.2007.15._ICONE1510_87 | 1 | CCCCC(CC)CN(CC(CC)CCCC)C(=O)COCC(=O)N(CC(CC)CCCC)CC(CC)CCCC | [N+](=O)(O)[O-] |  | CCCCCCCCCCCC | fig2 | loglog |  | fig2 loglog nan
442 | 20752250 |  | 8182 | 944 | TEHDGA | 0.5 | ndodecane | HNO3 | 3.3667 |  |  |  |  | 1 | 1 | 0.4454 |  | 0 |  | 0 |  |  | 24.85 |  | 0 | sharmaTrivalentJapan | 10.1299/jsmeicone.2007.15._ICONE1510_87 | 1 | CCCCC(CC)CN(CC(CC)CCCC)C(=O)COCC(=O)N(CC(CC)CCCC)CC(CC)CCCC | [N+](=O)(O)[O-] |  | CCCCCCCCCCCC | fig2 | loglog |  | fig2 loglog nan
443 | 20752250 |  | 8182 | 944 | TEHDGA | 0.2 | ndodecane | HNO3 | 0.0999 |  |  |  |  | 1 | 1 | 0.007 |  | 0 |  | 0 |  |  | 24.85 |  | 0 | sharmaTrivalentJapan | 10.1299/jsmeicone.2007.15._ICONE1510_87 | 1 | CCCCC(CC)CN(CC(CC)CCCC)C(=O)COCC(=O)N(CC(CC)CCCC)CC(CC)CCCC | [N+](=O)(O)[O-] |  | CCCCCCCCCCCC | fig2 | loglog |  | fig2 loglog nan
444 | 20752250 |  | 8182 | 944 | TEHDGA | 0.2 | ndodecane | HNO3 | 0.9865 |  |  |  |  | 1 | 1 | 0.0502 |  | 0 |  | 0 |  |  | 24.85 |  | 0 | sharmaTrivalentJapan | 10.1299/jsmeicone.2007.15._ICONE1510_87 | 1 | CCCCC(CC)CN(CC(CC)CCCC)C(=O)COCC(=O)N(CC(CC)CCCC)CC(CC)CCCC | [N+](=O)(O)[O-] |  | CCCCCCCCCCCC | fig2 | loglog |  | fig2 loglog nan
445 | 20752250 |  | 8182 | 944 | TEHDGA | 0.2 | ndodecane | HNO3 | 3.3742 |  |  |  |  | 1 | 1 | 0.1859 |  | 0 |  | 0 |  |  | 24.85 |  | 0 | sharmaTrivalentJapan | 10.1299/jsmeicone.2007.15._ICONE1510_87 | 1 | CCCCC(CC)CN(CC(CC)CCCC)C(=O)COCC(=O)N(CC(CC)CCCC)CC(CC)CCCC | [N+](=O)(O)[O-] |  | CCCCCCCCCCCC | fig2 | loglog |  | fig2 loglog nan
446 | 20752250 |  | 8182 | 944 | TEHDGA | 0.3 | ndodecane | HNO3 | 0.0999 |  |  |  |  | 1 | 1 | 0.012 |  | 0 |  | 0 |  |  | 24.85 |  | 0 | sharmaTrivalentJapan | 10.1299/jsmeicone.2007.15._ICONE1510_87 | 1 | CCCCC(CC)CN(CC(CC)CCCC)C(=O)COCC(=O)N(CC(CC)CCCC)CC(CC)CCCC | [N+](=O)(O)[O-] |  | CCCCCCCCCCCC | fig2 | loglog |  | fig2 loglog nan
447 | 20752250 |  | 8182 | 944 | TEHDGA | 0.3 | ndodecane | HNO3 | 0.7457 |  |  |  |  | 1 | 1 | 0.0715 |  | 0 |  | 0 |  |  | 24.85 |  | 0 | sharmaTrivalentJapan | 10.1299/jsmeicone.2007.15._ICONE1510_87 | 1 | CCCCC(CC)CN(CC(CC)CCCC)C(=O)COCC(=O)N(CC(CC)CCCC)CC(CC)CCCC | [N+](=O)(O)[O-] |  | CCCCCCCCCCCC | fig2 | loglog |  | fig2 loglog nan
448 | 20752250 |  | 8182 | 944 | TEHDGA | 0.3 | ndodecane | HNO3 | 0.9865 |  |  |  |  | 1 | 1 | 0.091 |  | 0 |  | 0 |  |  | 24.85 |  | 0 | sharmaTrivalentJapan | 10.1299/jsmeicone.2007.15._ICONE1510_87 | 1 | CCCCC(CC)CN(CC(CC)CCCC)C(=O)COCC(=O)N(CC(CC)CCCC)CC(CC)CCCC | [N+](=O)(O)[O-] |  | CCCCCCCCCCCC | fig2 | loglog |  | fig2 loglog nan
449 | 20752250 |  | 8182 | 944 | TEHDGA | 0.3 | ndodecane | HNO3 | 3.403 |  |  |  |  | 1 | 1 | 0.2401 |  | 0 |  | 0 |  |  | 24.85 |  | 0 | sharmaTrivalentJapan | 10.1299/jsmeicone.2007.15._ICONE1510_87 | 1 | CCCCC(CC)CN(CC(CC)CCCC)C(=O)COCC(=O)N(CC(CC)CCCC)CC(CC)CCCC | [N+](=O)(O)[O-] |  | CCCCCCCCCCCC | fig2 | loglog |  | fig2 loglog nan
450 | 20752250 |  | 8182 | 944 | TEHDGA | 0.35 | ndodecane | HNO3 | 0.0999 |  |  |  |  | 1 | 1 | 0.0148 |  | 0 |  | 0 |  |  | 24.85 |  | 0 | sharmaTrivalentJapan | 10.1299/jsmeicone.2007.15._ICONE1510_87 | 1 | CCCCC(CC)CN(CC(CC)CCCC)C(=O)COCC(=O)N(CC(CC)CCCC)CC(CC)CCCC | [N+](=O)(O)[O-] |  | CCCCCCCCCCCC | fig2 | loglog |  | fig2 loglog nan
451 | 20752250 |  | 8182 | 944 | TEHDGA | 0.2 | ndodecane | HNO3 | 0.7493 |  |  |  |  | 1 | 1 | 0.031 |  | 0 |  | 0 |  |  | 24.85 |  | 0 | sharmaTrivalentJapan | 10.1299/jsmeicone.2007.15._ICONE1510_87 | 1 | CCCCC(CC)CN(CC(CC)CCCC)C(=O)COCC(=O)N(CC(CC)CCCC)CC(CC)CCCC | [N+](=O)(O)[O-] |  | CCCCCCCCCCCC | fig2 | loglog |  | fig2 loglog nan
452 | 20752250 |  | 8182 | 944 | TEHDGA | 0.35 | ndodecane | HNO3 | 0.9865 |  |  |  |  | 1 | 1 | 0.1098 |  | 0 |  | 0 |  |  | 24.85 |  | 0 | sharmaTrivalentJapan | 10.1299/jsmeicone.2007.15._ICONE1510_87 | 1 | CCCCC(CC)CN(CC(CC)CCCC)C(=O)COCC(=O)N(CC(CC)CCCC)CC(CC)CCCC | [N+](=O)(O)[O-] |  | CCCCCCCCCCCC | fig2 | loglog |  | fig2 loglog nan
453 | 20752250 |  | 8182 | 944 | TEHDGA | 0.35 | ndodecane | HNO3 | 3.3742 |  |  |  |  | 1 | 1 | 0.3172 |  | 0 |  | 0 |  |  | 24.85 |  | 0 | sharmaTrivalentJapan | 10.1299/jsmeicone.2007.15._ICONE1510_87 | 1 | CCCCC(CC)CN(CC(CC)CCCC)C(=O)COCC(=O)N(CC(CC)CCCC)CC(CC)CCCC | [N+](=O)(O)[O-] |  | CCCCCCCCCCCC | fig2 | loglog |  | fig2 loglog nan
454 | 20752250 |  | 8182 | 944 | TEHDGA | 0.4 | ndodecane | HNO3 | 0.0999 |  |  |  |  | 1 | 1 | 0.0149 |  | 0 |  | 0 |  |  | 24.85 |  | 0 | sharmaTrivalentJapan | 10.1299/jsmeicone.2007.15._ICONE1510_87 | 1 | CCCCC(CC)CN(CC(CC)CCCC)C(=O)COCC(=O)N(CC(CC)CCCC)CC(CC)CCCC | [N+](=O)(O)[O-] |  | CCCCCCCCCCCC | fig2 | loglog |  | fig2 loglog nan
455 | 20752250 |  | 8182 | 944 | TEHDGA | 0.4 | ndodecane | HNO3 | 0.7457 |  |  |  |  | 1 | 1 | 0.0883 |  | 0 |  | 0 |  |  | 24.85 |  | 0 | sharmaTrivalentJapan | 10.1299/jsmeicone.2007.15._ICONE1510_87 | 1 | CCCCC(CC)CN(CC(CC)CCCC)C(=O)COCC(=O)N(CC(CC)CCCC)CC(CC)CCCC | [N+](=O)(O)[O-] |  | CCCCCCCCCCCC | fig2 | loglog |  | fig2 loglog nan
456 | 20752250 |  | 8182 | 944 | TEHDGA | 0.4 | ndodecane | HNO3 | 0.9865 |  |  |  |  | 1 | 1 | 0.1238 |  | 0 |  | 0 |  |  | 24.85 |  | 0 | sharmaTrivalentJapan | 10.1299/jsmeicone.2007.15._ICONE1510_87 | 1 | CCCCC(CC)CN(CC(CC)CCCC)C(=O)COCC(=O)N(CC(CC)CCCC)CC(CC)CCCC | [N+](=O)(O)[O-] |  | CCCCCCCCCCCC | fig2 | loglog |  | fig2 loglog nan
457 | 20752250 |  | 8182 | 944 | TEHDGA | 0.4 | ndodecane | HNO3 | 3.3742 |  |  |  |  | 1 | 1 | 0.3743 |  | 0 |  | 0 |  |  | 24.85 |  | 0 | sharmaTrivalentJapan | 10.1299/jsmeicone.2007.15._ICONE1510_87 | 1 | CCCCC(CC)CN(CC(CC)CCCC)C(=O)COCC(=O)N(CC(CC)CCCC)CC(CC)CCCC | [N+](=O)(O)[O-] |  | CCCCCCCCCCCC | fig2 | loglog |  | fig2 loglog nan
458 | 20752250 |  | 8182 | 944 | TEHDGA | 0.5 | ndodecane | HNO3 | 0.0999 |  |  |  |  | 1 | 1 | 0.019 |  | 0 |  | 0 |  |  | 24.85 |  | 0 | sharmaTrivalentJapan | 10.1299/jsmeicone.2007.15._ICONE1510_87 | 1 | CCCCC(CC)CN(CC(CC)CCCC)C(=O)COCC(=O)N(CC(CC)CCCC)CC(CC)CCCC | [N+](=O)(O)[O-] |  | CCCCCCCCCCCC | fig2 | loglog |  | fig2 loglog nan
459 | 20752250 |  | 8182 | 944 | TEHDGA | 0.35 | ndodecane | HNO3 | 0.9865 |  |  |  |  | 1 | 1 | 0.1092 |  | 0 |  | 0 |  |  | 24.85 |  | 0 | sharmaTrivalentJapan | 10.1299/jsmeicone.2007.15._ICONE1510_87 | 1 | CCCCC(CC)CN(CC(CC)CCCC)C(=O)COCC(=O)N(CC(CC)CCCC)CC(CC)CCCC | [N+](=O)(O)[O-] |  | CCCCCCCCCCCC | fig2 | loglog |  | fig2 loglog nan
460 | 20752250 |  | 8182 | 944 | TEHDGA | 0.35 | ndodecane | HNO3 | 0.7524 |  |  |  |  | 1 | 1 | 0.0779 |  | 0 |  | 0 |  |  | 24.85 |  | 0 | sharmaTrivalentJapan | 10.1299/jsmeicone.2007.15._ICONE1510_87 | 1 | CCCCC(CC)CN(CC(CC)CCCC)C(=O)COCC(=O)N(CC(CC)CCCC)CC(CC)CCCC | [N+](=O)(O)[O-] |  | CCCCCCCCCCCC | fig2 | loglog |  | fig2 loglog nan
461 | 20752250 |  | 8182 | 944 | TEHDGA | 0.35 | ndodecane | HNO3 | 0.1003 |  |  |  |  | 1 | 1 | 0.0147 |  | 0 |  | 0 |  |  | 24.85 |  | 0 | sharmaTrivalentJapan | 10.1299/jsmeicone.2007.15._ICONE1510_87 | 1 | CCCCC(CC)CN(CC(CC)CCCC)C(=O)COCC(=O)N(CC(CC)CCCC)CC(CC)CCCC | [N+](=O)(O)[O-] |  | CCCCCCCCCCCC | fig2 | loglog |  | fig2 loglog nan
462 | 20752250 |  | 8182 | 944 | TEHDGA | 0.3 | ndodecane | HNO3 | 3.3953 |  |  |  |  | 1 | 1 | 0.2387 |  | 0 |  | 0 |  |  | 24.85 |  | 0 | sharmaTrivalentJapan | 10.1299/jsmeicone.2007.15._ICONE1510_87 | 1 | CCCCC(CC)CN(CC(CC)CCCC)C(=O)COCC(=O)N(CC(CC)CCCC)CC(CC)CCCC | [N+](=O)(O)[O-] |  | CCCCCCCCCCCC | fig2 | loglog |  | fig2 loglog nan
463 | 20752250 |  | 8182 | 944 | TEHDGA | 0.2 | ndodecane | HNO3 | 0.9921 |  |  |  |  | 1 | 1 | 0.0501 |  | 0 |  | 0 |  |  | 24.85 |  | 0 | sharmaTrivalentJapan | 10.1299/jsmeicone.2007.15._ICONE1510_87 | 1 | CCCCC(CC)CN(CC(CC)CCCC)C(=O)COCC(=O)N(CC(CC)CCCC)CC(CC)CCCC | [N+](=O)(O)[O-] |  | CCCCCCCCCCCC | fig2 | loglog |  | fig2 loglog nan
464 | 20752250 |  | 8182 | 944 | TEHDGA | 0.2 | ndodecane | HNO3 | 3.4353 |  |  |  |  | 1 | 1 | 0.1838 |  | 0 |  | 0 |  |  | 24.85 |  | 0 | sharmaTrivalentJapan | 10.1299/jsmeicone.2007.15._ICONE1510_87 | 1 | CCCCC(CC)CN(CC(CC)CCCC)C(=O)COCC(=O)N(CC(CC)CCCC)CC(CC)CCCC | [N+](=O)(O)[O-] |  | CCCCCCCCCCCC | fig2 | loglog |  | fig2 loglog nan
465 | 20752250 |  | 8182 | 944 | TEHDGA | 0.3 | ndodecane | HNO3 | 0.0998 |  |  |  |  | 1 | 1 | 0.012 |  | 0 |  | 0 |  |  | 24.85 |  | 0 | sharmaTrivalentJapan | 10.1299/jsmeicone.2007.15._ICONE1510_87 | 1 | CCCCC(CC)CN(CC(CC)CCCC)C(=O)COCC(=O)N(CC(CC)CCCC)CC(CC)CCCC | [N+](=O)(O)[O-] |  | CCCCCCCCCCCC | fig2 | loglog |  | fig2 loglog nan
466 | 20752250 |  | 8182 | 944 | TEHDGA | 0.3 | ndodecane | HNO3 | 0.7557 |  |  |  |  | 1 | 1 | 0.0714 |  | 0 |  | 0 |  |  | 24.85 |  | 0 | sharmaTrivalentJapan | 10.1299/jsmeicone.2007.15._ICONE1510_87 | 1 | CCCCC(CC)CN(CC(CC)CCCC)C(=O)COCC(=O)N(CC(CC)CCCC)CC(CC)CCCC | [N+](=O)(O)[O-] |  | CCCCCCCCCCCC | fig2 | loglog |  | fig2 loglog nan
467 | 20752250 |  | 8182 | 944 | TEHDGA | 0.3 | ndodecane | HNO3 | 0.9921 |  |  |  |  | 1 | 1 | 0.0907 |  | 0 |  | 0 |  |  | 24.85 |  | 0 | sharmaTrivalentJapan | 10.1299/jsmeicone.2007.15._ICONE1510_87 | 1 | CCCCC(CC)CN(CC(CC)CCCC)C(=O)COCC(=O)N(CC(CC)CCCC)CC(CC)CCCC | [N+](=O)(O)[O-] |  | CCCCCCCCCCCC | fig2 | loglog |  | fig2 loglog nan
468 | 20752250 |  | 8182 | 944 | TEHDGA | 0.3 | ndodecane | HNO3 | 3.4062 |  |  |  |  | 1 | 1 | 0.239 |  | 0 |  | 0 |  |  | 24.85 |  | 0 | sharmaTrivalentJapan | 10.1299/jsmeicone.2007.15._ICONE1510_87 | 1 | CCCCC(CC)CN(CC(CC)CCCC)C(=O)COCC(=O)N(CC(CC)CCCC)CC(CC)CCCC | [N+](=O)(O)[O-] |  | CCCCCCCCCCCC | fig2 | loglog |  | fig2 loglog nan
469 | 20752250 |  | 8182 | 944 | TEHDGA | 0.35 | ndodecane | HNO3 | 0.0989 |  |  |  |  | 1 | 1 | 0.0149 |  | 0 |  | 0 |  |  | 24.85 |  | 0 | sharmaTrivalentJapan | 10.1299/jsmeicone.2007.15._ICONE1510_87 | 1 | CCCCC(CC)CN(CC(CC)CCCC)C(=O)COCC(=O)N(CC(CC)CCCC)CC(CC)CCCC | [N+](=O)(O)[O-] |  | CCCCCCCCCCCC | fig2 | loglog |  | fig2 loglog nan
470 | 20752250 |  | 8182 | 944 | TEHDGA | 0.35 | ndodecane | HNO3 | 0.7557 |  |  |  |  | 1 | 1 | 0.0775 |  | 0 |  | 0 |  |  | 24.85 |  | 0 | sharmaTrivalentJapan | 10.1299/jsmeicone.2007.15._ICONE1510_87 | 1 | CCCCC(CC)CN(CC(CC)CCCC)C(=O)COCC(=O)N(CC(CC)CCCC)CC(CC)CCCC | [N+](=O)(O)[O-] |  | CCCCCCCCCCCC | fig2 | loglog |  | fig2 loglog nan
471 | 20752250 |  | 8182 | 944 | TEHDGA | 0.35 | ndodecane | HNO3 | 0.9921 |  |  |  |  | 1 | 1 | 0.1095 |  | 0 |  | 0 |  |  | 24.85 |  | 0 | sharmaTrivalentJapan | 10.1299/jsmeicone.2007.15._ICONE1510_87 | 1 | CCCCC(CC)CN(CC(CC)CCCC)C(=O)COCC(=O)N(CC(CC)CCCC)CC(CC)CCCC | [N+](=O)(O)[O-] |  | CCCCCCCCCCCC | fig2 | loglog |  | fig2 loglog nan
472 | 20752250 |  | 8182 | 944 | TEHDGA | 0.35 | ndodecane | HNO3 | 3.4062 |  |  |  |  | 1 | 1 | 0.3132 |  | 0 |  | 0 |  |  | 24.85 |  | 0 | sharmaTrivalentJapan | 10.1299/jsmeicone.2007.15._ICONE1510_87 | 1 | CCCCC(CC)CN(CC(CC)CCCC)C(=O)COCC(=O)N(CC(CC)CCCC)CC(CC)CCCC | [N+](=O)(O)[O-] |  | CCCCCCCCCCCC | fig2 | loglog |  | fig2 loglog nan
473 | 20752250 |  | 8182 | 944 | TEHDGA | 0.4 | ndodecane | HNO3 | 0.0998 |  |  |  |  | 1 | 1 | 0.0147 |  | 0 |  | 0 |  |  | 24.85 |  | 0 | sharmaTrivalentJapan | 10.1299/jsmeicone.2007.15._ICONE1510_87 | 1 | CCCCC(CC)CN(CC(CC)CCCC)C(=O)COCC(=O)N(CC(CC)CCCC)CC(CC)CCCC | [N+](=O)(O)[O-] |  | CCCCCCCCCCCC | fig2 | loglog |  | fig2 loglog nan
474 | 20752250 |  | 8182 | 944 | TEHDGA | 0.4 | ndodecane | HNO3 | 0.7493 |  |  |  |  | 1 | 1 | 0.0881 |  | 0 |  | 0 |  |  | 24.85 |  | 0 | sharmaTrivalentJapan | 10.1299/jsmeicone.2007.15._ICONE1510_87 | 1 | CCCCC(CC)CN(CC(CC)CCCC)C(=O)COCC(=O)N(CC(CC)CCCC)CC(CC)CCCC | [N+](=O)(O)[O-] |  | CCCCCCCCCCCC | fig2 | loglog |  | fig2 loglog nan
475 | 20752250 |  | 8182 | 944 | TEHDGA | 0.4 | ndodecane | HNO3 | 0.9921 |  |  |  |  | 1 | 1 | 0.1235 |  | 0 |  | 0 |  |  | 24.85 |  | 0 | sharmaTrivalentJapan | 10.1299/jsmeicone.2007.15._ICONE1510_87 | 1 | CCCCC(CC)CN(CC(CC)CCCC)C(=O)COCC(=O)N(CC(CC)CCCC)CC(CC)CCCC | [N+](=O)(O)[O-] |  | CCCCCCCCCCCC | fig2 | loglog |  | fig2 loglog nan
476 | 20752250 |  | 8182 | 944 | TEHDGA | 0.4 | ndodecane | HNO3 | 3.4062 |  |  |  |  | 1 | 1 | 0.3695 |  | 0 |  | 0 |  |  | 24.85 |  | 0 | sharmaTrivalentJapan | 10.1299/jsmeicone.2007.15._ICONE1510_87 | 1 | CCCCC(CC)CN(CC(CC)CCCC)C(=O)COCC(=O)N(CC(CC)CCCC)CC(CC)CCCC | [N+](=O)(O)[O-] |  | CCCCCCCCCCCC | fig2 | loglog |  | fig2 loglog nan
477 | 20752250 |  | 8182 | 944 | TEHDGA | 0.5 | ndodecane | HNO3 | 0.0998 |  |  |  |  | 1 | 1 | 0.0192 |  | 0 |  | 0 |  |  | 24.85 |  | 0 | sharmaTrivalentJapan | 10.1299/jsmeicone.2007.15._ICONE1510_87 | 1 | CCCCC(CC)CN(CC(CC)CCCC)C(=O)COCC(=O)N(CC(CC)CCCC)CC(CC)CCCC | [N+](=O)(O)[O-] |  | CCCCCCCCCCCC | fig2 | loglog |  | fig2 loglog nan
478 | 20752250 |  | 8182 | 944 | TEHDGA | 0.5 | ndodecane | HNO3 | 0.7493 |  |  |  |  | 1 | 1 | 0.1023 |  | 0 |  | 0 |  |  | 24.85 |  | 0 | sharmaTrivalentJapan | 10.1299/jsmeicone.2007.15._ICONE1510_87 | 1 | CCCCC(CC)CN(CC(CC)CCCC)C(=O)COCC(=O)N(CC(CC)CCCC)CC(CC)CCCC | [N+](=O)(O)[O-] |  | CCCCCCCCCCCC | fig2 | loglog |  | fig2 loglog nan
479 | 20752250 |  | 8182 | 944 | TEHDGA | 0.5 | ndodecane | HNO3 | 0.9921 |  |  |  |  | 1 | 1 | 0.1413 |  | 0 |  | 0 |  |  | 24.85 |  | 0 | sharmaTrivalentJapan | 10.1299/jsmeicone.2007.15._ICONE1510_87 | 1 | CCCCC(CC)CN(CC(CC)CCCC)C(=O)COCC(=O)N(CC(CC)CCCC)CC(CC)CCCC | [N+](=O)(O)[O-] |  | CCCCCCCCCCCC | fig2 | loglog |  | fig2 loglog nan
480 | 20752250 |  | 8182 | 944 | TEHDGA | 0.5 | ndodecane | HNO3 | 3.4062 |  |  |  |  | 1 | 1 | 0.4458 |  | 0 |  | 0 |  |  | 24.85 |  | 0 | sharmaTrivalentJapan | 10.1299/jsmeicone.2007.15._ICONE1510_87 | 1 | CCCCC(CC)CN(CC(CC)CCCC)C(=O)COCC(=O)N(CC(CC)CCCC)CC(CC)CCCC | [N+](=O)(O)[O-] |  | CCCCCCCCCCCC | fig2 | loglog |  | fig2 loglog nan
481 | 20752250 |  | 8182 | 944 | TEHDGA | 0.2 | ndodecane | HNO3 | 0.1003 |  |  |  |  | 1 | 1 | 0.007 |  | 0 |  | 0 |  |  | 24.85 |  | 0 | sharmaTrivalentJapan | 10.1299/jsmeicone.2007.15._ICONE1510_87 | 1 | CCCCC(CC)CN(CC(CC)CCCC)C(=O)COCC(=O)N(CC(CC)CCCC)CC(CC)CCCC | [N+](=O)(O)[O-] |  | CCCCCCCCCCCC | fig2 | loglog |  | fig2 loglog nan
482 | 20752250 |  | 8182 | 944 | TEHDGA | 0.2 | ndodecane | HNO3 | 0.7461 |  |  |  |  | 1 | 1 | 0.0309 |  | 0 |  | 0 |  |  | 24.85 |  | 0 | sharmaTrivalentJapan | 10.1299/jsmeicone.2007.15._ICONE1510_87 | 1 | CCCCC(CC)CN(CC(CC)CCCC)C(=O)COCC(=O)N(CC(CC)CCCC)CC(CC)CCCC | [N+](=O)(O)[O-] |  | CCCCCCCCCCCC | fig2 | loglog |  | fig2 loglog nan
483 | 20752250 |  | 8182 | 944 | TEHDGA | 0.2 | ndodecane | HNO3 | 0.9865 |  |  |  |  | 1 | 1 | 0.05 |  | 0 |  | 0 |  |  | 24.85 |  | 0 | sharmaTrivalentJapan | 10.1299/jsmeicone.2007.15._ICONE1510_87 | 1 | CCCCC(CC)CN(CC(CC)CCCC)C(=O)COCC(=O)N(CC(CC)CCCC)CC(CC)CCCC | [N+](=O)(O)[O-] |  | CCCCCCCCCCCC | fig2 | loglog |  | fig2 loglog nan
484 | 20752250 |  | 8182 | 944 | TEHDGA | 0.2 | ndodecane | HNO3 | 3.3953 |  |  |  |  | 1 | 1 | 0.1835 |  | 0 |  | 0 |  |  | 24.85 |  | 0 | sharmaTrivalentJapan | 10.1299/jsmeicone.2007.15._ICONE1510_87 | 1 | CCCCC(CC)CN(CC(CC)CCCC)C(=O)COCC(=O)N(CC(CC)CCCC)CC(CC)CCCC | [N+](=O)(O)[O-] |  | CCCCCCCCCCCC | fig2 | loglog |  | fig2 loglog nan
485 | 20752250 |  | 8182 | 944 | TEHDGA | 0.3 | ndodecane | HNO3 | 0.1003 |  |  |  |  | 1 | 1 | 0.012 |  | 0 |  | 0 |  |  | 24.85 |  | 0 | sharmaTrivalentJapan | 10.1299/jsmeicone.2007.15._ICONE1510_87 | 1 | CCCCC(CC)CN(CC(CC)CCCC)C(=O)COCC(=O)N(CC(CC)CCCC)CC(CC)CCCC | [N+](=O)(O)[O-] |  | CCCCCCCCCCCC | fig2 | loglog |  | fig2 loglog nan
486 | 20752250 |  | 8182 | 944 | TEHDGA | 0.3 | ndodecane | HNO3 | 0.7461 |  |  |  |  | 1 | 1 | 0.0706 |  | 0 |  | 0 |  |  | 24.85 |  | 0 | sharmaTrivalentJapan | 10.1299/jsmeicone.2007.15._ICONE1510_87 | 1 | CCCCC(CC)CN(CC(CC)CCCC)C(=O)COCC(=O)N(CC(CC)CCCC)CC(CC)CCCC | [N+](=O)(O)[O-] |  | CCCCCCCCCCCC | fig2 | loglog |  | fig2 loglog nan
487 | 20752250 |  | 8182 | 944 | TEHDGA | 0.3 | ndodecane | HNO3 | 0.9865 |  |  |  |  | 1 | 1 | 0.0905 |  | 0 |  | 0 |  |  | 24.85 |  | 0 | sharmaTrivalentJapan | 10.1299/jsmeicone.2007.15._ICONE1510_87 | 1 | CCCCC(CC)CN(CC(CC)CCCC)C(=O)COCC(=O)N(CC(CC)CCCC)CC(CC)CCCC | [N+](=O)(O)[O-] |  | CCCCCCCCCCCC | fig2 | loglog |  | fig2 loglog nan
488 | 20752250 |  | 8182 | 944 | TEHDGA | 0.5 | ndodecane | HNO3 | 0.7457 |  |  |  |  | 1 | 1 | 0.1034 |  | 0 |  | 0 |  |  | 24.85 |  | 0 | sharmaTrivalentJapan | 10.1299/jsmeicone.2007.15._ICONE1510_87 | 1 | CCCCC(CC)CN(CC(CC)CCCC)C(=O)COCC(=O)N(CC(CC)CCCC)CC(CC)CCCC | [N+](=O)(O)[O-] |  | CCCCCCCCCCCC | fig2 | loglog |  | fig2 loglog nan
489 | 20752250 |  | 8182 | 944 | TEHDGA | 0.5 | ndodecane | HNO3 | 0.9865 |  |  |  |  | 1 | 1 | 0.1429 |  | 0 |  | 0 |  |  | 24.85 |  | 0 | sharmaTrivalentJapan | 10.1299/jsmeicone.2007.15._ICONE1510_87 | 1 | CCCCC(CC)CN(CC(CC)CCCC)C(=O)COCC(=O)N(CC(CC)CCCC)CC(CC)CCCC | [N+](=O)(O)[O-] |  | CCCCCCCCCCCC | fig2 | loglog |  | fig2 loglog nan
490 | 20752250 |  | 8182 | 944 | TEHDGA | 0.35 | ndodecane | HNO3 | 0.7457 |  |  |  |  | 1 | 1 | 0.0777 |  | 0 |  | 0 |  |  | 24.85 |  | 0 | sharmaTrivalentJapan | 10.1299/jsmeicone.2007.15._ICONE1510_87 | 1 | CCCCC(CC)CN(CC(CC)CCCC)C(=O)COCC(=O)N(CC(CC)CCCC)CC(CC)CCCC | [N+](=O)(O)[O-] |  | CCCCCCCCCCCC | fig2 | loglog |  | fig2 loglog nan
491 | 20752250 |  | 8182 | 944 | TEHDGA | 0.2 | ndodecane | HNO3 | 0.1 |  |  |  |  | 1 | 1 | 0.007 |  | 0 |  | 0 |  |  | 24.85 |  | 0 | sharmaTrivalentJapan | 10.1299/jsmeicone.2007.15._ICONE1510_87 | 1 | CCCCC(CC)CN(CC(CC)CCCC)C(=O)COCC(=O)N(CC(CC)CCCC)CC(CC)CCCC | [N+](=O)(O)[O-] |  | CCCCCCCCCCCC | fig2 | loglog |  | fig2 loglog nan
492 | 20752250 |  | 8182 | 944 | TEHDGA | 0.2 | ndodecane | HNO3 | 0.1011025 |  |  |  |  | 1 | 1 | 0.006941249 |  | 0 |  | 0 |  |  | 24.85 |  |  | sharmaTrivalentJapan | 10.1299/jsmeicone.2007.15._ICONE1510_87 | 1 | CCCCC(CC)CN(CC(CC)CCCC)C(=O)COCC(=O)N(CC(CC)CCCC)CC(CC)CCCC | [N+](=O)(O)[O-] |  | CCCCCCCCCCCC | fig2 | unsure about temperature |  | fig2 unsure about temperature nan
493 | 20752250 |  | 8182 | 944 | TEHDGA | 0.2 | ndodecane | HNO3 | 0.7519526 |  |  |  |  | 1 | 1 | 0.03078733 |  | 0 |  | 0 |  |  | 24.85 |  |  | sharmaTrivalentJapan | 10.1299/jsmeicone.2007.15._ICONE1510_87 | 1 | CCCCC(CC)CN(CC(CC)CCCC)C(=O)COCC(=O)N(CC(CC)CCCC)CC(CC)CCCC | [N+](=O)(O)[O-] |  | CCCCCCCCCCCC | fig2 | unsure about temperature |  | fig2 unsure about temperature nan
494 | 20752250 |  | 8182 | 944 | TEHDGA | 0.2 | ndodecane | HNO3 | 0.9890952 |  |  |  |  | 1 | 1 | 0.05009433 |  | 0 |  | 0 |  |  | 24.85 |  |  | sharmaTrivalentJapan | 10.1299/jsmeicone.2007.15._ICONE1510_87 | 1 | CCCCC(CC)CN(CC(CC)CCCC)C(=O)COCC(=O)N(CC(CC)CCCC)CC(CC)CCCC | [N+](=O)(O)[O-] |  | CCCCCCCCCCCC | fig2 | unsure about temperature |  | fig2 unsure about temperature nan
495 | 20752250 |  | 8182 | 944 | TEHDGA | 0.2 | ndodecane | HNO3 | 3.377314 |  |  |  |  | 1 | 1 | 0.1828759 |  | 0 |  | 0 |  |  | 24.85 |  |  | sharmaTrivalentJapan | 10.1299/jsmeicone.2007.15._ICONE1510_87 | 1 | CCCCC(CC)CN(CC(CC)CCCC)C(=O)COCC(=O)N(CC(CC)CCCC)CC(CC)CCCC | [N+](=O)(O)[O-] |  | CCCCCCCCCCCC | fig2 | unsure about temperature |  | fig2 unsure about temperature nan
496 | 20752250 |  | 8182 | 944 | TEHDGA | 0.3 | ndodecane | HNO3 | 0.1011025 |  |  |  |  | 1 | 1 | 0.01197358 |  | 0 |  | 0 |  |  | 24.85 |  |  | sharmaTrivalentJapan | 10.1299/jsmeicone.2007.15._ICONE1510_87 | 1 | CCCCC(CC)CN(CC(CC)CCCC)C(=O)COCC(=O)N(CC(CC)CCCC)CC(CC)CCCC | [N+](=O)(O)[O-] |  | CCCCCCCCCCCC | fig2 | unsure about temperature |  | fig2 unsure about temperature nan
497 | 20752250 |  | 8182 | 944 | TEHDGA | 0.3 | ndodecane | HNO3 | 0.7478414 |  |  |  |  | 1 | 1 | 0.07112274 |  | 0 |  | 0 |  |  | 24.85 |  |  | sharmaTrivalentJapan | 10.1299/jsmeicone.2007.15._ICONE1510_87 | 1 | CCCCC(CC)CN(CC(CC)CCCC)C(=O)COCC(=O)N(CC(CC)CCCC)CC(CC)CCCC | [N+](=O)(O)[O-] |  | CCCCCCCCCCCC | fig2 | unsure about temperature |  | fig2 unsure about temperature nan
498 | 20752250 |  | 8182 | 944 | TEHDGA | 0.3 | ndodecane | HNO3 | 0.9836875 |  |  |  |  | 1 | 1 | 0.09072285 |  | 0 |  | 0 |  |  | 24.85 |  |  | sharmaTrivalentJapan | 10.1299/jsmeicone.2007.15._ICONE1510_87 | 1 | CCCCC(CC)CN(CC(CC)CCCC)C(=O)COCC(=O)N(CC(CC)CCCC)CC(CC)CCCC | [N+](=O)(O)[O-] |  | CCCCCCCCCCCC | fig2 | unsure about temperature |  | fig2 unsure about temperature nan
499 | 20752250 |  | 8182 | 944 | TEHDGA | 0.3 | ndodecane | HNO3 | 3.358849 |  |  |  |  | 1 | 1 | 0.23786 |  | 0 |  | 0 |  |  | 24.85 |  |  | sharmaTrivalentJapan | 10.1299/jsmeicone.2007.15._ICONE1510_87 | 1 | CCCCC(CC)CN(CC(CC)CCCC)C(=O)COCC(=O)N(CC(CC)CCCC)CC(CC)CCCC | [N+](=O)(O)[O-] |  | CCCCCCCCCCCC | fig2 | unsure about temperature |  | fig2 unsure about temperature nan
500 | 20752250 |  | 8182 | 944 | TEHDGA | 0.5 | ndodecane | HNO3 | 3.3742 |  |  |  |  | 1 | 1 | 0.445 |  | 0 |  | 0 |  |  | 24.85 |  | 0 | sharmaTrivalentJapan | 10.1299/jsmeicone.2007.15._ICONE1510_87 | 1 | CCCCC(CC)CN(CC(CC)CCCC)C(=O)COCC(=O)N(CC(CC)CCCC)CC(CC)CCCC | [N+](=O)(O)[O-] |  | CCCCCCCCCCCC | fig2 | loglog |  | fig2 loglog nan
501 | 20752250 |  | 8182 | 944 | TEHDGA | 0.35 | ndodecane | HNO3 | 0.1011025 |  |  |  |  | 1 | 1 | 0.01483363 |  | 0 |  | 0 |  |  | 24.85 |  |  | sharmaTrivalentJapan | 10.1299/jsmeicone.2007.15._ICONE1510_87 | 1 | CCCCC(CC)CN(CC(CC)CCCC)C(=O)COCC(=O)N(CC(CC)CCCC)CC(CC)CCCC | [N+](=O)(O)[O-] |  | CCCCCCCCCCCC | fig2 | unsure about temperature |  | fig2 unsure about temperature nan
502 | 20752250 |  | 8182 | 944 | TEHDGA | 0.35 | ndodecane | HNO3 | 0.7478414 |  |  |  |  | 1 | 1 | 0.07688385 |  | 0 |  | 0 |  |  | 24.85 |  |  | sharmaTrivalentJapan | 10.1299/jsmeicone.2007.15._ICONE1510_87 | 1 | CCCCC(CC)CN(CC(CC)CCCC)C(=O)COCC(=O)N(CC(CC)CCCC)CC(CC)CCCC | [N+](=O)(O)[O-] |  | CCCCCCCCCCCC | fig2 | unsure about temperature |  | fig2 unsure about temperature nan
503 | 20752250 |  | 8182 | 944 | TEHDGA | 0.35 | ndodecane | HNO3 | 0.9890952 |  |  |  |  | 1 | 1 | 0.1091578 |  | 0 |  | 0 |  |  | 24.85 |  |  | sharmaTrivalentJapan | 10.1299/jsmeicone.2007.15._ICONE1510_87 | 1 | CCCCC(CC)CN(CC(CC)CCCC)C(=O)COCC(=O)N(CC(CC)CCCC)CC(CC)CCCC | [N+](=O)(O)[O-] |  | CCCCCCCCCCCC | fig2 | unsure about temperature |  | fig2 unsure about temperature nan
504 | 20752250 |  | 8182 | 944 | TEHDGA | 0.35 | ndodecane | HNO3 | 3.340485 |  |  |  |  | 1 | 1 | 0.3124026 |  | 0 |  | 0 |  |  | 24.85 |  |  | sharmaTrivalentJapan | 10.1299/jsmeicone.2007.15._ICONE1510_87 | 1 | CCCCC(CC)CN(CC(CC)CCCC)C(=O)COCC(=O)N(CC(CC)CCCC)CC(CC)CCCC | [N+](=O)(O)[O-] |  | CCCCCCCCCCCC | fig2 | unsure about temperature |  | fig2 unsure about temperature nan
505 | 20752250 |  | 8182 | 944 | TEHDGA | 0.4 | ndodecane | HNO3 | 0.1011025 |  |  |  |  | 1 | 1 | 0.01483363 |  | 0 |  | 0 |  |  | 24.85 |  |  | sharmaTrivalentJapan | 10.1299/jsmeicone.2007.15._ICONE1510_87 | 1 | CCCCC(CC)CN(CC(CC)CCCC)C(=O)COCC(=O)N(CC(CC)CCCC)CC(CC)CCCC | [N+](=O)(O)[O-] |  | CCCCCCCCCCCC | fig2 | unsure about temperature |  | fig2 unsure about temperature nan
506 | 20752250 |  | 8182 | 944 | TEHDGA | 0.4 | ndodecane | HNO3 | 0.7437527 |  |  |  |  | 1 | 1 | 0.08768343 |  | 0 |  | 0 |  |  | 24.85 |  |  | sharmaTrivalentJapan | 10.1299/jsmeicone.2007.15._ICONE1510_87 | 1 | CCCCC(CC)CN(CC(CC)CCCC)C(=O)COCC(=O)N(CC(CC)CCCC)CC(CC)CCCC | [N+](=O)(O)[O-] |  | CCCCCCCCCCCC | fig2 | unsure about temperature |  | fig2 unsure about temperature nan
507 | 20752250 |  | 8182 | 944 | TEHDGA | 0.4 | ndodecane | HNO3 | 0.9890952 |  |  |  |  | 1 | 1 | 0.122686 |  | 0 |  | 0 |  |  | 24.85 |  |  | sharmaTrivalentJapan | 10.1299/jsmeicone.2007.15._ICONE1510_87 | 1 | CCCCC(CC)CN(CC(CC)CCCC)C(=O)COCC(=O)N(CC(CC)CCCC)CC(CC)CCCC | [N+](=O)(O)[O-] |  | CCCCCCCCCCCC | fig2 | unsure about temperature |  | fig2 unsure about temperature nan
508 | 20752250 |  | 8182 | 944 | TEHDGA | 0.4 | ndodecane | HNO3 | 3.377314 |  |  |  |  | 1 | 1 | 0.3686347 |  | 0 |  | 0 |  |  | 24.85 |  |  | sharmaTrivalentJapan | 10.1299/jsmeicone.2007.15._ICONE1510_87 | 1 | CCCCC(CC)CN(CC(CC)CCCC)C(=O)COCC(=O)N(CC(CC)CCCC)CC(CC)CCCC | [N+](=O)(O)[O-] |  | CCCCCCCCCCCC | fig2 | unsure about temperature |  | fig2 unsure about temperature nan
509 | 20752250 |  | 8182 | 944 | TEHDGA | 0.5 | ndodecane | HNO3 | 0.1005497 |  |  |  |  | 1 | 1 | 0.01901384 |  | 0 |  | 0 |  |  | 24.85 |  |  | sharmaTrivalentJapan | 10.1299/jsmeicone.2007.15._ICONE1510_87 | 1 | CCCCC(CC)CN(CC(CC)CCCC)C(=O)COCC(=O)N(CC(CC)CCCC)CC(CC)CCCC | [N+](=O)(O)[O-] |  | CCCCCCCCCCCC | fig2 | unsure about temperature |  | fig2 unsure about temperature nan
510 | 20752250 |  | 8182 | 944 | TEHDGA | 0.5 | ndodecane | HNO3 | 0.7478414 |  |  |  |  | 1 | 1 | 0.1019663 |  | 0 |  | 0 |  |  | 24.85 |  |  | sharmaTrivalentJapan | 10.1299/jsmeicone.2007.15._ICONE1510_87 | 1 | CCCCC(CC)CN(CC(CC)CCCC)C(=O)COCC(=O)N(CC(CC)CCCC)CC(CC)CCCC | [N+](=O)(O)[O-] |  | CCCCCCCCCCCC | fig2 | unsure about temperature |  | fig2 unsure about temperature nan
511 | 20752250 |  | 8182 | 944 | TEHDGA | 0.5 | ndodecane | HNO3 | 0.9836875 |  |  |  |  | 1 | 1 | 0.140602 |  | 0 |  | 0 |  |  | 24.85 |  |  | sharmaTrivalentJapan | 10.1299/jsmeicone.2007.15._ICONE1510_87 | 1 | CCCCC(CC)CN(CC(CC)CCCC)C(=O)COCC(=O)N(CC(CC)CCCC)CC(CC)CCCC | [N+](=O)(O)[O-] |  | CCCCCCCCCCCC | fig2 | unsure about temperature |  | fig2 unsure about temperature nan
512 | 20752250 |  | 8182 | 944 | TEHDGA | 0.5 | ndodecane | HNO3 | 3.377314 |  |  |  |  | 1 | 1 | 0.4435417 |  | 0 |  | 0 |  |  | 24.85 |  |  | sharmaTrivalentJapan | 10.1299/jsmeicone.2007.15._ICONE1510_87 | 1 | CCCCC(CC)CN(CC(CC)CCCC)C(=O)COCC(=O)N(CC(CC)CCCC)CC(CC)CCCC | [N+](=O)(O)[O-] |  | CCCCCCCCCCCC | fig2 | unsure about temperature |  | fig2 unsure about temperature nan
513 | 20752250 |  | 8182 | 944 | TEHDGA | 0.5 | ndodecane | HNO3 | 3.382367 |  |  |  |  | 1 | 1 | 0.4454 |  | 0 |  | 0 |  |  | 24.85 |  | 0 | sharmaTrivalentJapan | 10.1299/jsmeicone.2007.15._ICONE1510_87 | 1 | CCCCC(CC)CN(CC(CC)CCCC)C(=O)COCC(=O)N(CC(CC)CCCC)CC(CC)CCCC | [N+](=O)(O)[O-] |  | CCCCCCCCCCCC | fig2 | loglog |  | fig2 loglog nan
514 | 20752250 |  | 8182 | 944 | TEHDGA | 0.5 | ndodecane | HNO3 | 0.9883667 |  |  |  |  | 1 | 1 | 0.1414 |  | 0 |  | 0 |  |  | 24.85 |  | 0 | sharmaTrivalentJapan | 10.1299/jsmeicone.2007.15._ICONE1510_87 | 1 | CCCCC(CC)CN(CC(CC)CCCC)C(=O)COCC(=O)N(CC(CC)CCCC)CC(CC)CCCC | [N+](=O)(O)[O-] |  | CCCCCCCCCCCC | fig2 | loglog |  | fig2 loglog nan
515 | 20752250 |  | 8182 | 944 | TEHDGA | 0.2 | ndodecane | HNO3 | 0.0998 |  |  |  |  | 1 | 1 | 0.007 |  | 0 |  | 0 |  |  | 24.85 |  | 0 | sharmaTrivalentJapan | 10.1299/jsmeicone.2007.15._ICONE1510_87 | 1 | CCCCC(CC)CN(CC(CC)CCCC)C(=O)COCC(=O)N(CC(CC)CCCC)CC(CC)CCCC | [N+](=O)(O)[O-] |  | CCCCCCCCCCCC | fig2 | loglog |  | fig2 loglog nan
516 | 20752250 |  | 8182 | 944 | TEHDGA | 0.5 | ndodecane | HNO3 | 0.1 |  |  |  |  | 1 | 1 | 0.01906667 |  | 0 |  | 0 |  |  | 24.85 |  | 0 | sharmaTrivalentJapan | 10.1299/jsmeicone.2007.15._ICONE1510_87 | 1 | CCCCC(CC)CN(CC(CC)CCCC)C(=O)COCC(=O)N(CC(CC)CCCC)CC(CC)CCCC | [N+](=O)(O)[O-] |  | CCCCCCCCCCCC | fig2 | loglog |  | fig2 loglog nan
517 | 20752250 |  | 8182 | 944 | TEHDGA | 0.3 | ndodecane | HNO3 | 3.4015 |  |  |  |  | 1 | 1 | 0.2392667 |  | 0 |  | 0 |  |  | 24.85 |  | 0 | sharmaTrivalentJapan | 10.1299/jsmeicone.2007.15._ICONE1510_87 | 1 | CCCCC(CC)CN(CC(CC)CCCC)C(=O)COCC(=O)N(CC(CC)CCCC)CC(CC)CCCC | [N+](=O)(O)[O-] |  | CCCCCCCCCCCC | fig2 | loglog |  | fig2 loglog nan
518 | 20752250 |  | 8182 | 944 | TEHDGA | 0.3 | ndodecane | HNO3 | 0.9883667 |  |  |  |  | 1 | 1 | 0.09073333 |  | 0 |  | 0 |  |  | 24.85 |  | 0 | sharmaTrivalentJapan | 10.1299/jsmeicone.2007.15._ICONE1510_87 | 1 | CCCCC(CC)CN(CC(CC)CCCC)C(=O)COCC(=O)N(CC(CC)CCCC)CC(CC)CCCC | [N+](=O)(O)[O-] |  | CCCCCCCCCCCC | fig2 | loglog |  | fig2 loglog nan
519 | 20752250 |  | 8182 | 944 | TEHDGA | 0.35 | ndodecane | HNO3 | 0.0997 |  |  |  |  | 1 | 1 | 0.0148 |  | 0 |  | 0 |  |  | 24.85 |  | 0 | sharmaTrivalentJapan | 10.1299/jsmeicone.2007.15._ICONE1510_87 | 1 | CCCCC(CC)CN(CC(CC)CCCC)C(=O)COCC(=O)N(CC(CC)CCCC)CC(CC)CCCC | [N+](=O)(O)[O-] |  | CCCCCCCCCCCC | fig2 | loglog |  | fig2 loglog nan
520 | 20752250 |  | 8182 | 944 | TEHDGA | 0.3 | ndodecane | HNO3 | 0.7491667 |  |  |  |  | 1 | 1 | 0.07116667 |  | 0 |  | 0 |  |  | 24.85 |  | 0 | sharmaTrivalentJapan | 10.1299/jsmeicone.2007.15._ICONE1510_87 | 1 | CCCCC(CC)CN(CC(CC)CCCC)C(=O)COCC(=O)N(CC(CC)CCCC)CC(CC)CCCC | [N+](=O)(O)[O-] |  | CCCCCCCCCCCC | fig2 | loglog |  | fig2 loglog nan
521 | 20752250 |  | 8182 | 944 | TEHDGA | 0.5 | ndodecane | HNO3 | 0.7470333 |  |  |  |  | 1 | 1 | 0.1026 |  | 0 |  | 0 |  |  | 24.85 |  | 0 | sharmaTrivalentJapan | 10.1299/jsmeicone.2007.15._ICONE1510_87 | 1 | CCCCC(CC)CN(CC(CC)CCCC)C(=O)COCC(=O)N(CC(CC)CCCC)CC(CC)CCCC | [N+](=O)(O)[O-] |  | CCCCCCCCCCCC | fig2 | loglog |  | fig2 loglog nan
522 | 20752250 |  | 8182 | 944 | TEHDGA | 0.2 | ndodecane | HNO3 | 3.4016 |  |  |  |  | 1 | 1 | 0.1844 |  | 0 |  | 0 |  |  | 24.85 |  | 0 | sharmaTrivalentJapan | 10.1299/jsmeicone.2007.15._ICONE1510_87 | 1 | CCCCC(CC)CN(CC(CC)CCCC)C(=O)COCC(=O)N(CC(CC)CCCC)CC(CC)CCCC | [N+](=O)(O)[O-] |  | CCCCCCCCCCCC | fig2 | loglog |  | fig2 loglog nan
523 | 20752250 |  | 8182 | 944 | TEHDGA | 0.2 | ndodecane | HNO3 | 0.9883667 |  |  |  |  | 1 | 1 | 0.0501 |  | 0 |  | 0 |  |  | 24.85 |  | 0 | sharmaTrivalentJapan | 10.1299/jsmeicone.2007.15._ICONE1510_87 | 1 | CCCCC(CC)CN(CC(CC)CCCC)C(=O)COCC(=O)N(CC(CC)CCCC)CC(CC)CCCC | [N+](=O)(O)[O-] |  | CCCCCCCCCCCC | fig2 | loglog |  | fig2 loglog nan
524 | 20752250 |  | 8182 | 944 | TEHDGA | 0.3 | ndodecane | HNO3 | 0.1 |  |  |  |  | 1 | 1 | 0.012 |  | 0 |  | 0 |  |  | 24.85 |  | 0 | sharmaTrivalentJapan | 10.1299/jsmeicone.2007.15._ICONE1510_87 | 1 | CCCCC(CC)CN(CC(CC)CCCC)C(=O)COCC(=O)N(CC(CC)CCCC)CC(CC)CCCC | [N+](=O)(O)[O-] |  | CCCCCCCCCCCC | fig2 | loglog |  | fig2 loglog nan
525 | 20752250 |  | 8182 | 944 | TEHDGA | 0.35 | ndodecane | HNO3 | 0.9883667 |  |  |  |  | 1 | 1 | 0.1095 |  | 0 |  | 0 |  |  | 24.85 |  | 0 | sharmaTrivalentJapan | 10.1299/jsmeicone.2007.15._ICONE1510_87 | 1 | CCCCC(CC)CN(CC(CC)CCCC)C(=O)COCC(=O)N(CC(CC)CCCC)CC(CC)CCCC | [N+](=O)(O)[O-] |  | CCCCCCCCCCCC | fig2 | loglog |  | fig2 loglog nan
526 | 20752250 |  | 8182 | 944 | TEHDGA | 0.2 | ndodecane | HNO3 | 0.7470333 |  |  |  |  | 1 | 1 | 0.03096667 |  | 0 |  | 0 |  |  | 24.85 |  | 0 | sharmaTrivalentJapan | 10.1299/jsmeicone.2007.15._ICONE1510_87 | 1 | CCCCC(CC)CN(CC(CC)CCCC)C(=O)COCC(=O)N(CC(CC)CCCC)CC(CC)CCCC | [N+](=O)(O)[O-] |  | CCCCCCCCCCCC | fig2 | loglog |  | fig2 loglog nan
527 | 20752250 |  | 8182 | 944 | TEHDGA | 0.35 | ndodecane | HNO3 | 3.382367 |  |  |  |  | 1 | 1 | 0.3136333 |  | 0 |  | 0 |  |  | 24.85 |  | 0 | sharmaTrivalentJapan | 10.1299/jsmeicone.2007.15._ICONE1510_87 | 1 | CCCCC(CC)CN(CC(CC)CCCC)C(=O)COCC(=O)N(CC(CC)CCCC)CC(CC)CCCC | [N+](=O)(O)[O-] |  | CCCCCCCCCCCC | fig2 | loglog |  | fig2 loglog nan
528 | 20752250 |  | 8182 | 944 | TEHDGA | 0.4 | ndodecane | HNO3 | 0.1 |  |  |  |  | 1 | 1 | 0.01483333 |  | 0 |  | 0 |  |  | 24.85 |  | 0 | sharmaTrivalentJapan | 10.1299/jsmeicone.2007.15._ICONE1510_87 | 1 | CCCCC(CC)CN(CC(CC)CCCC)C(=O)COCC(=O)N(CC(CC)CCCC)CC(CC)CCCC | [N+](=O)(O)[O-] |  | CCCCCCCCCCCC | fig2 | loglog |  | fig2 loglog nan
529 | 20752250 |  | 8182 | 944 | TEHDGA | 0.4 | ndodecane | HNO3 | 0.7470333 |  |  |  |  | 1 | 1 | 0.08806667 |  | 0 |  | 0 |  |  | 24.85 |  | 0 | sharmaTrivalentJapan | 10.1299/jsmeicone.2007.15._ICONE1510_87 | 1 | CCCCC(CC)CN(CC(CC)CCCC)C(=O)COCC(=O)N(CC(CC)CCCC)CC(CC)CCCC | [N+](=O)(O)[O-] |  | CCCCCCCCCCCC | fig2 | loglog |  | fig2 loglog nan
530 | 20752250 |  | 8182 | 944 | TEHDGA | 0.4 | ndodecane | HNO3 | 0.9883667 |  |  |  |  | 1 | 1 | 0.1232 |  | 0 |  | 0 |  |  | 24.85 |  | 0 | sharmaTrivalentJapan | 10.1299/jsmeicone.2007.15._ICONE1510_87 | 1 | CCCCC(CC)CN(CC(CC)CCCC)C(=O)COCC(=O)N(CC(CC)CCCC)CC(CC)CCCC | [N+](=O)(O)[O-] |  | CCCCCCCCCCCC | fig2 | loglog |  | fig2 loglog nan
531 | 20752250 |  | 8182 | 944 | TEHDGA | 0.4 | ndodecane | HNO3 | 3.382367 |  |  |  |  | 1 | 1 | 0.3719 |  | 0 |  | 0 |  |  | 24.85 |  | 0 | sharmaTrivalentJapan | 10.1299/jsmeicone.2007.15._ICONE1510_87 | 1 | CCCCC(CC)CN(CC(CC)CCCC)C(=O)COCC(=O)N(CC(CC)CCCC)CC(CC)CCCC | [N+](=O)(O)[O-] |  | CCCCCCCCCCCC | fig2 | loglog |  | fig2 loglog nan
532 | 20752250 |  | 8182 | 944 | TEHDGA | 0.35 | ndodecane | HNO3 | 0.7512667 |  |  |  |  | 1 | 1 | 0.0777 |  | 0 |  | 0 |  |  | 24.85 |  | 0 | sharmaTrivalentJapan | 10.1299/jsmeicone.2007.15._ICONE1510_87 | 1 | CCCCC(CC)CN(CC(CC)CCCC)C(=O)COCC(=O)N(CC(CC)CCCC)CC(CC)CCCC | [N+](=O)(O)[O-] |  | CCCCCCCCCCCC | fig2 | loglog |  | fig2 loglog nan
533 | 70700400 |  | 8182 | 944 | TODGA | 0.1 | ndodecane | HNO3 | 3 | Nd | 2180 | 0.003683241 |  | 1 | 1 |  |  | 1 | 8 | 0 |  |  | 25 | 45 | 1 | ansari206 | 10.1524/ract.2006.94.6.307 | 1 | CCCCCCCCN(CCCCCCCC)C(=O)COCC(=O)N(CCCCCCCC)CCCCCCCC | [N+](=O)(O)[O-] |  | CCCCCCCCCCCC | table4 |  | 0 | table4 nan 0.0
534 | 70700400 |  | 8182 | 944 | TODGA | 0.1 | kerosene | HNO3 | 3 | UO2+2 | 1 | 2.29 |  | 1 | 1 |  |  | 1 |  | 0 |  |  | 25 | 30 | 0 | xiaoleiliu2014 | DOI 10.1007/s10967-015-4101-x | 1 | CCCCCCCCN(CCCCCCCC)C(=O)COCC(=O)N(CCCCCCCC)CCCCCCCC | [N+](=O)(O)[O-] |  | CCCCCCCCCCCC | table1 |  |  | table1 nan nan
535 | 70700400 |  | 8182 | 944 | TODGA | 0.1 | ndodecane | HNO3 | 3 | UO2+2 | 1 | 2.47 |  | 1 | 1 |  |  | 1 |  | 0 |  |  | 25 | 30 | 0 | xiaoleiliu2014 | DOI 10.1007/s10967-015-4101-x | 1 | CCCCCCCCN(CCCCCCCC)C(=O)COCC(=O)N(CCCCCCCC)CCCCCCCC | [N+](=O)(O)[O-] |  | CCCCCCCCCCCC | table1 |  |  | table1 nan nan
536 | 70700400 |  | 8182 | 944 | TODGA | 0.2 | kerosene | HNO3 | 4.145161 | UO2+2 | 1 | 7.363636 |  | 1 | 1 |  |  | 1 |  | 0 |  |  | 25 | 30 | 0 | xiaoleiliu2014 | DOI 10.1007/s10967-015-4101-x | 1 | CCCCCCCCN(CCCCCCCC)C(=O)COCC(=O)N(CCCCCCCC)CCCCCCCC | [N+](=O)(O)[O-] |  | CCCCCCCCCCCC | fig1 |  |  | fig1 nan nan
537 | 70700400 |  | 8182 | 944 | TODGA | 0.2 | kerosene | HNO3 | 3.08871 | UO2+2 | 1 | 5.363636 |  | 1 | 1 |  |  | 1 |  | 0 |  |  | 25 | 30 | 0 | xiaoleiliu2014 | DOI 10.1007/s10967-015-4101-x | 1 | CCCCCCCCN(CCCCCCCC)C(=O)COCC(=O)N(CCCCCCCC)CCCCCCCC | [N+](=O)(O)[O-] |  | CCCCCCCCCCCC | fig1 |  |  | fig1 nan nan
538 | 70700400 |  | 8182 | 944 | TODGA | 0.2 | kerosene | HNO3 | 2.040323 | UO2+2 | 1 | 2.75 |  | 1 | 1 |  |  | 1 |  | 0 |  |  | 25 | 30 | 0 | xiaoleiliu2014 | DOI 10.1007/s10967-015-4101-x | 1 | CCCCCCCCN(CCCCCCCC)C(=O)COCC(=O)N(CCCCCCCC)CCCCCCCC | [N+](=O)(O)[O-] |  | CCCCCCCCCCCC | fig1 |  |  | fig1 nan nan
539 | 70700400 |  | 8182 | 944 | TODGA | 0.2 | kerosene | HNO3 | 0.983871 | UO2+2 | 1 | 0.6363636 |  | 1 | 1 |  |  | 1 |  | 0 |  |  | 25 | 30 | 0 | xiaoleiliu2014 | DOI 10.1007/s10967-015-4101-x | 1 | CCCCCCCCN(CCCCCCCC)C(=O)COCC(=O)N(CCCCCCCC)CCCCCCCC | [N+](=O)(O)[O-] |  | CCCCCCCCCCCC | fig1 |  |  | fig1 nan nan
540 | 70700400 |  | 8182 | 944 | TODGA | 0.2 | kerosene | HNO3 | 5.193548 | UO2+2 | 1 | 10.72727 |  | 1 | 1 |  |  | 1 |  | 0 |  |  | 25 | 30 | 0 | xiaoleiliu2014 | DOI 10.1007/s10967-015-4101-x | 1 | CCCCCCCCN(CCCCCCCC)C(=O)COCC(=O)N(CCCCCCCC)CCCCCCCC | [N+](=O)(O)[O-] |  | CCCCCCCCCCCC | fig1 |  |  | fig1 nan nan
541 | 70700400 |  | 8182 | 944 | TODGA | 0.1 | kerosene | HNO3 | 0.51 | Eu | 1.3 | 2.431509 |  | 1 | 1 |  |  | 1 |  | 0 |  |  | 25 | 60 | 0 | zhipengwang2017 | DOI 10.1007/s10967-017-5317-8 | 1 | CCCCCCCCN(CCCCCCCC)C(=O)COCC(=O)N(CCCCCCCC)CCCCCCCC | [N+](=O)(O)[O-] |  | CCCCCCCCCCCC | Fig3 |  |  | Fig3 nan nan
542 | 70700400 |  | 8182 | 944 | TODGA | 0.1 | kerosene | HNO3 | 1.02 | Eu | 1.3 | 89.91945 |  | 1 | 1 |  |  | 1 |  | 0 |  |  | 25 | 60 | 0 | zhipengwang2017 | DOI 10.1007/s10967-017-5317-8 | 1 | CCCCCCCCN(CCCCCCCC)C(=O)COCC(=O)N(CCCCCCCC)CCCCCCCC | [N+](=O)(O)[O-] |  | CCCCCCCCCCCC | Fig3 |  |  | Fig3 nan nan
543 | 70700400 |  | 8182 | 944 | TODGA | 0.1 | kerosene | HNO3 | 2.05 | Eu | 1.3 | 582.7034 |  | 1 | 1 |  |  | 1 |  | 0 |  |  | 25 | 60 | 0 | zhipengwang2017 | DOI 10.1007/s10967-017-5317-8 | 1 | CCCCCCCCN(CCCCCCCC)C(=O)COCC(=O)N(CCCCCCCC)CCCCCCCC | [N+](=O)(O)[O-] |  | CCCCCCCCCCCC | Fig3 |  |  | Fig3 nan nan
544 | 70700400 |  | 8182 | 944 | TODGA | 0.1 | kerosene | HNO3 | 3.08 | Eu | 1.3 | 1506.478 |  | 1 | 1 |  |  | 1 |  | 0 |  |  | 25 | 60 | 0 | zhipengwang2017 | DOI 10.1007/s10967-017-5317-8 | 1 | CCCCCCCCN(CCCCCCCC)C(=O)COCC(=O)N(CCCCCCCC)CCCCCCCC | [N+](=O)(O)[O-] |  | CCCCCCCCCCCC | Fig3 |  |  | Fig3 nan nan
545 | 70700400 |  | 8182 | 944 | TODGA | 0.01 | kerosene | HNO3 | 3 | Eu | 1.3 | 2.79 |  | 1 | 1 |  |  | 1 |  | 0 |  |  | 25 | 60 | 0 | zhipengwang2017 | DOI 10.1007/s10967-017-5317-8 | 1 | CCCCCCCCN(CCCCCCCC)C(=O)COCC(=O)N(CCCCCCCC)CCCCCCCC | [N+](=O)(O)[O-] |  | CCCCCCCCCCCC | Fig4 |  |  | Fig4 nan nan
546 | 70700400 |  | 8182 | 944 | TODGA | 0.015 | kerosene | HNO3 | 3 | Eu | 1.3 | 14.196 |  | 1 | 1 |  |  | 1 |  | 0 |  |  | 25 | 60 | 0 | zhipengwang2017 | DOI 10.1007/s10967-017-5317-8 | 1 | CCCCCCCCN(CCCCCCCC)C(=O)COCC(=O)N(CCCCCCCC)CCCCCCCC | [N+](=O)(O)[O-] |  | CCCCCCCCCCCC | Fig4 |  |  | Fig4 nan nan
547 | 70700400 |  | 8182 | 944 | TODGA | 0.031 | kerosene | HNO3 | 3 | Eu | 1.3 | 293.354 |  | 1 | 1 |  |  | 1 |  | 0 |  |  | 25 | 60 | 0 | zhipengwang2017 | DOI 10.1007/s10967-017-5317-8 | 1 | CCCCCCCCN(CCCCCCCC)C(=O)COCC(=O)N(CCCCCCCC)CCCCCCCC | [N+](=O)(O)[O-] |  | CCCCCCCCCCCC | Fig4 |  |  | Fig4 nan nan
548 | 70700400 |  | 8182 | 944 | TODGA | 0.026 | kerosene | HNO3 | 3 | Eu | 1.3 | 113.331 |  | 1 | 1 |  |  | 1 |  | 0 |  |  | 25 | 60 | 0 | zhipengwang2017 | DOI 10.1007/s10967-017-5317-8 | 1 | CCCCCCCCN(CCCCCCCC)C(=O)COCC(=O)N(CCCCCCCC)CCCCCCCC | [N+](=O)(O)[O-] |  | CCCCCCCCCCCC | Fig4 |  |  | Fig4 nan nan
549 | 70700400 |  | 8182 | 944 | TODGA | 0.1 | kerosene | HNO3 | 3 | Eu | 1.3 | 567 |  | 1 | 1 |  |  | 1 |  | 0 |  |  | 25 | 60 | 0 | zhipengwang2017 | DOI 10.1007/s10967-017-5317-8 | 1 | CCCCCCCCN(CCCCCCCC)C(=O)COCC(=O)N(CCCCCCCC)CCCCCCCC | [N+](=O)(O)[O-] |  | CCCCCCCCCCCC | table1 |  |  | table1 nan nan
550 | 70700400 |  | 8182 | 944 | TODGA | 0.1 | ndodecane | HNO3 | 3 | Eu | 1.3 | 148 |  | 1 | 1 |  |  | 1 |  | 0 |  |  | 25 | 60 | 0 | zhipengwang2017 | DOI 10.1007/s10967-017-5317-8 | 1 | CCCCCCCCN(CCCCCCCC)C(=O)COCC(=O)N(CCCCCCCC)CCCCCCCC | [N+](=O)(O)[O-] |  | CCCCCCCCCCCC | table1 |  |  | table1 nan nan
551 | 70700400 |  | 8182 | 944 | TODGA | 0.021 | kerosene | HNO3 | 3 | Eu | 1.3 | 53.489 |  | 1 | 1 |  |  | 1 |  | 0 |  |  | 25 | 60 | 0 | zhipengwang2017 | DOI 10.1007/s10967-017-5317-8 | 1 | CCCCCCCCN(CCCCCCCC)C(=O)COCC(=O)N(CCCCCCCC)CCCCCCCC | [N+](=O)(O)[O-] |  | CCCCCCCCCCCC | Fig4 |  |  | Fig4 nan nan
552 | 132533601 |  | 8182 | 944 | DEHDODGA | 0.1 | ndodecane | HNO3 | 4 |  |  |  |  | 1 | 1 |  |  | 0 |  | 0 |  |  | 25 | 60 | 1 | ravi2013coextraction | DOI 10.1524/ract.2013.2015 | 1 | CCCCCCCCN(CCCCCCCC)C(=O)COCC(=O)N(CC(CC)CCCC)CC(CC)CCCC | [N+](=O)(O)[O-] |  | CCCCCCCCCCCC | fig1 |  |  | fig1 nan nan
553 | 132533601 |  | 8182 | 944 | DEHDODGA | 0.1 | ndodecane | HNO3 | 3.9 |  |  |  |  | 1 | 1 | 0.1187803 | 0.03131712 | 0 |  | 0 |  |  | 25 | 60 | 0 | ravi2013coextraction | DOI 10.1524/ract.2013.2015 | 1 | CCCCCCCCN(CCCCCCCC)C(=O)COCC(=O)N(CC(CC)CCCC)CC(CC)CCCC | [N+](=O)(O)[O-] |  | CCCCCCCCCCCC | fig1 |  |  | fig1 nan nan
554 | 132533601 |  | 8182 | 944 | DEHDODGA | 0.1 | ndodecane | HNO3 | 2.9 |  |  |  |  | 1 | 1 | 0.08595332 | 0.03005852 | 0 |  | 0 |  |  | 25 | 60 | 0 | ravi2013coextraction | DOI 10.1524/ract.2013.2015 | 1 | CCCCCCCCN(CCCCCCCC)C(=O)COCC(=O)N(CC(CC)CCCC)CC(CC)CCCC | [N+](=O)(O)[O-] |  | CCCCCCCCCCCC | fig1 |  |  | fig1 nan nan
555 | 132533601 |  | 8182 | 944 | DEHDODGA | 0.1 | ndodecane | HNO3 | 2 |  |  |  |  | 1 | 1 | 0.06199912 | 0.03202912 | 0 |  | 0 |  |  | 25 | 60 | 0 | ravi2013coextraction | DOI 10.1524/ract.2013.2015 | 1 | CCCCCCCCN(CCCCCCCC)C(=O)COCC(=O)N(CC(CC)CCCC)CC(CC)CCCC | [N+](=O)(O)[O-] |  | CCCCCCCCCCCC | fig1 |  |  | fig1 nan nan
556 | 132533601 |  | 8182 | 944 | DEHDODGA | 0.1 | ndodecane | HNO3 | 0.1 |  |  |  |  | 1 | 1 | 0.009048877 | 0.08616352 | 0 |  | 0 |  |  | 25 | 60 | 0 | ravi2013coextraction | DOI 10.1524/ract.2013.2015 | 1 | CCCCCCCCN(CCCCCCCC)C(=O)COCC(=O)N(CC(CC)CCCC)CC(CC)CCCC | [N+](=O)(O)[O-] |  | CCCCCCCCCCCC | fig1 |  |  | fig1 nan nan
557 | 132533601 |  | 8182 | 944 | DEHDODGA | 0.1 | ndodecane | HNO3 | 1 |  |  |  |  | 1 | 1 | 0.02405328 | 0.02509475 | 0 |  | 0 |  |  | 25 | 60 | 0 | ravi2013coextraction | DOI 10.1524/ract.2013.2015 | 1 | CCCCCCCCN(CCCCCCCC)C(=O)COCC(=O)N(CC(CC)CCCC)CC(CC)CCCC | [N+](=O)(O)[O-] |  | CCCCCCCCCCCC | fig1 |  |  | fig1 nan nan
558 | 20752250 |  | 8182 | 944 | TEHDGA | 0.2 | ndodecane | HNO3 | 1 |  |  |  |  | 1 | 1 |  |  | 0 |  | 0 |  | 0 | 29.85 |  | 0 | swami2017 | DOI: 10.1002/slct.201701465 | 1 | CCCCC(CC)CN(CC(CC)CCCC)C(=O)COCC(=O)N(CC(CC)CCCC)CC(CC)CCCC | [N+](=O)(O)[O-] |  | CCCCCCCCCCCC |  |  | 0 | nan nan 0.0
559 | 20752250 |  | 8182 | 944 | TEHDGA | 0.2 | ndodecane | HNO3 | 0.5 |  |  |  |  | 1 | 1 |  |  | 0 |  | 0 |  | 0 | 39.85 |  | 0 | swami2017 | DOI: 10.1002/slct.201701465 | 1 | CCCCC(CC)CN(CC(CC)CCCC)C(=O)COCC(=O)N(CC(CC)CCCC)CC(CC)CCCC | [N+](=O)(O)[O-] |  | CCCCCCCCCCCC |  |  | 0 | nan nan 0.0
560 | 20752250 |  | 8182 | 944 | TEHDGA | 0.2 | ndodecane | HNO3 | 1 |  |  |  |  | 1 | 1 |  |  | 0 |  | 0 |  | 0 | 39.85 |  | 0 | swami2017 | DOI: 10.1002/slct.201701465 | 1 | CCCCC(CC)CN(CC(CC)CCCC)C(=O)COCC(=O)N(CC(CC)CCCC)CC(CC)CCCC | [N+](=O)(O)[O-] |  | CCCCCCCCCCCC |  |  | 0 | nan nan 0.0
561 | 20752250 |  | 8182 | 944 | TEHDGA | 0.2 | ndodecane | HNO3 | 0.5 |  |  |  |  | 1 | 1 |  |  | 0 |  | 0 |  | 0 | 29.85 |  | 0 | swami2017 | DOI: 10.1002/slct.201701465 | 1 | CCCCC(CC)CN(CC(CC)CCCC)C(=O)COCC(=O)N(CC(CC)CCCC)CC(CC)CCCC | [N+](=O)(O)[O-] |  | CCCCCCCCCCCC |  |  | 0 | nan nan 0.0
562 | 20752250 |  | 8182 | 944 | TEHDGA | 0.3 | ndodecane | HNO3 | 1 | Nd | 20.79838 |  |  | 1 | 1 |  |  | 1 |  | 0 |  | 0 | 25 |  | 1 | swami2017 | DOI: 10.1002/slct.201701465 | 1 | CCCCC(CC)CN(CC(CC)CCCC)C(=O)COCC(=O)N(CC(CC)CCCC)CC(CC)CCCC | [N+](=O)(O)[O-] |  | CCCCCCCCCCCC |  |  | 0 | nan nan 0.0
563 | 20752250 |  | 8182 | 944 | TEHDGA | 0.2 | ndodecane | HNO3 | 4.985133 |  |  |  |  | 1 | 1 | 0.2649667 | 0.05613503 | 0 |  | 0 |  |  | 50 |  | 0 | swami2017 | DOI: 10.1002/slct.201701465 | 1 | CCCCC(CC)CN(CC(CC)CCCC)C(=O)COCC(=O)N(CC(CC)CCCC)CC(CC)CCCC | [N+](=O)(O)[O-] |  | CCCCCCCCCCCC | Figure 3 | linear |  | Figure 3 linear nan
564 | 20752250 |  | 8182 | 944 | TEHDGA | 0.2 | ndodecane | HNO3 | 3.9855 |  |  |  |  | 1 | 1 | 0.2287 | 0.06087607 | 0 |  | 0 |  |  | 50 |  | 0 | swami2017 | DOI: 10.1002/slct.201701465 | 1 | CCCCC(CC)CN(CC(CC)CCCC)C(=O)COCC(=O)N(CC(CC)CCCC)CC(CC)CCCC | [N+](=O)(O)[O-] |  | CCCCCCCCCCCC | Figure 3 | linear |  | Figure 3 linear nan
565 | 20752250 |  | 8182 | 944 | TEHDGA | 0.2 | ndodecane | HNO3 | 2.984567 |  |  |  |  | 1 | 1 | 0.1383667 | 0.04861435 | 0 |  | 0 |  |  | 50 |  | 0 | swami2017 | DOI: 10.1002/slct.201701465 | 1 | CCCCC(CC)CN(CC(CC)CCCC)C(=O)COCC(=O)N(CC(CC)CCCC)CC(CC)CCCC | [N+](=O)(O)[O-] |  | CCCCCCCCCCCC | Figure 3 | linear |  | Figure 3 linear nan
566 | 20752250 |  | 8182 | 944 | TEHDGA | 0.2 | ndodecane | HNO3 | 1.9816 |  |  |  |  | 1 | 1 | 0.0349 | 0.01792749 | 0 |  | 0 |  |  | 50 |  | 0 | swami2017 | DOI: 10.1002/slct.201701465 | 1 | CCCCC(CC)CN(CC(CC)CCCC)C(=O)COCC(=O)N(CC(CC)CCCC)CC(CC)CCCC | [N+](=O)(O)[O-] |  | CCCCCCCCCCCC | Figure 3 | linear |  | Figure 3 linear nan
567 | 20752250 |  | 8182 | 944 | TEHDGA | 0.2 | ndodecane | HNO3 | 0.9764 |  |  |  |  | 1 | 1 | 0.0125 | 0.01296894 | 0 |  | 0 |  |  | 50 |  | 0 | swami2017 | DOI: 10.1002/slct.201701465 | 1 | CCCCC(CC)CN(CC(CC)CCCC)C(=O)COCC(=O)N(CC(CC)CCCC)CC(CC)CCCC | [N+](=O)(O)[O-] |  | CCCCCCCCCCCC | Figure 3 | linear |  | Figure 3 linear nan
568 | 20752250 |  | 8182 | 944 | TEHDGA | 0.2 | ndodecane | HNO3 | 0.5 |  |  |  |  | 1 | 1 |  |  | 0 |  | 0 |  | 0 | 19.85 |  | 0 | swami2017 | DOI: 10.1002/slct.201701465 | 1 | CCCCC(CC)CN(CC(CC)CCCC)C(=O)COCC(=O)N(CC(CC)CCCC)CC(CC)CCCC | [N+](=O)(O)[O-] |  | CCCCCCCCCCCC |  |  | 0 | nan nan 0.0
569 | 20752250 |  | 8182 | 944 | TEHDGA | 0.2 | ndodecane | HNO3 | 0.5 |  |  |  |  | 1 | 1 |  |  | 0 |  | 0 |  | 0 | 25 |  | 0 | swami2017 | DOI: 10.1002/slct.201701465 | 1 | CCCCC(CC)CN(CC(CC)CCCC)C(=O)COCC(=O)N(CC(CC)CCCC)CC(CC)CCCC | [N+](=O)(O)[O-] |  | CCCCCCCCCCCC |  |  | 0 | nan nan 0.0
570 | 20752250 |  | 8182 | 944 | TEHDGA | 0.2 | ndodecane | HNO3 | 3.992 |  |  |  |  | 1 | 1 | 0.2303 | 0.06122232 | 0 |  | 0 |  |  | 50 |  | 0 | swami2017 | DOI: 10.1002/slct.201701465 | 1 | CCCCC(CC)CN(CC(CC)CCCC)C(=O)COCC(=O)N(CC(CC)CCCC)CC(CC)CCCC | [N+](=O)(O)[O-] |  | CCCCCCCCCCCC | Figure 3 | linear |  | Figure 3 linear nan
571 | 20752250 |  | 8182 | 944 | TEHDGA | 0.2 | ndodecane | HNO3 | 4.985 |  |  |  |  | 1 | 1 | 0.265 | 0.05614407 | 0 |  | 0 |  |  | 50 |  | 0 | swami2017 | DOI: 10.1002/slct.201701465 | 1 | CCCCC(CC)CN(CC(CC)CCCC)C(=O)COCC(=O)N(CC(CC)CCCC)CC(CC)CCCC | [N+](=O)(O)[O-] |  | CCCCCCCCCCCC | Figure 3 | linear |  | Figure 3 linear nan
572 | 20752250 |  | 8182 | 944 | TEHDGA | 0.2 | ndodecane | HNO3 | 1.024767 |  |  |  |  | 1 | 1 | 0.07196667 | 0.07552856 | 0 |  | 0 |  |  | 25 |  | 0 | swami2017 | DOI: 10.1002/slct.201701465 | 1 | CCCCC(CC)CN(CC(CC)CCCC)C(=O)COCC(=O)N(CC(CC)CCCC)CC(CC)CCCC | [N+](=O)(O)[O-] |  | CCCCCCCCCCCC | Figure 3 | linear |  | Figure 3 linear nan
573 | 20752250 |  | 8182 | 944 | TEHDGA | 0.2 | ndodecane | HNO3 | 0.5 |  |  |  |  | 1 | 1 |  |  | 0 |  | 0 |  | 0 | 49.85 |  | 0 | swami2017 | DOI: 10.1002/slct.201701465 | 1 | CCCCC(CC)CN(CC(CC)CCCC)C(=O)COCC(=O)N(CC(CC)CCCC)CC(CC)CCCC | [N+](=O)(O)[O-] |  | CCCCCCCCCCCC | fig2 |  | 0 | fig2 nan 0.0
574 | 20752250 |  | 8182 | 944 | TEHDGA | 0.2 | ndodecane | HNO3 | 3.203933 |  |  |  |  | 1 | 1 | 0.1939333 | 0.06443047 | 0 |  | 0 |  |  | 25 |  | 0 | swami2017 | DOI: 10.1002/slct.201701465 | 1 | CCCCC(CC)CN(CC(CC)CCCC)C(=O)COCC(=O)N(CC(CC)CCCC)CC(CC)CCCC | [N+](=O)(O)[O-] |  | CCCCCCCCCCCC | Figure 3 | linear |  | Figure 3 linear nan
575 | 20752250 |  | 8182 | 944 | TEHDGA | 0.2 | ndodecane | HNO3 | 1 |  |  |  |  | 1 | 1 | 0.01481481 |  | 0 |  | 0 |  | 0 | 49.85 |  | 0 | swami2017 | DOI: 10.1002/slct.201701465 | 1 | CCCCC(CC)CN(CC(CC)CCCC)C(=O)COCC(=O)N(CC(CC)CCCC)CC(CC)CCCC | [N+](=O)(O)[O-] |  | CCCCCCCCCCCC |  |  | 0 | nan nan 0.0
576 | 20752250 |  | 8182 | 944 | TEHDGA | 0.2 | ndodecane | HNO3 | 2.051867 |  |  |  |  | 1 | 1 | 0.1190667 | 0.06160419 | 0 |  | 0 |  |  | 25 |  | 0 | swami2017 | DOI: 10.1002/slct.201701465 | 1 | CCCCC(CC)CN(CC(CC)CCCC)C(=O)COCC(=O)N(CC(CC)CCCC)CC(CC)CCCC | [N+](=O)(O)[O-] |  | CCCCCCCCCCCC | Figure 3 | linear |  | Figure 3 linear nan
577 | 20752250 |  | 8182 | 944 | TEHDGA | 0.2 | ndodecane | HNO3 | 1.0262 |  |  |  |  | 1 | 1 | 0.0729 | 0.07647121 | 0 |  | 0 |  |  | 25 |  | 0 | swami2017 | DOI: 10.1002/slct.201701465 | 1 | CCCCC(CC)CN(CC(CC)CCCC)C(=O)COCC(=O)N(CC(CC)CCCC)CC(CC)CCCC | [N+](=O)(O)[O-] |  | CCCCCCCCCCCC | Figure 3 | linear |  | Figure 3 linear nan
578 | 20752250 |  | 8182 | 944 | TEHDGA | 0.05 | ndodecane | HNO3 | 1 | Nd | 20.79838 |  |  | 1 | 1 |  |  | 1 |  | 0 |  | 0 | 25 |  | 0 | swami2017 | DOI: 10.1002/slct.201701465 | 1 | CCCCC(CC)CN(CC(CC)CCCC)C(=O)COCC(=O)N(CC(CC)CCCC)CC(CC)CCCC | [N+](=O)(O)[O-] |  | CCCCCCCCCCCC |  |  | 1 | nan nan 1.0
579 | 20752250 |  | 8182 | 944 | TEHDGA | 0.3 | ndodecane | HNO3 | 2 |  | 0 |  |  | 1 | 1 |  |  | 0 |  | 0 |  | 0 | 25 |  | 0 | swami2017 | DOI: 10.1002/slct.201701465 | 1 | CCCCC(CC)CN(CC(CC)CCCC)C(=O)COCC(=O)N(CC(CC)CCCC)CC(CC)CCCC | [N+](=O)(O)[O-] |  | CCCCCCCCCCCC |  |  | 1 | nan nan 1.0
580 | 20752250 |  | 8182 | 944 | TEHDGA | 0.2 | ndodecane | HNO3 | 2 |  | 0 |  |  | 1 | 1 |  |  | 0 |  | 0 |  | 0 | 25 |  | 0 | swami2017 | DOI: 10.1002/slct.201701465 | 1 | CCCCC(CC)CN(CC(CC)CCCC)C(=O)COCC(=O)N(CC(CC)CCCC)CC(CC)CCCC | [N+](=O)(O)[O-] |  | CCCCCCCCCCCC |  |  | 1 | nan nan 1.0
581 | 20752250 |  | 8182 | 944 | TEHDGA | 0.1 | ndodecane | HNO3 | 2 |  | 0 |  |  | 1 | 1 |  |  | 0 |  | 0 |  | 0 | 25 |  | 0 | swami2017 | DOI: 10.1002/slct.201701465 | 1 | CCCCC(CC)CN(CC(CC)CCCC)C(=O)COCC(=O)N(CC(CC)CCCC)CC(CC)CCCC | [N+](=O)(O)[O-] |  | CCCCCCCCCCCC |  |  | 1 | nan nan 1.0
582 | 20752250 |  | 8182 | 944 | TEHDGA | 0.05 | ndodecane | HNO3 | 2 |  | 0 |  |  | 1 | 1 |  |  | 0 |  | 0 |  | 0 | 25 |  | 0 | swami2017 | DOI: 10.1002/slct.201701465 | 1 | CCCCC(CC)CN(CC(CC)CCCC)C(=O)COCC(=O)N(CC(CC)CCCC)CC(CC)CCCC | [N+](=O)(O)[O-] |  | CCCCCCCCCCCC |  |  | 1 | nan nan 1.0
583 | 20752250 |  | 8182 | 944 | TEHDGA | 0.3 | ndodecane | HNO3 | 1 |  | 0 |  |  | 1 | 1 |  |  | 0 |  | 0 |  |  | 25 |  |  | swami2017 | DOI: 10.1002/slct.201701465 | 1 | CCCCC(CC)CN(CC(CC)CCCC)C(=O)COCC(=O)N(CC(CC)CCCC)CC(CC)CCCC | [N+](=O)(O)[O-] |  | CCCCCCCCCCCC |  |  |  | nan nan nan
584 | 20752250 |  | 8182 | 944 | TEHDGA | 0.2 | ndodecane | HNO3 | 1 |  | 0 |  |  | 1 | 1 |  |  | 0 |  | 0 |  |  | 25 |  |  | swami2017 | DOI: 10.1002/slct.201701465 | 1 | CCCCC(CC)CN(CC(CC)CCCC)C(=O)COCC(=O)N(CC(CC)CCCC)CC(CC)CCCC | [N+](=O)(O)[O-] |  | CCCCCCCCCCCC |  |  |  | nan nan nan
585 | 20752250 |  | 8182 | 944 | TEHDGA | 0.1 | ndodecane | HNO3 | 1 |  | 0 |  |  | 1 | 1 |  |  | 0 |  | 0 |  |  | 25 |  |  | swami2017 | DOI: 10.1002/slct.201701465 | 1 | CCCCC(CC)CN(CC(CC)CCCC)C(=O)COCC(=O)N(CC(CC)CCCC)CC(CC)CCCC | [N+](=O)(O)[O-] |  | CCCCCCCCCCCC |  |  |  | nan nan nan
586 | 20752250 |  | 8182 | 944 | TEHDGA | 0.05 | ndodecane | HNO3 | 1 |  | 0 |  |  | 1 | 1 |  |  | 0 |  | 0 |  |  | 25 |  |  | swami2017 | DOI: 10.1002/slct.201701465 | 1 | CCCCC(CC)CN(CC(CC)CCCC)C(=O)COCC(=O)N(CC(CC)CCCC)CC(CC)CCCC | [N+](=O)(O)[O-] |  | CCCCCCCCCCCC |  |  |  | nan nan nan
587 | 20752250 |  | 8182 | 944 | TEHDGA | 0.2 | ndodecane | HNO3 | 1 | Nd | 41.59676 |  |  | 1 | 1 |  |  | 1 | 24.26478 | 0 |  |  | 25 |  | 1 | swami2017 | DOI: 10.1002/slct.201701465 | 1 | CCCCC(CC)CN(CC(CC)CCCC)C(=O)COCC(=O)N(CC(CC)CCCC)CC(CC)CCCC | [N+](=O)(O)[O-] |  | CCCCCCCCCCCC | Fig 11 |  | 0 | Fig 11 nan 0.0
588 | 20752250 |  | 8182 | 944 | TEHDGA | 0.2 | ndodecane | HNO3 | 1 |  |  |  |  | 1 | 1 |  |  | 0 |  | 0 |  | 0 | 25 |  | 0 | swami2017 | DOI: 10.1002/slct.201701465 | 1 | CCCCC(CC)CN(CC(CC)CCCC)C(=O)COCC(=O)N(CC(CC)CCCC)CC(CC)CCCC | [N+](=O)(O)[O-] |  | CCCCCCCCCCCC |  |  | 0 | nan nan 0.0
589 | 20752250 |  | 8182 | 944 | TEHDGA | 0.2 | ndodecane | HNO3 | 1 | Nd | 6.932793 |  |  | 1 | 1 |  |  | 1 | 5.892874 | 0 |  | 0 | 25 |  | 0 | swami2017 | DOI: 10.1002/slct.201701465 | 1 | CCCCC(CC)CN(CC(CC)CCCC)C(=O)COCC(=O)N(CC(CC)CCCC)CC(CC)CCCC | [N+](=O)(O)[O-] |  | CCCCCCCCCCCC |  |  | 1 | nan nan 1.0
590 | 20752250 |  | 8182 | 944 | TEHDGA | 0.2 | ndodecane | HNO3 | 1 |  | 0 |  |  | 1 | 1 |  |  | 0 |  | 0 |  | 0 | 25 |  | 0 | swami2017 | DOI: 10.1002/slct.201701465 | 1 | CCCCC(CC)CN(CC(CC)CCCC)C(=O)COCC(=O)N(CC(CC)CCCC)CC(CC)CCCC | [N+](=O)(O)[O-] |  | CCCCCCCCCCCC |  |  | 0 | nan nan 0.0
591 | 20752250 |  | 8182 | 944 | TEHDGA | 0.2 | ndodecane | HNO3 | 3 | Nd | 7.972713 |  |  | 1 | 1 |  |  | 1 | 1004.514 | 0 |  | 0 | 25 |  | 1 | swami2017 | DOI: 10.1002/slct.201701465 | 1 | CCCCC(CC)CN(CC(CC)CCCC)C(=O)COCC(=O)N(CC(CC)CCCC)CC(CC)CCCC | [N+](=O)(O)[O-] |  | CCCCCCCCCCCC |  |  | 0 | nan nan 0.0
592 | 20752250 |  | 8182 | 944 | TEHDGA | 0.2 | ndodecane | HNO3 | 2 | Nd | 14.21223 |  |  | 1 | 1 |  |  | 1 | 2042.698 | 0 |  | 0 | 25 |  | 1 | swami2017 | DOI: 10.1002/slct.201701465 | 1 | CCCCC(CC)CN(CC(CC)CCCC)C(=O)COCC(=O)N(CC(CC)CCCC)CC(CC)CCCC | [N+](=O)(O)[O-] |  | CCCCCCCCCCCC |  |  | 0 | nan nan 0.0
593 | 20752250 |  | 8182 | 944 | TEHDGA | 0.2 | ndodecane | HNO3 | 1 | Nd | 37.43708 |  |  | 1 | 1 |  |  | 1 |  | 0 |  | 0 | 25 |  | 1 | swami2017 | DOI: 10.1002/slct.201701465 | 1 | CCCCC(CC)CN(CC(CC)CCCC)C(=O)COCC(=O)N(CC(CC)CCCC)CC(CC)CCCC | [N+](=O)(O)[O-] |  | CCCCCCCCCCCC | Figures 10,11, table 3 and 4 |  | 0 | Figures 10,11, table 3 and 4 nan 0.0
594 | 20752250 |  | 8182 | 944 | TEHDGA | 0.2 | ndodecane | HNO3 | 1 | Nd | 20.79838 |  |  | 1 | 1 |  |  | 1 | 15.59879 | 0 |  | 0 | 25 |  | 1 | swami2017 | DOI: 10.1002/slct.201701465 | 1 | CCCCC(CC)CN(CC(CC)CCCC)C(=O)COCC(=O)N(CC(CC)CCCC)CC(CC)CCCC | [N+](=O)(O)[O-] |  | CCCCCCCCCCCC |  |  | 0 | nan nan 0.0
595 | 20752250 |  | 8182 | 944 | TEHDGA | 0.2 | ndodecane | HNO3 | 1 |  |  |  |  | 1 | 1 |  |  | 0 |  | 0 |  | 0 | 19.85 |  | 0 | swami2017 | DOI: 10.1002/slct.201701465 | 1 | CCCCC(CC)CN(CC(CC)CCCC)C(=O)COCC(=O)N(CC(CC)CCCC)CC(CC)CCCC | [N+](=O)(O)[O-] |  | CCCCCCCCCCCC | Figure 4 |  | 0 | Figure 4 nan 0.0
596 | 20752250 |  | 8182 | 944 | TEHDGA | 0.2 | ndodecane | HNO3 | 4 |  |  |  |  | 1 | 1 | 0.237037 |  | 0 |  | 0 |  |  | 49.85 |  | 0 | swami2017 | DOI: 10.1002/slct.201701465 | 1 | CCCCC(CC)CN(CC(CC)CCCC)C(=O)COCC(=O)N(CC(CC)CCCC)CC(CC)CCCC | [N+](=O)(O)[O-] |  | CCCCCCCCCCCC | fig2 |  |  | fig2 nan nan
597 | 20752250 |  | 8182 | 944 | TEHDGA | 0.2 | ndodecane | HNO3 | 2 |  |  |  |  | 1 | 1 |  |  | 0 |  | 0 |  | 0 | 39.85 |  | 0 | swami2017 | DOI: 10.1002/slct.201701465 | 1 | CCCCC(CC)CN(CC(CC)CCCC)C(=O)COCC(=O)N(CC(CC)CCCC)CC(CC)CCCC | [N+](=O)(O)[O-] |  | CCCCCCCCCCCC |  |  | 1 | nan nan 1.0
598 | 20752250 |  | 8182 | 944 | TEHDGA | 0.2 | ndodecane | HNO3 | 1.0154 |  |  |  |  | 1 | 1 | 0.0704 | 0.07449735 | 0 |  | 0 |  |  | 25 |  | 0 | swami2017 | DOI: 10.1002/slct.201701465 | 1 | CCCCC(CC)CN(CC(CC)CCCC)C(=O)COCC(=O)N(CC(CC)CCCC)CC(CC)CCCC | [N+](=O)(O)[O-] |  | CCCCCCCCCCCC | Figure 3 | linear |  | Figure 3 linear nan
599 | 20752250 |  | 8182 | 944 | TEHDGA | 0.2 | ndodecane | HNO3 | 4.985 |  |  |  |  | 1 | 1 | 0.2645 | 0.0560322 | 0 |  | 0 |  |  | 50 |  | 0 | swami2017 | DOI: 10.1002/slct.201701465 | 1 | CCCCC(CC)CN(CC(CC)CCCC)C(=O)COCC(=O)N(CC(CC)CCCC)CC(CC)CCCC | [N+](=O)(O)[O-] |  | CCCCCCCCCCCC | Figure 3 | linear |  | Figure 3 linear nan
600 | 20752250 |  | 8182 | 944 | TEHDGA | 0.2 | ndodecane | HNO3 | 3.9829 |  |  |  |  | 1 | 1 | 0.2275 | 0.06057943 | 0 |  | 0 |  |  | 50 |  | 0 | swami2017 | DOI: 10.1002/slct.201701465 | 1 | CCCCC(CC)CN(CC(CC)CCCC)C(=O)COCC(=O)N(CC(CC)CCCC)CC(CC)CCCC | [N+](=O)(O)[O-] |  | CCCCCCCCCCCC | Figure 3 | linear |  | Figure 3 linear nan
601 | 20752250 |  | 8182 | 944 | TEHDGA | 0.2 | ndodecane | HNO3 | 2.9883 |  |  |  |  | 1 | 1 | 0.1397 | 0.04904163 | 0 |  | 0 |  |  | 50 |  | 0 | swami2017 | DOI: 10.1002/slct.201701465 | 1 | CCCCC(CC)CN(CC(CC)CCCC)C(=O)COCC(=O)N(CC(CC)CCCC)CC(CC)CCCC | [N+](=O)(O)[O-] |  | CCCCCCCCCCCC | Figure 3 | linear |  | Figure 3 linear nan
602 | 20752250 |  | 8182 | 944 | TEHDGA | 0.2 | ndodecane | HNO3 | 1.9857 |  |  |  |  | 1 | 1 | 0.0356 | 0.01825547 | 0 |  | 0 |  |  | 50 |  | 0 | swami2017 | DOI: 10.1002/slct.201701465 | 1 | CCCCC(CC)CN(CC(CC)CCCC)C(=O)COCC(=O)N(CC(CC)CCCC)CC(CC)CCCC | [N+](=O)(O)[O-] |  | CCCCCCCCCCCC | Figure 3 | linear |  | Figure 3 linear nan
603 | 20752250 |  | 8182 | 944 | TEHDGA | 0.2 | ndodecane | HNO3 | 0.9809 |  |  |  |  | 1 | 1 | 0.0125 | 0.01290789 | 0 |  | 0 |  |  | 50 |  | 0 | swami2017 | DOI: 10.1002/slct.201701465 | 1 | CCCCC(CC)CN(CC(CC)CCCC)C(=O)COCC(=O)N(CC(CC)CCCC)CC(CC)CCCC | [N+](=O)(O)[O-] |  | CCCCCCCCCCCC | Figure 3 | linear |  | Figure 3 linear nan
604 | 20752250 |  | 8182 | 944 | TEHDGA | 0.2 | ndodecane | HNO3 | 3.2078 |  |  |  |  | 1 | 1 | 0.1928 | 0.06394693 | 0 |  | 0 |  |  | 25 |  | 0 | swami2017 | DOI: 10.1002/slct.201701465 | 1 | CCCCC(CC)CN(CC(CC)CCCC)C(=O)COCC(=O)N(CC(CC)CCCC)CC(CC)CCCC | [N+](=O)(O)[O-] |  | CCCCCCCCCCCC | Figure 3 | linear |  | Figure 3 linear nan
605 | 20752250 |  | 8182 | 944 | TEHDGA | 0.2 | ndodecane | HNO3 | 2.0606 |  |  |  |  | 1 | 1 | 0.1188 | 0.06118035 | 0 |  | 0 |  |  | 25 |  | 0 | swami2017 | DOI: 10.1002/slct.201701465 | 1 | CCCCC(CC)CN(CC(CC)CCCC)C(=O)COCC(=O)N(CC(CC)CCCC)CC(CC)CCCC | [N+](=O)(O)[O-] |  | CCCCCCCCCCCC | Figure 3 | linear |  | Figure 3 linear nan
606 | 20752250 |  | 8182 | 944 | TEHDGA | 0.2 | ndodecane | HNO3 | 1.0327 |  |  |  |  | 1 | 1 | 0.0726 | 0.07561712 | 0 |  | 0 |  |  | 25 |  | 0 | swami2017 | DOI: 10.1002/slct.201701465 | 1 | CCCCC(CC)CN(CC(CC)CCCC)C(=O)COCC(=O)N(CC(CC)CCCC)CC(CC)CCCC | [N+](=O)(O)[O-] |  | CCCCCCCCCCCC | Figure 3 | linear |  | Figure 3 linear nan
607 | 20752250 |  | 8182 | 944 | TEHDGA | 0.2 | ndodecane | HNO3 | 4.9854 |  |  |  |  | 1 | 1 | 0.2654 | 0.05622881 | 0 |  | 0 |  |  | 50 |  | 0 | swami2017 | DOI: 10.1002/slct.201701465 | 1 | CCCCC(CC)CN(CC(CC)CCCC)C(=O)COCC(=O)N(CC(CC)CCCC)CC(CC)CCCC | [N+](=O)(O)[O-] |  | CCCCCCCCCCCC | Figure 3 | linear |  | Figure 3 linear nan
608 | 20752250 |  | 8182 | 944 | TEHDGA | 0.2 | ndodecane | HNO3 | 3.9816 |  |  |  |  | 1 | 1 | 0.2283 | 0.06082647 | 0 |  | 0 |  |  | 50 |  | 0 | swami2017 | DOI: 10.1002/slct.201701465 | 1 | CCCCC(CC)CN(CC(CC)CCCC)C(=O)COCC(=O)N(CC(CC)CCCC)CC(CC)CCCC | [N+](=O)(O)[O-] |  | CCCCCCCCCCCC | Figure 3 | linear |  | Figure 3 linear nan
609 | 20752250 |  | 8182 | 944 | TEHDGA | 0.2 | ndodecane | HNO3 | 2 |  |  |  |  | 1 | 1 | 0.03703704 |  | 0 |  | 0 |  | 0 | 49.85 |  | 0 | swami2017 | DOI: 10.1002/slct.201701465 | 1 | CCCCC(CC)CN(CC(CC)CCCC)C(=O)COCC(=O)N(CC(CC)CCCC)CC(CC)CCCC | [N+](=O)(O)[O-] |  | CCCCCCCCCCCC | fig2 |  | 0 | fig2 nan 0.0
610 | 20752250 |  | 8182 | 944 | TEHDGA | 0.2 | ndodecane | HNO3 | 2.9828 |  |  |  |  | 1 | 1 | 0.1378 | 0.04843585 | 0 |  | 0 |  |  | 50 |  | 0 | swami2017 | DOI: 10.1002/slct.201701465 | 1 | CCCCC(CC)CN(CC(CC)CCCC)C(=O)COCC(=O)N(CC(CC)CCCC)CC(CC)CCCC | [N+](=O)(O)[O-] |  | CCCCCCCCCCCC | Figure 3 | linear |  | Figure 3 linear nan
611 | 20752250 |  | 8182 | 944 | TEHDGA | 0.2 | ndodecane | HNO3 | 0.5 |  |  |  |  | 1 | 1 |  |  | 0 |  | 0 |  | 0 | 25 |  | 0 | swami2017 | DOI: 10.1002/slct.201701465 | 1 | CCCCC(CC)CN(CC(CC)CCCC)C(=O)COCC(=O)N(CC(CC)CCCC)CC(CC)CCCC | [N+](=O)(O)[O-] |  | CCCCCCCCCCCC |  |  | 0 | nan nan 0.0
612 | 20752250 |  | 8182 | 944 | TEHDGA | 0.2 | ndodecane | HNO3 | 5 |  | 0 |  |  | 1 | 1 | 0.2703704 |  | 0 |  | 0 |  | 0 | 49.85 |  | 0 | swami2017 | DOI: 10.1002/slct.201701465 | 1 | CCCCC(CC)CN(CC(CC)CCCC)C(=O)COCC(=O)N(CC(CC)CCCC)CC(CC)CCCC | [N+](=O)(O)[O-] |  | CCCCCCCCCCCC |  |  | 0 | nan nan 0.0
613 | 20752250 |  | 8182 | 944 | TEHDGA | 0.2 | ndodecane | HNO3 | 4 |  | 0 |  |  | 1 | 1 |  | 0.06666667 | 0 |  | 0 |  | 0 | 25 |  | 1 | swami2017 | DOI: 10.1002/slct.201701465 | 1 | CCCCC(CC)CN(CC(CC)CCCC)C(=O)COCC(=O)N(CC(CC)CCCC)CC(CC)CCCC | [N+](=O)(O)[O-] |  | CCCCCCCCCCCC | Figures 2 |  | 0 | Figures 2 nan 0.0
614 | 20752250 |  | 8182 | 944 | TEHDGA | 0.2 | ndodecane | HNO3 | 3 |  | 0 |  |  | 1 | 1 | 0.1962963 |  | 0 |  | 0 |  | 0 | 25 |  | 1 | swami2017 | DOI: 10.1002/slct.201701465 | 1 | CCCCC(CC)CN(CC(CC)CCCC)C(=O)COCC(=O)N(CC(CC)CCCC)CC(CC)CCCC | [N+](=O)(O)[O-] |  | CCCCCCCCCCCC |  |  | 1 | nan nan 1.0
615 | 20752250 |  | 8182 | 944 | TEHDGA | 0.2 | ndodecane | HNO3 | 2 |  | 0 |  |  | 1 | 1 | 0.1222222 |  | 0 |  | 0 |  | 0 | 25 |  | 0 | swami2017 | DOI: 10.1002/slct.201701465 | 1 | CCCCC(CC)CN(CC(CC)CCCC)C(=O)COCC(=O)N(CC(CC)CCCC)CC(CC)CCCC | [N+](=O)(O)[O-] |  | CCCCCCCCCCCC | Figure 3 |  | 1 | Figure 3 nan 1.0
616 | 20752250 |  | 8182 | 944 | TEHDGA | 0.2 | ndodecane | HNO3 | 1 |  | 0 |  |  | 1 | 1 | 0.06666667 |  | 0 |  | 0 |  | 0 | 25 |  | 0 | swami2017 | DOI: 10.1002/slct.201701465 | 1 | CCCCC(CC)CN(CC(CC)CCCC)C(=O)COCC(=O)N(CC(CC)CCCC)CC(CC)CCCC | [N+](=O)(O)[O-] |  | CCCCCCCCCCCC |  |  | 0 | nan nan 0.0
617 | 20752250 |  | 8182 | 944 | TEHDGA | 0.2 | ndodecane | HNO3 | 0.9658 |  |  |  |  | 1 | 1 | 0.0125 | 0.01311235 | 0 |  | 0 |  |  | 50 |  | 0 | swami2017 | DOI: 10.1002/slct.201701465 | 1 | CCCCC(CC)CN(CC(CC)CCCC)C(=O)COCC(=O)N(CC(CC)CCCC)CC(CC)CCCC | [N+](=O)(O)[O-] |  | CCCCCCCCCCCC | Figure 3 | linear |  | Figure 3 linear nan
618 | 20752250 |  | 8182 | 944 | TEHDGA | 0.2 | ndodecane | HNO3 | 3.2052 |  |  |  |  | 1 | 1 | 0.1935 | 0.06424943 | 0 |  | 0 |  |  | 25 |  | 0 | swami2017 | DOI: 10.1002/slct.201701465 | 1 | CCCCC(CC)CN(CC(CC)CCCC)C(=O)COCC(=O)N(CC(CC)CCCC)CC(CC)CCCC | [N+](=O)(O)[O-] |  | CCCCCCCCCCCC | Figure 3 | linear |  | Figure 3 linear nan
619 | 20752250 |  | 8182 | 944 | TEHDGA | 0.2 | ndodecane | HNO3 | 2.0476 |  |  |  |  | 1 | 1 | 0.1193 | 0.06186797 | 0 |  | 0 |  |  | 25 |  | 0 | swami2017 | DOI: 10.1002/slct.201701465 | 1 | CCCCC(CC)CN(CC(CC)CCCC)C(=O)COCC(=O)N(CC(CC)CCCC)CC(CC)CCCC | [N+](=O)(O)[O-] |  | CCCCCCCCCCCC | Figure 3 | linear |  | Figure 3 linear nan
620 | 20752250 |  | 8182 | 944 | TEHDGA | 0.2 | ndodecane | HNO3 | 1.9784 |  |  |  |  | 1 | 1 | 0.0334 | 0.01717224 | 0 |  | 0 |  |  | 50 |  | 0 | swami2017 | DOI: 10.1002/slct.201701465 | 1 | CCCCC(CC)CN(CC(CC)CCCC)C(=O)COCC(=O)N(CC(CC)CCCC)CC(CC)CCCC | [N+](=O)(O)[O-] |  | CCCCCCCCCCCC | Figure 3 | linear |  | Figure 3 linear nan
621 | 20752250 |  | 8182 | 944 | TEHDGA | 0.1 | ndodecane | HNO3 | 1 | Nd | 20.79838 |  |  | 1 | 1 |  |  | 1 |  | 0 |  | 0 | 25 |  | 0 | swami2017 | DOI: 10.1002/slct.201701465 | 1 | CCCCC(CC)CN(CC(CC)CCCC)C(=O)COCC(=O)N(CC(CC)CCCC)CC(CC)CCCC | [N+](=O)(O)[O-] |  | CCCCCCCCCCCC | Figure 15 |  | 1 | Figure 15 nan 1.0
622 | 20752250 |  | 8182 | 944 | TEHDGA | 0.2 | ndodecane | HNO3 | 2.0474 |  |  |  |  | 1 | 1 | 0.1191 | 0.06176425 | 0 |  | 0 |  |  | 25 |  | 0 | swami2017 | DOI: 10.1002/slct.201701465 | 1 | CCCCC(CC)CN(CC(CC)CCCC)C(=O)COCC(=O)N(CC(CC)CCCC)CC(CC)CCCC | [N+](=O)(O)[O-] |  | CCCCCCCCCCCC | Figure 3 | linear |  | Figure 3 linear nan
623 | 20752250 |  | 8182 | 944 | TEHDGA | 0.2 | ndodecane | HNO3 | 2 |  |  |  |  | 1 | 1 |  |  | 0 |  | 0 |  | 0 | 25 |  | 0 | swami2017 | DOI: 10.1002/slct.201701465 | 1 | CCCCC(CC)CN(CC(CC)CCCC)C(=O)COCC(=O)N(CC(CC)CCCC)CC(CC)CCCC | [N+](=O)(O)[O-] |  | CCCCCCCCCCCC | Table 1 |  | 1 | Table 1 nan 1.0
624 | 20752250 |  | 8182 | 944 | TEHDGA | 0.2 | ndodecane | HNO3 | 2 |  |  |  |  | 1 | 1 |  |  | 0 |  | 0 |  | 0 | 29.85 |  | 1 | swami2017 | DOI: 10.1002/slct.201701465 | 1 | CCCCC(CC)CN(CC(CC)CCCC)C(=O)COCC(=O)N(CC(CC)CCCC)CC(CC)CCCC | [N+](=O)(O)[O-] |  | CCCCCCCCCCCC |  |  | 0 | nan nan 0.0
625 | 20752250 |  | 8182 | 944 | TEHDGA | 0.2 | ndodecane | HNO3 | 2 |  |  |  |  | 1 | 1 |  |  | 0 |  | 0 |  | 0 | 25 |  | 1 | swami2017 | DOI: 10.1002/slct.201701465 | 1 | CCCCC(CC)CN(CC(CC)CCCC)C(=O)COCC(=O)N(CC(CC)CCCC)CC(CC)CCCC | [N+](=O)(O)[O-] |  | CCCCCCCCCCCC |  |  | 0 | nan nan 0.0
626 | 20752250 |  | 8182 | 944 | TEHDGA | 0.2 | ndodecane | HNO3 | 2 |  |  |  |  | 1 | 1 |  |  | 0 |  | 0 |  | 0 | 19.85 |  | 1 | swami2017 | DOI: 10.1002/slct.201701465 | 1 | CCCCC(CC)CN(CC(CC)CCCC)C(=O)COCC(=O)N(CC(CC)CCCC)CC(CC)CCCC | [N+](=O)(O)[O-] |  | CCCCCCCCCCCC |  |  | 0 | nan nan 0.0
627 | 20752250 |  | 8182 | 944 | TEHDGA | 0.2 | ndodecane | HNO3 | 3 |  |  |  |  | 1 | 1 | 0.1407407 |  | 0 |  | 0 |  |  | 49.85 |  | 0 | swami2017 | DOI: 10.1002/slct.201701465 | 1 | CCCCC(CC)CN(CC(CC)CCCC)C(=O)COCC(=O)N(CC(CC)CCCC)CC(CC)CCCC | [N+](=O)(O)[O-] |  | CCCCCCCCCCCC | fig2 |  |  | fig2 nan nan
628 | 20752250 |  | 8182 | 944 | TEHDGA | 0.2 | ndodecane | HNO3 | 2 |  |  |  |  | 1 | 1 |  |  | 0 |  | 0 |  | 0 | 39.85 |  | 0 | swami2017 | DOI: 10.1002/slct.201701465 | 1 | CCCCC(CC)CN(CC(CC)CCCC)C(=O)COCC(=O)N(CC(CC)CCCC)CC(CC)CCCC | [N+](=O)(O)[O-] |  | CCCCCCCCCCCC |  |  | 0 | nan nan 0.0
629 | 20752250 |  | 8182 | 944 | TEHDGA | 0.2 | ndodecane | HNO3 | 2 |  |  |  |  | 1 | 1 |  |  | 0 |  | 0 |  | 0 | 29.85 |  | 0 | swami2017 | DOI: 10.1002/slct.201701465 | 1 | CCCCC(CC)CN(CC(CC)CCCC)C(=O)COCC(=O)N(CC(CC)CCCC)CC(CC)CCCC | [N+](=O)(O)[O-] |  | CCCCCCCCCCCC |  |  | 1 | nan nan 1.0
630 | 20752250 |  | 8182 | 944 | TEHDGA | 0.2 | ndodecane | HNO3 | 2 |  |  |  |  | 1 | 1 |  |  | 0 |  | 0 |  | 0 | 19.85 |  | 0 | swami2017 | DOI: 10.1002/slct.201701465 | 1 | CCCCC(CC)CN(CC(CC)CCCC)C(=O)COCC(=O)N(CC(CC)CCCC)CC(CC)CCCC | [N+](=O)(O)[O-] |  | CCCCCCCCCCCC |  |  | 1 | nan nan 1.0
631 | 20752250 |  | 8182 | 944 | TEHDGA | 0.2 | ndodecane | HNO3 | 4 |  |  |  |  | 1 | 1 |  |  | 0 |  | 0 |  | 0 | 25 |  | 1 | swami2017 | DOI: 10.1002/slct.201701465 | 1 | CCCCC(CC)CN(CC(CC)CCCC)C(=O)COCC(=O)N(CC(CC)CCCC)CC(CC)CCCC | [N+](=O)(O)[O-] |  | CCCCCCCCCCCC | metal rich phase (third phase) |  | 0 | metal rich phase (third phase) nan 0.0
632 | 20752250 |  | 8182 | 944 | TEHDGA | 0.2 | ndodecane | HNO3 | 4 |  |  |  |  | 1 | 1 |  |  | 0 |  | 0 |  | 0 | 25 |  | 1 | swami2017 | DOI: 10.1002/slct.201701465 | 1 | CCCCC(CC)CN(CC(CC)CCCC)C(=O)COCC(=O)N(CC(CC)CCCC)CC(CC)CCCC | [N+](=O)(O)[O-] |  | CCCCCCCCCCCC | diluent rich phase |  | 0 | diluent rich phase nan 0.0
633 | 20752250 |  | 8182 | 944 | TEHDGA | 0.2 | ndodecane | HNO3 | 3 |  |  |  |  | 1 | 1 |  |  | 0 |  | 0 |  | 0 | 25 |  | 1 | swami2017 | DOI: 10.1002/slct.201701465 | 1 | CCCCC(CC)CN(CC(CC)CCCC)C(=O)COCC(=O)N(CC(CC)CCCC)CC(CC)CCCC | [N+](=O)(O)[O-] |  | CCCCCCCCCCCC |  |  | 0 | nan nan 0.0
634 | 20752250 |  | 8182 | 944 | TEHDGA | 0.2 | ndodecane | HNO3 | 1 |  |  |  |  | 1 | 1 |  |  | 0 |  | 0 |  | 0 | 25 |  | 0 | swami2017 | DOI: 10.1002/slct.201701465 | 1 | CCCCC(CC)CN(CC(CC)CCCC)C(=O)COCC(=O)N(CC(CC)CCCC)CC(CC)CCCC | [N+](=O)(O)[O-] |  | CCCCCCCCCCCC |  |  | 0 | nan nan 0.0
635 | 20752250 |  | 8182 | 944 | TEHDGA | 0.2 | ndodecane | HNO3 | 2.9826 |  |  |  |  | 1 | 1 | 0.1376 | 0.04836555 | 0 |  | 0 |  |  | 50 |  | 0 | swami2017 | DOI: 10.1002/slct.201701465 | 1 | CCCCC(CC)CN(CC(CC)CCCC)C(=O)COCC(=O)N(CC(CC)CCCC)CC(CC)CCCC | [N+](=O)(O)[O-] |  | CCCCCCCCCCCC | Figure 3 | linear |  | Figure 3 linear nan
636 | 20752250 |  | 8182 | 944 | TEHDGA | 0.2 | ndodecane | HNO3 | 1.9807 |  |  |  |  | 1 | 1 | 0.0357 | 0.01835476 | 0 |  | 0 |  |  | 50 |  | 0 | swami2017 | DOI: 10.1002/slct.201701465 | 1 | CCCCC(CC)CN(CC(CC)CCCC)C(=O)COCC(=O)N(CC(CC)CCCC)CC(CC)CCCC | [N+](=O)(O)[O-] |  | CCCCCCCCCCCC | Figure 3 | linear |  | Figure 3 linear nan
637 | 20752250 |  | 8182 | 944 | TEHDGA | 0.2 | ndodecane | HNO3 | 1 | Nd | 20.79838 |  |  | 1 | 1 |  |  | 1 |  | 0 |  | 0 | 25 |  | 1 | swami2017 | DOI: 10.1002/slct.201701465 | 1 | CCCCC(CC)CN(CC(CC)CCCC)C(=O)COCC(=O)N(CC(CC)CCCC)CC(CC)CCCC | [N+](=O)(O)[O-] |  | CCCCCCCCCCCC |  |  | 0 | nan nan 0.0
638 | 20752250 |  | 8182 | 944 | TEHDGA | 0.2 | ndodecane | HNO3 | 3.1988 |  |  |  |  | 1 | 1 | 0.1955 | 0.06509506 | 0 |  | 0 |  |  | 25 |  | 0 | swami2017 | DOI: 10.1002/slct.201701465 | 1 | CCCCC(CC)CN(CC(CC)CCCC)C(=O)COCC(=O)N(CC(CC)CCCC)CC(CC)CCCC | [N+](=O)(O)[O-] |  | CCCCCCCCCCCC | Figure 3 | linear |  | Figure 3 linear nan
639 | 20752250 |  | 8182 | 944 | TEHDGA | 0.2 | ndodecane | HNO3 | 0.9825 |  |  |  |  | 1 | 1 | 0.0125 | 0.0128866 | 0 |  | 0 |  |  | 50 |  | 0 | swami2017 | DOI: 10.1002/slct.201701465 | 1 | CCCCC(CC)CN(CC(CC)CCCC)C(=O)COCC(=O)N(CC(CC)CCCC)CC(CC)CCCC | [N+](=O)(O)[O-] |  | CCCCCCCCCCCC | Figure 3 | linear |  | Figure 3 linear nan
640 | 20752250 |  | 8182 | 944 | TEHDGA | 0.2 | ndodecane | HNO3 | 3.263619 |  |  |  |  | 1 | 1 | 0.1868141 |  | 0 |  | 0 |  |  | 25 |  | 0 | sharma2008 | DOI: 10.1007/s10967-007-7238-4 | 1 | CCCCC(CC)CN(CC(CC)CCCC)C(=O)COCC(=O)N(CC(CC)CCCC)CC(CC)CCCC | [N+](=O)(O)[O-] |  | CCCCCCCCCCCC | Fig 1 | Logs – linear axis |  | Fig 1 Logs – linear axis nan
641 | 20752250 |  | 8182 | 944 | TEHDGA | 0.2 | ndodecane | HNO3 | 3.834109 |  |  |  |  | 1 | 1 | 0.1932827 |  | 0 |  | 0 |  |  | 25 |  | 0 | sharma2008 | DOI: 10.1007/s10967-007-7238-4 | 1 | CCCCC(CC)CN(CC(CC)CCCC)C(=O)COCC(=O)N(CC(CC)CCCC)CC(CC)CCCC | [N+](=O)(O)[O-] |  | CCCCCCCCCCCC | Fig 1 | Logs – linear axis |  | Fig 1 Logs – linear axis nan
642 | 20752250 |  | 8182 | 944 | TEHDGA | 0.2 | ndodecane | HNO3 | 1.004056 |  |  |  |  | 1 | 1 | 0.09957402 |  | 0 |  | 0 |  |  | 25 |  | 0 | sharma2008 | DOI: 10.1007/s10967-007-7238-4 | 1 | CCCCC(CC)CN(CC(CC)CCCC)C(=O)COCC(=O)N(CC(CC)CCCC)CC(CC)CCCC | [N+](=O)(O)[O-] |  | CCCCCCCCCCCC | Fig 1 | Logs – linear axis |  | Fig 1 Logs – linear axis nan
643 | 20752250 |  | 8182 | 944 | TEHDGA | 0.2 | ndodecane | HNO3 | 3.840826 |  |  |  |  | 1 | 1 | 0.1932727 |  | 0 |  | 0 |  |  | 25 |  | 0 | sharma2008 | DOI: 10.1007/s10967-007-7238-4 | 1 | CCCCC(CC)CN(CC(CC)CCCC)C(=O)COCC(=O)N(CC(CC)CCCC)CC(CC)CCCC | [N+](=O)(O)[O-] |  | CCCCCCCCCCCC | Fig 1 | Logs – linear axis |  | Fig 1 Logs – linear axis nan
644 | 20752250 |  | 8182 | 944 | TEHDGA | 0.2 | ndodecane | HNO3 | 3.269564 |  |  |  |  | 1 | 1 | 0.1868377 |  | 0 |  | 0 |  |  | 25 |  | 0 | sharma2008 | DOI: 10.1007/s10967-007-7238-4 | 1 | CCCCC(CC)CN(CC(CC)CCCC)C(=O)COCC(=O)N(CC(CC)CCCC)CC(CC)CCCC | [N+](=O)(O)[O-] |  | CCCCCCCCCCCC | Fig 1 | Logs – linear axis |  | Fig 1 Logs – linear axis nan
645 | 20752250 |  | 8182 | 944 | TEHDGA | 0.2 | ndodecane | HNO3 | 1.003349 |  |  |  |  | 1 | 1 | 0.0990061 |  | 0 |  | 0 |  |  | 25 |  | 0 | sharma2008 | DOI: 10.1007/s10967-007-7238-4 | 1 | CCCCC(CC)CN(CC(CC)CCCC)C(=O)COCC(=O)N(CC(CC)CCCC)CC(CC)CCCC | [N+](=O)(O)[O-] |  | CCCCCCCCCCCC | Fig 1 | Logs – linear axis |  | Fig 1 Logs – linear axis nan
646 | 20752250 |  | 8182 | 944 | TEHDGA | 0.2 | ndodecane | HNO3 | 0.7669189 |  |  |  |  | 1 | 1 | 0.08791703 |  | 0 |  | 0 |  |  | 25 |  | 0 | sharma2008 | DOI: 10.1007/s10967-007-7238-4 | 1 | CCCCC(CC)CN(CC(CC)CCCC)C(=O)COCC(=O)N(CC(CC)CCCC)CC(CC)CCCC | [N+](=O)(O)[O-] |  | CCCCCCCCCCCC | Fig 1 | Logs – linear axis |  | Fig 1 Logs – linear axis nan
647 | 20752250 |  | 8182 | 944 | TEHDGA | 0.2 | ndodecane | HNO3 | 0.09357898 |  |  |  |  | 1 | 1 | 0.00402173 |  | 0 |  | 0 |  |  | 25 |  | 0 | sharma2008 | DOI: 10.1007/s10967-007-7238-4 | 1 | CCCCC(CC)CN(CC(CC)CCCC)C(=O)COCC(=O)N(CC(CC)CCCC)CC(CC)CCCC | [N+](=O)(O)[O-] |  | CCCCCCCCCCCC | Fig 1 | Logs – linear axis |  | Fig 1 Logs – linear axis nan
648 | 20752250 |  | 8182 | 944 | TEHDGA | 0.2 | ndodecane | HNO3 | 3.281453 |  |  |  |  | 1 | 1 | 0.1868848 |  | 0 |  | 0 |  |  | 25 |  | 0 | sharma2008 | DOI: 10.1007/s10967-007-7238-4 | 1 | CCCCC(CC)CN(CC(CC)CCCC)C(=O)COCC(=O)N(CC(CC)CCCC)CC(CC)CCCC | [N+](=O)(O)[O-] |  | CCCCCCCCCCCC | Fig 1 | Logs – linear axis |  | Fig 1 Logs – linear axis nan
649 | 20752250 |  | 8182 | 944 | TEHDGA | 0.2 | ndodecane | HNO3 | 3.833271 |  |  |  |  | 1 | 1 | 0.1932827 |  | 0 |  | 0 |  |  | 25 |  | 0 | sharma2008 | DOI: 10.1007/s10967-007-7238-4 | 1 | CCCCC(CC)CN(CC(CC)CCCC)C(=O)COCC(=O)N(CC(CC)CCCC)CC(CC)CCCC | [N+](=O)(O)[O-] |  | CCCCCCCCCCCC | Fig 1 | Logs – linear axis |  | Fig 1 Logs – linear axis nan
650 | 20752250 |  | 8182 | 944 | TEHDGA | 0.2 | ndodecane | HNO3 | 3.263619 |  |  |  |  | 1 | 1 | 0.1868141 |  | 0 |  | 0 |  |  | 25 |  | 0 | sharma2008 | DOI: 10.1007/s10967-007-7238-4 | 1 | CCCCC(CC)CN(CC(CC)CCCC)C(=O)COCC(=O)N(CC(CC)CCCC)CC(CC)CCCC | [N+](=O)(O)[O-] |  | CCCCCCCCCCCC | Fig 1 | Logs – linear axis |  | Fig 1 Logs – linear axis nan
651 | 20752250 |  | 8182 | 944 | TEHDGA | 0.2 | ndodecane | HNO3 | 1.003413 |  |  |  |  | 1 | 1 | 0.09872213 |  | 0 |  | 0 |  |  | 25 |  | 0 | sharma2008 | DOI: 10.1007/s10967-007-7238-4 | 1 | CCCCC(CC)CN(CC(CC)CCCC)C(=O)COCC(=O)N(CC(CC)CCCC)CC(CC)CCCC | [N+](=O)(O)[O-] |  | CCCCCCCCCCCC | Fig 1 | Logs – linear axis |  | Fig 1 Logs – linear axis nan
652 | 20752250 |  | 8182 | 944 | TEHDGA | 0.2 | ndodecane | HNO3 | 0.7651322 |  |  |  |  | 1 | 1 | 0.08795862 |  | 0 |  | 0 |  |  | 25 |  | 0 | sharma2008 | DOI: 10.1007/s10967-007-7238-4 | 1 | CCCCC(CC)CN(CC(CC)CCCC)C(=O)COCC(=O)N(CC(CC)CCCC)CC(CC)CCCC | [N+](=O)(O)[O-] |  | CCCCCCCCCCCC | Fig 1 | Logs – linear axis |  | Fig 1 Logs – linear axis nan
653 | 20752250 |  | 8182 | 944 | TEHDGA | 0.2 | ndodecane | HNO3 | 0.09359241 |  |  |  |  | 1 | 1 | 0.004035318 |  | 0 |  | 0 |  |  | 25 |  | 0 | sharma2008 | DOI: 10.1007/s10967-007-7238-4 | 1 | CCCCC(CC)CN(CC(CC)CCCC)C(=O)COCC(=O)N(CC(CC)CCCC)CC(CC)CCCC | [N+](=O)(O)[O-] |  | CCCCCCCCCCCC | Fig 1 | Logs – linear axis |  | Fig 1 Logs – linear axis nan
654 | 20752250 |  | 8182 | 944 | TEHDGA | 0.2 | ndodecane | HNO3 | 0.0937581 |  |  |  |  | 1 | 1 | 0.003994553 |  | 0 |  | 0 |  |  | 25 |  | 0 | sharma2008 | DOI: 10.1007/s10967-007-7238-4 | 1 | CCCCC(CC)CN(CC(CC)CCCC)C(=O)COCC(=O)N(CC(CC)CCCC)CC(CC)CCCC | [N+](=O)(O)[O-] |  | CCCCCCCCCCCC | Fig 1 | Logs – linear axis |  | Fig 1 Logs – linear axis nan
655 | 20752250 |  | 8182 | 944 | TEHDGA | 0.2 | ndodecane | HNO3 | 3.855098 |  |  |  |  | 1 | 1 | 0.1932528 |  | 0 |  | 0 |  |  | 25 |  | 0 | sharma2008 | DOI: 10.1007/s10967-007-7238-4 | 1 | CCCCC(CC)CN(CC(CC)CCCC)C(=O)COCC(=O)N(CC(CC)CCCC)CC(CC)CCCC | [N+](=O)(O)[O-] |  | CCCCCCCCCCCC | Fig 1 | Logs – linear axis |  | Fig 1 Logs – linear axis nan
656 | 20752250 |  | 8182 | 944 | TEHDGA | 0.2 | ndodecane | HNO3 | 0.09338644 |  |  |  |  | 1 | 1 | 0.004035318 |  | 0 |  | 0 |  |  | 25 |  | 0 | sharma2008 | DOI: 10.1007/s10967-007-7238-4 | 1 | CCCCC(CC)CN(CC(CC)CCCC)C(=O)COCC(=O)N(CC(CC)CCCC)CC(CC)CCCC | [N+](=O)(O)[O-] |  | CCCCCCCCCCCC | Fig 1 | Logs – linear axis |  | Fig 1 Logs – linear axis nan
657 | 20752250 |  | 8182 | 944 | TEHDGA | 0.2 | ndodecane | HNO3 | 0.7711159 |  |  |  |  | 1 | 1 | 0.08783384 |  | 0 |  | 0 |  |  | 25 |  | 0 | sharma2008 | DOI: 10.1007/s10967-007-7238-4 | 1 | CCCCC(CC)CN(CC(CC)CCCC)C(=O)COCC(=O)N(CC(CC)CCCC)CC(CC)CCCC | [N+](=O)(O)[O-] |  | CCCCCCCCCCCC | Fig 1 | Logs – linear axis |  | Fig 1 Logs – linear axis nan
658 | 20752250 |  | 8182 | 944 | TEHDGA | 0.2 | ndodecane | HNO3 | 1.00258 |  |  |  |  | 1 | 1 | 0.09872213 |  | 0 |  | 0 |  |  | 25 |  | 0 | sharma2008 | DOI: 10.1007/s10967-007-7238-4 | 1 | CCCCC(CC)CN(CC(CC)CCCC)C(=O)COCC(=O)N(CC(CC)CCCC)CC(CC)CCCC | [N+](=O)(O)[O-] |  | CCCCCCCCCCCC | Fig 1 | Logs – linear axis |  | Fig 1 Logs – linear axis nan
659 | 20752250 |  | 8182 | 944 | TEHDGA | 0.2 | ndodecane | HNO3 | 4.04 |  |  |  |  | 1 | 1 | 0.1923 | 0.04997791 | 0 |  | 0 |  |  | 24.85 |  | 0 | sharma2008 | DOI: 10.1007/s10967-007-7238-4 | 1 | CCCCC(CC)CN(CC(CC)CCCC)C(=O)COCC(=O)N(CC(CC)CCCC)CC(CC)CCCC | [N+](=O)(O)[O-] |  | CCCCCCCCCCCC | Fig1 |  |  | Fig1 nan nan
660 | 20752250 |  | 8182 | 944 | TEHDGA | 0.2 | ndodecane | HNO3 | 3.42 |  |  |  |  | 1 | 1 | 0.185 | 0.05718702 | 0 |  | 0 |  |  | 24.85 |  | 0 | sharma2008 | DOI: 10.1007/s10967-007-7238-4 | 1 | CCCCC(CC)CN(CC(CC)CCCC)C(=O)COCC(=O)N(CC(CC)CCCC)CC(CC)CCCC | [N+](=O)(O)[O-] |  | CCCCCCCCCCCC | Fig1 |  |  | Fig1 nan nan
661 | 20752250 |  | 8182 | 944 | TEHDGA | 0.2 | ndodecane | HNO3 | 0.7645088 |  |  |  |  | 1 | 1 | 0.08795862 |  | 0 |  | 0 |  |  | 25 |  | 0 | sharma2008 | DOI: 10.1007/s10967-007-7238-4 | 1 | CCCCC(CC)CN(CC(CC)CCCC)C(=O)COCC(=O)N(CC(CC)CCCC)CC(CC)CCCC | [N+](=O)(O)[O-] |  | CCCCCCCCCCCC | Fig 1 | Logs – linear axis |  | Fig 1 Logs – linear axis nan
662 | 20752250 |  | 8182 | 944 | TEHDGA | 0.2 | ndodecane | HNO3 | 1.02 |  |  |  |  | 1 | 1 | 0.0948 | 0.1024643 | 0 |  | 0 |  |  | 24.85 |  | 0 | sharma2008 | DOI: 10.1007/s10967-007-7238-4 | 1 | CCCCC(CC)CN(CC(CC)CCCC)C(=O)COCC(=O)N(CC(CC)CCCC)CC(CC)CCCC | [N+](=O)(O)[O-] |  | CCCCCCCCCCCC | Fig1 |  |  | Fig1 nan nan
663 | 20752250 |  | 8182 | 944 | TEHDGA | 0.2 | ndodecane | HNO3 | 0.78 |  |  |  |  | 1 | 1 | 0.0846 | 0.1216566 | 0 |  | 0 |  |  | 24.85 |  | 0 | sharma2008 | DOI: 10.1007/s10967-007-7238-4 | 1 | CCCCC(CC)CN(CC(CC)CCCC)C(=O)COCC(=O)N(CC(CC)CCCC)CC(CC)CCCC | [N+](=O)(O)[O-] |  | CCCCCCCCCCCC | Fig1 |  |  | Fig1 nan nan
664 | 20752250 |  | 8182 | 944 | TEHDGA | 0.2 | ndodecane | HNO3 | 0.09 |  |  |  |  | 1 | 1 | 0.0041 | 0.04772992 | 0 |  | 0 |  |  | 24.85 |  | 0 | sharma2008 | DOI: 10.1007/s10967-007-7238-4 | 1 | CCCCC(CC)CN(CC(CC)CCCC)C(=O)COCC(=O)N(CC(CC)CCCC)CC(CC)CCCC | [N+](=O)(O)[O-] |  | CCCCCCCCCCCC | Fig1 |  |  | Fig1 nan nan
665 | 70700400 |  | 8182 | 944 | TODGA | 0.2 | ndodecane | HNO3 | 2.9602 |  |  |  |  | 1 | 1 | 0.1799 |  | 0 |  | 0 |  |  | 24.85 | 60 | 0 | swami2018 | DOI: 10.1021/acs.iecr.8b02396 | 1 | CCCCCCCCN(CCCCCCCC)C(=O)COCC(=O)N(CCCCCCCC)CCCCCCCC | [N+](=O)(O)[O-] |  | CCCCCCCCCCCC | Figure 1 and 4 |  |  | Figure 1 and 4 nan nan
666 | 70700400 |  | 8182 | 944 | TODGA | 0.2 | ndodecane | HNO3 | 3.0546 |  |  |  |  | 1 | 1 | 0.1785 |  | 0 |  | 0 |  |  | 24.85 | 60 | 0 | swami2018 | DOI: 10.1021/acs.iecr.8b02396 | 1 | CCCCCCCCN(CCCCCCCC)C(=O)COCC(=O)N(CCCCCCCC)CCCCCCCC | [N+](=O)(O)[O-] |  | CCCCCCCCCCCC | Figure 1 and 4 |  |  | Figure 1 and 4 nan nan
667 | 70700400 |  | 8182 | 944 | TODGA | 0.2 | ndodecane | HNO3 | 3.9511 |  |  |  |  | 1 | 1 | 0.2286 |  | 0 |  | 0 |  |  | 24.85 | 60 | 0 | swami2018 | DOI: 10.1021/acs.iecr.8b02396 | 1 | CCCCCCCCN(CCCCCCCC)C(=O)COCC(=O)N(CCCCCCCC)CCCCCCCC | [N+](=O)(O)[O-] |  | CCCCCCCCCCCC | Figure 1 and 5 |  |  | Figure 1 and 5 nan nan
668 | 70700400 |  | 8182 | 944 | TODGA | 0.2 | ndodecane | HNO3 | 1.0433 |  |  |  |  | 1 | 1 | 0.0799 |  | 0 |  | 0 |  |  | 24.85 | 60 | 0 | swami2018 | DOI: 10.1021/acs.iecr.8b02396 | 1 | CCCCCCCCN(CCCCCCCC)C(=O)COCC(=O)N(CCCCCCCC)CCCCCCCC | [N+](=O)(O)[O-] |  | CCCCCCCCCCCC | Figure 1 and 5 |  |  | Figure 1 and 5 nan nan
669 | 70700400 |  | 8182 | 944 | TODGA | 0.2 | ndodecane | HNO3 | 3.8855 |  |  |  |  | 1 | 1 | 0.2294 |  | 0 |  | 0 |  |  | 24.85 | 60 | 0 | swami2018 | DOI: 10.1021/acs.iecr.8b02396 | 1 | CCCCCCCCN(CCCCCCCC)C(=O)COCC(=O)N(CCCCCCCC)CCCCCCCC | [N+](=O)(O)[O-] |  | CCCCCCCCCCCC | Figure 1 and 5 |  |  | Figure 1 and 5 nan nan
670 | 70700400 |  | 8182 | 944 | TODGA | 0.2 | ndodecane | HNO3 | 1.062433 |  |  |  |  | 1 | 1 | 0.0797 |  | 0 |  | 0 |  |  | 24.85 | 60 | 0 | swami2018 | DOI: 10.1021/acs.iecr.8b02396 | 1 | CCCCCCCCN(CCCCCCCC)C(=O)COCC(=O)N(CCCCCCCC)CCCCCCCC | [N+](=O)(O)[O-] |  | CCCCCCCCCCCC | Figure 1 and 5 |  |  | Figure 1 and 5 nan nan
671 | 70700400 |  | 8182 | 944 | TODGA | 0.2 | ndodecane | HNO3 | 3.8523 |  |  |  |  | 1 | 1 | 0.2286 |  | 0 |  | 0 |  |  | 24.85 | 60 | 0 | swami2018 | DOI: 10.1021/acs.iecr.8b02396 | 1 | CCCCCCCCN(CCCCCCCC)C(=O)COCC(=O)N(CCCCCCCC)CCCCCCCC | [N+](=O)(O)[O-] |  | CCCCCCCCCCCC | Figure 1 and 5 |  |  | Figure 1 and 5 nan nan
672 | 70700400 |  | 8182 | 944 | TODGA | 0.2 | ndodecane | HNO3 | 1.1006 |  |  |  |  | 1 | 1 | 0.0793 |  | 0 |  | 0 |  |  | 24.85 | 60 | 0 | swami2018 | DOI: 10.1021/acs.iecr.8b02396 | 1 | CCCCCCCCN(CCCCCCCC)C(=O)COCC(=O)N(CCCCCCCC)CCCCCCCC | [N+](=O)(O)[O-] |  | CCCCCCCCCCCC | Figure 1 and 5 |  |  | Figure 1 and 5 nan nan
673 | 70700400 |  | 8182 | 944 | TODGA | 0.2 | ndodecane | HNO3 | 2.992167 |  |  |  |  | 1 | 1 | 0.1795667 |  | 0 |  | 0 |  |  | 24.85 | 60 | 0 | swami2018 | DOI: 10.1021/acs.iecr.8b02396 | 1 | CCCCCCCCN(CCCCCCCC)C(=O)COCC(=O)N(CCCCCCCC)CCCCCCCC | [N+](=O)(O)[O-] |  | CCCCCCCCCCCC | Figure 1 and 4 |  |  | Figure 1 and 4 nan nan
674 | 71346769 |  | 8182 | 944 | TDDGA | 0.2 | ndodecane | HNO3 | 5 | Nd | 34.66397 |  |  | 1 | 1 |  |  | 1 |  | 0 |  |  | 25 | 60 | 1 | swami2018 | DOI: 10.1021/acs.iecr.8b02396 | 1 | CCCCCCCCCCN(CCCCCCCCCC)C(=O)COCC(=O)N(CCCCCCCCCC)CCCCCCCCCC | [N+](=O)(O)[O-] |  | CCCCCCCCCCCC | Fig 10 |  | 0 | Fig 10 nan 0.0
675 | 70700400 |  | 8182 | 944 | TODGA | 0.2 | ndodecane | HNO3 | 1.0434 |  |  |  |  | 1 | 1 | 0.0799 |  | 0 |  | 0 |  |  | 24.85 | 60 | 0 | swami2018 | DOI: 10.1021/acs.iecr.8b02396 | 1 | CCCCCCCCN(CCCCCCCC)C(=O)COCC(=O)N(CCCCCCCC)CCCCCCCC | [N+](=O)(O)[O-] |  | CCCCCCCCCCCC | Figure 1 and 5 |  |  | Figure 1 and 5 nan nan
676 | 71346769 |  | 8182 | 944 | TDDGA | 0.2 | ndodecane | HNO3 | 5 | Nd | 20.79838 |  |  | 1 | 1 |  |  | 1 |  | 0 |  |  | 25 | 60 | 0 | swami2018 | DOI: 10.1021/acs.iecr.8b02396 | 1 | CCCCCCCCCCN(CCCCCCCCCC)C(=O)COCC(=O)N(CCCCCCCCCC)CCCCCCCCCC | [N+](=O)(O)[O-] |  | CCCCCCCCCCCC | Fig 10 |  | 0 | Fig 10 nan 0.0
677 | 71346769 |  | 8182 | 944 | TDDGA | 0.2 | ndodecane | HNO3 | 5 | Nd | 6.932793 |  |  | 1 | 1 |  |  | 1 |  | 0 |  |  | 25 | 60 | 0 | swami2018 | DOI: 10.1021/acs.iecr.8b02396 | 1 | CCCCCCCCCCN(CCCCCCCCCC)C(=O)COCC(=O)N(CCCCCCCCCC)CCCCCCCCCC | [N+](=O)(O)[O-] |  | CCCCCCCCCCCC | Fig 10 |  | 1 | Fig 10 nan 1.0
678 | 71346769 |  | 8182 | 944 | TDDGA | 0.2 | ndodecane | HNO3 | 10 | Nd | 6.932793 |  |  | 1 | 1 |  |  | 1 |  | 0 |  |  | 25 | 60 | 0 | swami2018 | DOI: 10.1021/acs.iecr.8b02396 | 1 | CCCCCCCCCCN(CCCCCCCCCC)C(=O)COCC(=O)N(CCCCCCCCCC)CCCCCCCCCC | [N+](=O)(O)[O-] |  | CCCCCCCCCCCC | Figure 9 |  | 1 | Figure 9 nan 1.0
679 | 71346769 |  | 8182 | 944 | TDDGA | 0.2 | ndodecane | HNO3 | 8 | Nd | 6.932793 |  |  | 1 | 1 |  |  | 1 |  | 0 |  |  | 25 | 60 | 0 | swami2018 | DOI: 10.1021/acs.iecr.8b02396 | 1 | CCCCCCCCCCN(CCCCCCCCCC)C(=O)COCC(=O)N(CCCCCCCCCC)CCCCCCCCCC | [N+](=O)(O)[O-] |  | CCCCCCCCCCCC | Figure 9 |  | 1 | Figure 9 nan 1.0
680 | 71346769 |  | 8182 | 944 | TDDGA | 0.2 | ndodecane | HNO3 | 5 | Nd | 6.932793 |  |  | 1 | 1 |  |  | 1 |  | 0 |  |  | 25 | 60 | 0 | swami2018 | DOI: 10.1021/acs.iecr.8b02396 | 1 | CCCCCCCCCCN(CCCCCCCCCC)C(=O)COCC(=O)N(CCCCCCCCCC)CCCCCCCCCC | [N+](=O)(O)[O-] |  | CCCCCCCCCCCC | Figure 9 |  | 0 | Figure 9 nan 0.0
681 | 71346769 |  | 8182 | 944 | TDDGA | 0.2 | ndodecane | HNO3 | 3 | Nd | 6.932793 |  |  | 1 | 1 |  |  | 1 |  | 0 |  |  | 25 | 60 | 0 | swami2018 | DOI: 10.1021/acs.iecr.8b02396 | 1 | CCCCCCCCCCN(CCCCCCCCCC)C(=O)COCC(=O)N(CCCCCCCCCC)CCCCCCCCCC | [N+](=O)(O)[O-] |  | CCCCCCCCCCCC | Figure 9 |  | 0 | Figure 9 nan 0.0
682 | 71346769 |  | 8182 | 944 | TDDGA | 0.2 | ndodecane | HNO3 | 1 | Nd | 6.932793 |  |  | 1 | 1 |  |  | 1 | 1000 | 0 |  |  | 25 | 60 | 0 | swami2018 | DOI: 10.1021/acs.iecr.8b02396 | 1 | CCCCCCCCCCN(CCCCCCCCCC)C(=O)COCC(=O)N(CCCCCCCCCC)CCCCCCCCCC | [N+](=O)(O)[O-] |  | CCCCCCCCCCCC | Figure 9 |  | 0 | Figure 9 nan 0.0
683 | 70700400 |  | 8182 | 944 | TODGA | 0.2 | ndodecane | HNO3 | 3 | Nd | 6.932793 |  |  | 1 | 1 |  |  | 1 |  | 0 |  |  | 25 | 60 | 1 | swami2018 | DOI: 10.1021/acs.iecr.8b02396 | 1 | CCCCCCCCN(CCCCCCCC)C(=O)COCC(=O)N(CCCCCCCC)CCCCCCCC | [N+](=O)(O)[O-] |  | CCCCCCCCCCCC | Fig 8 and 9 |  | 0 | Fig 8 and 9 nan 0.0
684 | 70700400 |  | 8182 | 944 | TODGA | 0.2 | ndodecane | HNO3 | 1 | Nd | 34.66397 |  |  | 1 | 1 |  |  | 1 | 4460 | 0 |  |  | 25 | 60 | 1 | swami2018 | DOI: 10.1021/acs.iecr.8b02396 | 1 | CCCCCCCCN(CCCCCCCC)C(=O)COCC(=O)N(CCCCCCCC)CCCCCCCC | [N+](=O)(O)[O-] |  | CCCCCCCCCCCC | Fig 8 and 9 |  | 0 | Fig 8 and 9 nan 0.0
685 | 70700400 |  | 8182 | 944 | TODGA | 0.2 | ndodecane | HNO3 | 1 | Nd | 20.79838 |  |  | 1 | 1 |  |  | 1 | 2810 | 0 |  |  | 25 | 60 | 0 | swami2018 | DOI: 10.1021/acs.iecr.8b02396 | 1 | CCCCCCCCN(CCCCCCCC)C(=O)COCC(=O)N(CCCCCCCC)CCCCCCCC | [N+](=O)(O)[O-] |  | CCCCCCCCCCCC | Fig 8 and 9 |  | 0 | Fig 8 and 9 nan 0.0
686 | 70700400 |  | 8182 | 944 | TODGA | 0.2 | ndodecane | HNO3 | 1 | Nd | 6.932793 |  |  | 1 | 1 |  |  | 1 | 1060 | 0 |  |  | 25 | 60 | 0 | swami2018 | DOI: 10.1021/acs.iecr.8b02396 | 1 | CCCCCCCCN(CCCCCCCC)C(=O)COCC(=O)N(CCCCCCCC)CCCCCCCC | [N+](=O)(O)[O-] |  | CCCCCCCCCCCC | Fig 8 and 9 |  | 0 | Fig 8 and 9 nan 0.0
687 | 71346769 |  | 8182 | 944 | TDDGA | 0.2 | ndodecane | HNO3 | 1 | Nd | 48.52955 |  |  | 1 | 1 |  |  | 1 | 5480 | 0 |  |  | 25 | 60 | 0 | swami2018 | DOI: 10.1021/acs.iecr.8b02396 | 1 | CCCCCCCCCCN(CCCCCCCCCC)C(=O)COCC(=O)N(CCCCCCCCCC)CCCCCCCCCC | [N+](=O)(O)[O-] |  | CCCCCCCCCCCC | Fig 8 and 9, size 10 |  | 1 | Fig 8 and 9, size 10 nan 1.0
688 | 71346769 |  | 8182 | 944 | TDDGA | 0.2 | ndodecane | HNO3 | 5 | Nd | 48.52955 |  |  | 1 | 1 |  |  | 1 |  | 0 |  |  | 25 | 60 | 1 | swami2018 | DOI: 10.1021/acs.iecr.8b02396 | 1 | CCCCCCCCCCN(CCCCCCCCCC)C(=O)COCC(=O)N(CCCCCCCCCC)CCCCCCCCCC | [N+](=O)(O)[O-] |  | CCCCCCCCCCCC | Fig 10 |  | 0 | Fig 10 nan 0.0
689 | 71346769 |  | 8182 | 944 | TDDGA | 0.2 | ndodecane | HNO3 | 1 | Nd | 20.79838 |  |  | 1 | 1 |  |  | 1 | 2730 | 0 |  |  | 25 | 60 | 0 | swami2018 | DOI: 10.1021/acs.iecr.8b02396 | 1 | CCCCCCCCCCN(CCCCCCCCCC)C(=O)COCC(=O)N(CCCCCCCCCC)CCCCCCCCCC | [N+](=O)(O)[O-] |  | CCCCCCCCCCCC | Fig 8 and 9, size 10 |  | 0 | Fig 8 and 9, size 10 nan 0.0
690 | 70700400 |  | 8182 | 944 | TODGA | 0.2 | ndodecane | HNO3 | 4 |  |  |  |  | 1 | 1 | 0.23 |  | 0 |  | 0 |  |  | 25 | 60 | 1 | swami2018 | DOI: 10.1021/acs.iecr.8b02396 | 1 | CCCCCCCCN(CCCCCCCC)C(=O)COCC(=O)N(CCCCCCCC)CCCCCCCC | [N+](=O)(O)[O-] |  | CCCCCCCCCCCC | Figure 1 and 4 |  | 0 | Figure 1 and 4 nan 0.0
691 | 70700400 |  | 8182 | 944 | TODGA | 0.2 | ndodecane | HNO3 | 3 |  |  |  |  | 1 | 1 | 0.18 |  | 0 |  | 0 |  |  | 25 | 60 | 0 | swami2018 | DOI: 10.1021/acs.iecr.8b02396 | 1 | CCCCCCCCN(CCCCCCCC)C(=O)COCC(=O)N(CCCCCCCC)CCCCCCCC | [N+](=O)(O)[O-] |  | CCCCCCCCCCCC | Figure 1 and 4 |  | 1 | Figure 1 and 4 nan 1.0
692 | 70700400 |  | 8182 | 944 | TODGA | 0.2 | ndodecane | HNO3 | 2 |  |  |  |  | 1 | 1 | 0.13 |  | 0 |  | 0 |  |  | 25 | 60 | 0 | swami2018 | DOI: 10.1021/acs.iecr.8b02396 | 1 | CCCCCCCCN(CCCCCCCC)C(=O)COCC(=O)N(CCCCCCCC)CCCCCCCC | [N+](=O)(O)[O-] |  | CCCCCCCCCCCC | Figure 1 and 5 | Dacid (2) calcyulates | 1 | Figure 1 and 5 Dacid (2) calcyulates 1.0
693 | 70700400 |  | 8182 | 944 | TODGA | 0.2 | ndodecane | HNO3 | 1 |  |  |  |  | 1 | 1 | 0.08 |  | 0 |  | 0 |  |  | 25 | 60 | 0 | swami2018 | DOI: 10.1021/acs.iecr.8b02396 | 1 | CCCCCCCCN(CCCCCCCC)C(=O)COCC(=O)N(CCCCCCCC)CCCCCCCC | [N+](=O)(O)[O-] |  | CCCCCCCCCCCC | Figure 1 and 4 |  | 0 | Figure 1 and 4 nan 0.0
694 | 70700400 |  | 8182 | 944 | TODGA | 0.2 | ndodecane | HNO3 | 0 |  |  |  |  | 1 | 0 | 0 |  | 0 |  | 0 |  |  | 25 | 60 | 0 | swami2018 | DOI: 10.1021/acs.iecr.8b02396 | 1 | CCCCCCCCN(CCCCCCCC)C(=O)COCC(=O)N(CCCCCCCC)CCCCCCCC | [N+](=O)(O)[O-] |  | CCCCCCCCCCCC | Figure 1 and 5 |  | 0 | Figure 1 and 5 nan 0.0
695 | 71346769 |  | 8182 | 944 | TDDGA | 0.2 | ndodecane | HNO3 | 10 |  |  |  |  | 1 | 1 | 0.65 |  | 0 |  | 0 |  |  | 25 | 60 | 0 | swami2018 | DOI: 10.1021/acs.iecr.8b02396 | 1 | CCCCCCCCCCN(CCCCCCCCCC)C(=O)COCC(=O)N(CCCCCCCCCC)CCCCCCCCCC | [N+](=O)(O)[O-] |  | CCCCCCCCCCCC | fig1 |  | 1 | fig1 nan 1.0
696 | 71346769 |  | 8182 | 944 | TDDGA | 0.2 | ndodecane | HNO3 | 8 |  |  |  |  | 1 | 1 | 0.5 |  | 0 |  | 0 |  |  | 25 | 60 | 0 | swami2018 | DOI: 10.1021/acs.iecr.8b02396 | 1 | CCCCCCCCCCN(CCCCCCCCCC)C(=O)COCC(=O)N(CCCCCCCCCC)CCCCCCCCCC | [N+](=O)(O)[O-] |  | CCCCCCCCCCCC | fig1 |  | 1 | fig1 nan 1.0
697 | 71346769 |  | 8182 | 944 | TDDGA | 0.2 | ndodecane | HNO3 | 5 |  |  |  |  | 1 | 1 | 0.3 |  | 0 |  | 0 |  |  | 25 | 60 | 0 | swami2018 | DOI: 10.1021/acs.iecr.8b02396 | 1 | CCCCCCCCCCN(CCCCCCCCCC)C(=O)COCC(=O)N(CCCCCCCCCC)CCCCCCCCCC | [N+](=O)(O)[O-] |  | CCCCCCCCCCCC | fig1 and fig 7 for Aggsize |  | 0 | fig1 and fig 7 for Aggsize nan 0.0
698 | 71346769 |  | 8182 | 944 | TDDGA | 0.2 | ndodecane | HNO3 | 3 |  |  |  |  | 1 | 1 | 0.17 |  | 0 |  | 0 |  |  | 25 | 60 | 0 | swami2018 | DOI: 10.1021/acs.iecr.8b02396 | 1 | CCCCCCCCCCN(CCCCCCCCCC)C(=O)COCC(=O)N(CCCCCCCCCC)CCCCCCCCCC | [N+](=O)(O)[O-] |  | CCCCCCCCCCCC | fig1 and 6 |  | 0 | fig1 and 6 nan 0.0
699 | 71346769 |  | 8182 | 944 | TDDGA | 0.2 | ndodecane | HNO3 | 1 |  |  |  |  | 1 | 1 | 0.05 |  | 0 |  | 0 |  |  | 25 | 60 | 0 | swami2018 | DOI: 10.1021/acs.iecr.8b02396 | 1 | CCCCCCCCCCN(CCCCCCCCCC)C(=O)COCC(=O)N(CCCCCCCCCC)CCCCCCCCCC | [N+](=O)(O)[O-] |  | CCCCCCCCCCCC | fig1 and 4 |  | 0 | fig1 and 4 nan 0.0
700 | 70700400 |  | 8182 | 944 | TODGA | 0.2 | ndodecane | HNO3 | 3.8531 |  |  |  |  | 1 | 1 | 0.231 |  | 0 |  | 0 |  |  | 24.85 | 60 | 0 | swami2018 | DOI: 10.1021/acs.iecr.8b02396 | 1 | CCCCCCCCN(CCCCCCCC)C(=O)COCC(=O)N(CCCCCCCC)CCCCCCCC | [N+](=O)(O)[O-] |  | CCCCCCCCCCCC | Figure 1 and 5 |  |  | Figure 1 and 5 nan nan
701 | 70700400 |  | 8182 | 944 | TODGA | 0.2 | ndodecane | HNO3 | 2.9617 |  |  |  |  | 1 | 1 | 0.1803 |  | 0 |  | 0 |  |  | 24.85 | 60 | 0 | swami2018 | DOI: 10.1021/acs.iecr.8b02396 | 1 | CCCCCCCCN(CCCCCCCC)C(=O)COCC(=O)N(CCCCCCCC)CCCCCCCC | [N+](=O)(O)[O-] |  | CCCCCCCCCCCC | Figure 1 and 4 |  |  | Figure 1 and 4 nan nan
702 | 71346769 |  | 8182 | 944 | TDDGA | 0.2 | ndodecane | HNO3 | 1 | Nd | 6.932793 |  |  | 1 | 1 |  |  | 1 | 1000 | 0 |  |  | 25 | 60 | 0 | swami2018 | DOI: 10.1021/acs.iecr.8b02396 | 1 | CCCCCCCCCCN(CCCCCCCCCC)C(=O)COCC(=O)N(CCCCCCCCCC)CCCCCCCCCC | [N+](=O)(O)[O-] |  | CCCCCCCCCCCC | Fig 8 and 9 |  | 0 | Fig 8 and 9 nan 0.0
703 | 71346769 |  | 8182 | 944 | TDDGA | 0.2 | ndodecane | HNO3 | 1 | Nd | 34.66397 |  |  | 1 | 1 |  |  | 1 | 4380 | 0 |  |  | 25 | 60 | 0 | swami2018 | DOI: 10.1021/acs.iecr.8b02396 | 1 | CCCCCCCCCCN(CCCCCCCCCC)C(=O)COCC(=O)N(CCCCCCCCCC)CCCCCCCCCC | [N+](=O)(O)[O-] |  | CCCCCCCCCCCC | Fig 8 and 9, size 10 |  | 1 | Fig 8 and 9, size 10 nan 1.0
704 | 20752250 |  | 8182 | 944 | TEHDGA | 0.2 | ndodecane | HNO3 | 3.812933 |  |  |  |  | 1 | 1 | 0.2346333 |  | 0 |  | 0 |  |  | 25 | 60 | 0 | swami2018min | DOI: 10.1039/c8nj01074a | 1 | CCCCC(CC)CN(CC(CC)CCCC)C(=O)COCC(=O)N(CC(CC)CCCC)CC(CC)CCCC | [N+](=O)(O)[O-] |  | CCCCCCCCCCCC | fig2 | linear |  | fig2 linear nan
705 | 20752250 |  | 8182 | 944 | TEHDGA | 0.2 | ndodecane | HNO3 | 3 |  | 0 |  |  | 1 | 1 | 0.1934426 | 0.06923469 | 0 |  | 0 |  | 0 | 25 | 60 | 1 | swami2018min | DOI: 10.1039/c8nj01074a | 1 | CCCCC(CC)CN(CC(CC)CCCC)C(=O)COCC(=O)N(CC(CC)CCCC)CC(CC)CCCC | [N+](=O)(O)[O-] |  | CCCCCCCCCCCC |  |  | 0 | nan nan 0.0
706 | 20752250 |  | 8182 | 944 | TEHDGA | 0.2 | ndodecane | HNO3 | 3 |  | 0 |  |  | 1 | 1 |  |  | 0 |  | 0 |  |  | 25 | 60 | 0 | swami2018min | DOI: 10.1039/c8nj01074a | 1 | CCCCC(CC)CN(CC(CC)CCCC)C(=O)COCC(=O)N(CC(CC)CCCC)CC(CC)CCCC | [N+](=O)(O)[O-] |  | CCCCCCCCCCCC | I fig 5 |  | 1 | I fig 5 nan 1.0
707 | 20752250 |  | 8182 | 944 | TEHDGA | 0.2 | ndodecane | HNO3 | 1 | Nd | 41.59676 |  |  | 1 | 1 |  | 0.9090909 | 1 |  | 0 |  | 0 | 25 | 60 | 1 | swami2018min | DOI: 10.1039/c8nj01074a | 1 | CCCCC(CC)CN(CC(CC)CCCC)C(=O)COCC(=O)N(CC(CC)CCCC)CC(CC)CCCC | [N+](=O)(O)[O-] |  | CCCCCCCCCCCC | report in section.. |  | 0 | report in section.. nan 0.0
708 | 20752250 |  | 8182 | 944 | TEHDGA | 0.2 | ndodecane | HNO3 | 1 |  | 0 |  |  | 1 | 1 |  |  | 0 |  | 0 |  | 0 | 25 | 60 | 0 | swami2018min | DOI: 10.1039/c8nj01074a | 1 | CCCCC(CC)CN(CC(CC)CCCC)C(=O)COCC(=O)N(CC(CC)CCCC)CC(CC)CCCC | [N+](=O)(O)[O-] |  | CCCCCCCCCCCC | Figure 8 |  | 0 | Figure 8 nan 0.0
709 | 20752250 |  | 8182 | 944 | TEHDGA | 0.2 | ndodecane | HNO3 | 1 | Nd | 6.932793 | 14.87302 |  | 1 | 1 |  |  | 1 | 6.496028 | 0 |  | 0 | 25 | 60 |  | swami2018min | DOI: 10.1039/c8nj01074a | 1 | CCCCC(CC)CN(CC(CC)CCCC)C(=O)COCC(=O)N(CC(CC)CCCC)CC(CC)CCCC | [N+](=O)(O)[O-] |  | CCCCCCCCCCCC | Figure 8 |  |  | Figure 8 nan nan
710 | 20752250 |  | 8182 | 944 | TEHDGA | 0.2 | ndodecane | HNO3 | 1 | Nd | 20.79838 | 2.692308 |  | 1 | 1 |  |  | 1 | 15.16549 | 0 |  | 0 | 25 | 60 |  | swami2018min | DOI: 10.1039/c8nj01074a | 1 | CCCCC(CC)CN(CC(CC)CCCC)C(=O)COCC(=O)N(CC(CC)CCCC)CC(CC)CCCC | [N+](=O)(O)[O-] |  | CCCCCCCCCCCC | Figure 8 |  |  | Figure 8 nan nan
711 | 20752250 |  | 8182 | 944 | TEHDGA | 0.2 | ndodecane | HNO3 | 1 | Nd | 41.59676 | 1.341463 |  | 1 | 1 |  |  | 1 | 23.83148 | 0 |  | 0 | 25 | 60 | 1 | swami2018min | DOI: 10.1039/c8nj01074a | 1 | CCCCC(CC)CN(CC(CC)CCCC)C(=O)COCC(=O)N(CC(CC)CCCC)CC(CC)CCCC | [N+](=O)(O)[O-] |  | CCCCCCCCCCCC | Figure 8 |  |  | Figure 8 nan nan
712 | 20752250 |  | 8182 | 944 | TEHDGA | 0.2 | ndodecane | HNO3 | 4 |  |  |  |  | 1 | 1 | 0.2295082 | 0.06400954 | 0 |  | 0 |  |  | 25 | 60 | 1 | swami2018min | DOI: 10.1039/c8nj01074a | 1 | CCCCC(CC)CN(CC(CC)CCCC)C(=O)COCC(=O)N(CC(CC)CCCC)CC(CC)CCCC | [N+](=O)(O)[O-] |  | CCCCCCCCCCCC | D fig2 |  | 0 | D fig2 nan 0.0
713 | 20752250 |  | 8182 | 944 | TEHDGA | 0.2 | ndodecane | HNO3 | 1 |  | 0 |  |  | 1 | 1 | 0.07540984 | 0.07826891 | 0 |  | 0 |  | 0 | 25 | 60 | 0 | swami2018min | DOI: 10.1039/c8nj01074a | 1 | CCCCC(CC)CN(CC(CC)CCCC)C(=O)COCC(=O)N(CC(CC)CCCC)CC(CC)CCCC | [N+](=O)(O)[O-] |  | CCCCCCCCCCCC |  |  | 0 | nan nan 0.0
714 | 20752250 |  | 8182 | 944 | TEHDGA | 0.2 | ndodecane | HNO3 | 2.0583 |  |  |  |  | 1 | 1 | 0.1201333 |  | 0 |  | 0 |  |  | 25 | 60 | 0 | swami2018min | DOI: 10.1039/c8nj01074a | 1 | CCCCC(CC)CN(CC(CC)CCCC)C(=O)COCC(=O)N(CC(CC)CCCC)CC(CC)CCCC | [N+](=O)(O)[O-] |  | CCCCCCCCCCCC | fig2 | linear |  | fig2 linear nan
715 | 20752250 |  | 8182 | 944 | TEHDGA | 0.2 | ndodecane | HNO3 | 1.030833 |  |  |  |  | 1 | 1 | 0.07133333 |  | 0 |  | 0 |  |  | 25 | 60 | 0 | swami2018min | DOI: 10.1039/c8nj01074a | 1 | CCCCC(CC)CN(CC(CC)CCCC)C(=O)COCC(=O)N(CC(CC)CCCC)CC(CC)CCCC | [N+](=O)(O)[O-] |  | CCCCCCCCCCCC | fig2 | linear |  | fig2 linear nan
716 | 20752250 |  | 8182 | 944 | TEHDGA | 0.2 | ndodecane | HNO3 | 3.8051 |  |  |  |  | 1 | 1 | 0.231 |  | 0 |  | 0 |  |  | 25 | 60 | 0 | swami2018min | DOI: 10.1039/c8nj01074a | 1 | CCCCC(CC)CN(CC(CC)CCCC)C(=O)COCC(=O)N(CC(CC)CCCC)CC(CC)CCCC | [N+](=O)(O)[O-] |  | CCCCCCCCCCCC | fig2 | linear |  | fig2 linear nan
717 | 20752250 |  | 8182 | 944 | TEHDGA | 0.2 | ndodecane | HNO3 | 2.9959 |  |  |  |  | 1 | 1 | 0.1934 |  | 0 |  | 0 |  |  | 25 | 60 | 0 | swami2018min | DOI: 10.1039/c8nj01074a | 1 | CCCCC(CC)CN(CC(CC)CCCC)C(=O)COCC(=O)N(CC(CC)CCCC)CC(CC)CCCC | [N+](=O)(O)[O-] |  | CCCCCCCCCCCC | fig2 | linear |  | fig2 linear nan
718 | 20752250 |  | 8182 | 944 | TEHDGA | 0.2 | ndodecane | HNO3 | 2.0646 |  |  |  |  | 1 | 1 | 0.1202 |  | 0 |  | 0 |  |  | 25 | 60 | 0 | swami2018min | DOI: 10.1039/c8nj01074a | 1 | CCCCC(CC)CN(CC(CC)CCCC)C(=O)COCC(=O)N(CC(CC)CCCC)CC(CC)CCCC | [N+](=O)(O)[O-] |  | CCCCCCCCCCCC | fig2 | linear |  | fig2 linear nan
719 | 20752250 |  | 8182 | 944 | TEHDGA | 0.2 | ndodecane | HNO3 | 1.0325 |  |  |  |  | 1 | 1 | 0.0695 |  | 0 |  | 0 |  |  | 25 | 60 | 0 | swami2018min | DOI: 10.1039/c8nj01074a | 1 | CCCCC(CC)CN(CC(CC)CCCC)C(=O)COCC(=O)N(CC(CC)CCCC)CC(CC)CCCC | [N+](=O)(O)[O-] |  | CCCCCCCCCCCC | fig2 | linear |  | fig2 linear nan
720 | 20752250 |  | 8182 | 944 | TEHDGA | 0.2 | ndodecane | HNO3 | 3.8166 |  |  |  |  | 1 | 1 | 0.2364 |  | 0 |  | 0 |  |  | 25 | 60 | 0 | swami2018min | DOI: 10.1039/c8nj01074a | 1 | CCCCC(CC)CN(CC(CC)CCCC)C(=O)COCC(=O)N(CC(CC)CCCC)CC(CC)CCCC | [N+](=O)(O)[O-] |  | CCCCCCCCCCCC | fig2 | linear |  | fig2 linear nan
721 | 20752250 |  | 8182 | 944 | TEHDGA | 0.2 | ndodecane | HNO3 | 2.9895 |  |  |  |  | 1 | 1 | 0.1932 |  | 0 |  | 0 |  |  | 25 | 60 | 0 | swami2018min | DOI: 10.1039/c8nj01074a | 1 | CCCCC(CC)CN(CC(CC)CCCC)C(=O)COCC(=O)N(CC(CC)CCCC)CC(CC)CCCC | [N+](=O)(O)[O-] |  | CCCCCCCCCCCC | fig2 | linear |  | fig2 linear nan
722 | 20752250 |  | 8182 | 944 | TEHDGA | 0.2 | ndodecane | HNO3 | 2.0584 |  |  |  |  | 1 | 1 | 0.1201 |  | 0 |  | 0 |  |  | 25 | 60 | 0 | swami2018min | DOI: 10.1039/c8nj01074a | 1 | CCCCC(CC)CN(CC(CC)CCCC)C(=O)COCC(=O)N(CC(CC)CCCC)CC(CC)CCCC | [N+](=O)(O)[O-] |  | CCCCCCCCCCCC | fig2 | linear |  | fig2 linear nan
723 | 20752250 |  | 8182 | 944 | TEHDGA | 0.2 | ndodecane | HNO3 | 2 |  | 0 |  |  | 1 | 1 | 0.1213115 | 0.0622076 | 0 |  | 0 |  | 0 | 25 | 60 | 0 | swami2018min | DOI: 10.1039/c8nj01074a | 1 | CCCCC(CC)CN(CC(CC)CCCC)C(=O)COCC(=O)N(CC(CC)CCCC)CC(CC)CCCC | [N+](=O)(O)[O-] |  | CCCCCCCCCCCC | from table 2 |  | 1 | from table 2 nan 1.0
724 | 20752250 |  | 8182 | 944 | TEHDGA | 0.2 | ndodecane | HNO3 | 1.0362 |  |  |  |  | 1 | 1 | 0.0732 |  | 0 |  | 0 |  |  | 25 | 60 | 0 | swami2018min | DOI: 10.1039/c8nj01074a | 1 | CCCCC(CC)CN(CC(CC)CCCC)C(=O)COCC(=O)N(CC(CC)CCCC)CC(CC)CCCC | [N+](=O)(O)[O-] |  | CCCCCCCCCCCC | fig2 | linear |  | fig2 linear nan
725 | 20752250 |  | 8182 | 944 | TEHDGA | 0.2 | ndodecane | HNO3 | 2.9886 |  |  |  |  | 1 | 1 | 0.1952 |  | 0 |  | 0 |  |  | 25 | 60 | 0 | swami2018min | DOI: 10.1039/c8nj01074a | 1 | CCCCC(CC)CN(CC(CC)CCCC)C(=O)COCC(=O)N(CC(CC)CCCC)CC(CC)CCCC | [N+](=O)(O)[O-] |  | CCCCCCCCCCCC | fig2 | linear |  | fig2 linear nan
726 | 20752250 |  | 8182 | 944 | TEHDGA | 0.2 | ndodecane | HNO3 | 2.0519 |  |  |  |  | 1 | 1 | 0.1201 |  | 0 |  | 0 |  |  | 25 | 60 | 0 | swami2018min | DOI: 10.1039/c8nj01074a | 1 | CCCCC(CC)CN(CC(CC)CCCC)C(=O)COCC(=O)N(CC(CC)CCCC)CC(CC)CCCC | [N+](=O)(O)[O-] |  | CCCCCCCCCCCC | fig2 | linear |  | fig2 linear nan
727 | 20752250 |  | 8182 | 944 | TEHDGA | 0.2 | ndodecane | HNO3 | 1.0238 |  |  |  |  | 1 | 1 | 0.0713 |  | 0 |  | 0 |  |  | 25 | 60 | 0 | swami2018min | DOI: 10.1039/c8nj01074a | 1 | CCCCC(CC)CN(CC(CC)CCCC)C(=O)COCC(=O)N(CC(CC)CCCC)CC(CC)CCCC | [N+](=O)(O)[O-] |  | CCCCCCCCCCCC | fig2 | linear |  | fig2 linear nan
728 | 20752250 |  | 8182 | 944 | TEHDGA | 0.2 | ndodecane | HNO3 | 4 |  | 0 |  |  | 1 | 1 | 0.23 |  | 0 |  | 0 |  | 0 | 25 | 60 | 1 | swami2018min | DOI: 10.1039/c8nj01074a | 1 | CCCCC(CC)CN(CC(CC)CCCC)C(=O)COCC(=O)N(CC(CC)CCCC)CC(CC)CCCC | [N+](=O)(O)[O-] |  | CCCCCCCCCCCC |  |  | 0 | nan nan 0.0
729 | 20752250 |  | 8182 | 944 | TEHDGA | 0.2 | ndodecane | HNO3 | 3.8171 |  |  |  |  | 1 | 1 | 0.2365 |  | 0 |  | 0 |  |  | 25 | 60 | 0 | swami2018min | DOI: 10.1039/c8nj01074a | 1 | CCCCC(CC)CN(CC(CC)CCCC)C(=O)COCC(=O)N(CC(CC)CCCC)CC(CC)CCCC | [N+](=O)(O)[O-] |  | CCCCCCCCCCCC | fig2 | linear |  | fig2 linear nan
730 | 20752250 |  | 8182 | 944 | TEHDGA | 0.2 | ndodecane | HNO3 | 2.991333 |  |  |  |  | 1 | 1 | 0.1939333 |  | 0 |  | 0 |  |  | 25 | 60 | 0 | swami2018min | DOI: 10.1039/c8nj01074a | 1 | CCCCC(CC)CN(CC(CC)CCCC)C(=O)COCC(=O)N(CC(CC)CCCC)CC(CC)CCCC | [N+](=O)(O)[O-] |  | CCCCCCCCCCCC | fig2 | linear |  | fig2 linear nan
731 | 70700400 |  | 8182 | 944 | TODGA | 0.05168415 | ndodecane | HNO3 | 1 |  |  |  |  | 1 | 1 | 0.007496594 | 0.007553218 | 0 |  | 0 |  |  | 25 | 60 | 0 | arisaka2011 | DOI: 10.1080/07366299.2011.539127 | 1 | CCCCCCCCN(CCCCCCCC)C(=O)COCC(=O)N(CCCCCCCC)CCCCCCCC | [N+](=O)(O)[O-] |  | CCCCCCCCCCCC | figure1 | calculated |  | figure1 calculated nan
732 | 70700400 |  | 8182 | 944 | TODGA | 0.11 | ndodecane | HNO3 | 1 |  |  |  |  | 1 | 1 | 0.023 | 0.11 | 0 |  | 0 |  |  | 25 | 60 | 0 | arisaka2011 | DOI: 10.1080/07366299.2011.539127 | 1 | CCCCCCCCN(CCCCCCCC)C(=O)COCC(=O)N(CCCCCCCC)CCCCCCCC | [N+](=O)(O)[O-] |  | CCCCCCCCCCCC | figure1 | calculated |  | figure1 calculated nan
733 | 70700400 |  | 8182 | 944 | TODGA | 0.0100125 | ndodecane | HNO3 | 1 |  |  |  |  | 1 | 1 | 0.002652121 | 0.002659173 | 0 |  | 0 |  |  | 5 | 60 | 0 | arisaka2011 | DOI: 10.1080/07366299.2011.539127 | 1 | CCCCCCCCN(CCCCCCCC)C(=O)COCC(=O)N(CCCCCCCC)CCCCCCCC | [N+](=O)(O)[O-] |  | CCCCCCCCCCCC | figure1 | calculated |  | figure1 calculated nan
734 | 70700400 |  | 8182 | 944 | TODGA | 0.02089056 | ndodecane | HNO3 | 1 |  |  |  |  | 1 | 1 | 0.004563803 | 0.004584726 | 0 |  | 0 |  |  | 5 | 60 | 0 | arisaka2011 | DOI: 10.1080/07366299.2011.539127 | 1 | CCCCCCCCN(CCCCCCCC)C(=O)COCC(=O)N(CCCCCCCC)CCCCCCCC | [N+](=O)(O)[O-] |  | CCCCCCCCCCCC | figure1 | calculated |  | figure1 calculated nan
735 | 70700400 |  | 8182 | 944 | TODGA | 0.05466942 | ndodecane | HNO3 | 1 |  |  |  |  | 1 | 1 | 0.0137245 | 0.01391548 | 0 |  | 0 |  |  | 5 | 60 | 0 | arisaka2011 | DOI: 10.1080/07366299.2011.539127 | 1 | CCCCCCCCN(CCCCCCCC)C(=O)COCC(=O)N(CCCCCCCC)CCCCCCCC | [N+](=O)(O)[O-] |  | CCCCCCCCCCCC | figure1 | calculated |  | figure1 calculated nan
736 | 70700400 |  | 8182 | 944 | TODGA | 0.1129972 | ndodecane | HNO3 | 1 |  |  |  |  | 1 | 1 | 0.03474439 | 0.03599501 | 0 |  | 0 |  |  | 5 | 60 | 0 | arisaka2011 | DOI: 10.1080/07366299.2011.539127 | 1 | CCCCCCCCN(CCCCCCCC)C(=O)COCC(=O)N(CCCCCCCC)CCCCCCCC | [N+](=O)(O)[O-] |  | CCCCCCCCCCCC | figure1 | calculated |  | figure1 calculated nan
737 | 70700400 |  | 8182 | 944 | TODGA | 0.009979362 | ndodecane | HNO3 | 1 |  |  |  |  | 1 | 1 | 0.002646477 | 0.005074285 | 0 |  | 0 |  |  | 5 | 60 | 0 | arisaka2011 | DOI: 10.1080/07366299.2011.539127 | 1 | CCCCCCCCN(CCCCCCCC)C(=O)COCC(=O)N(CCCCCCCC)CCCCCCCC | [N+](=O)(O)[O-] |  | CCCCCCCCCCCC | figure1 | calculated |  | figure1 calculated nan
738 | 70700400 |  | 8182 | 944 | TODGA | 0.02073191 | ndodecane | HNO3 | 1 |  |  |  |  | 1 | 1 | 0.004556897 | 0.009918598 | 0 |  | 0 |  |  | 5 | 60 | 0 | arisaka2011 | DOI: 10.1080/07366299.2011.539127 | 1 | CCCCCCCCN(CCCCCCCC)C(=O)COCC(=O)N(CCCCCCCC)CCCCCCCC | [N+](=O)(O)[O-] |  | CCCCCCCCCCCC | figure1 | calculated |  | figure1 calculated nan
739 | 70700400 |  | 8182 | 944 | TODGA | 0.05403586 | ndodecane | HNO3 | 1 |  |  |  |  | 1 | 1 | 0.01371536 | 0.02717351 | 0 |  | 0 |  |  | 5 | 60 | 0 | arisaka2011 | DOI: 10.1080/07366299.2011.539127 | 1 | CCCCCCCCN(CCCCCCCC)C(=O)COCC(=O)N(CCCCCCCC)CCCCCCCC | [N+](=O)(O)[O-] |  | CCCCCCCCCCCC | figure1 | calculated |  | figure1 calculated nan
740 | 70700400 |  | 8182 | 944 | TODGA | 0.1115243 | ndodecane | HNO3 | 1 |  |  |  |  | 1 | 1 | 0.03484409 | 0.06083966 | 0 |  | 0 |  |  | 5 | 60 | 0 | arisaka2011 | DOI: 10.1080/07366299.2011.539127 | 1 | CCCCCCCCN(CCCCCCCC)C(=O)COCC(=O)N(CCCCCCCC)CCCCCCCC | [N+](=O)(O)[O-] |  | CCCCCCCCCCCC | figure1 | calculated |  | figure1 calculated nan
741 | 70700400 |  | 8182 | 944 | TODGA | 0.01045151 | ndodecane | HNO3 | 1 |  |  |  |  | 1 | 1 | 0.001448242 | 0.001450343 | 0 |  | 0 |  |  | 25 | 60 | 0 | arisaka2011 | DOI: 10.1080/07366299.2011.539127 | 1 | CCCCCCCCN(CCCCCCCC)C(=O)COCC(=O)N(CCCCCCCC)CCCCCCCC | [N+](=O)(O)[O-] |  | CCCCCCCCCCCC | figure1 | calculated |  | figure1 calculated nan
742 | 70700400 |  | 8182 | 944 | TODGA | 0.02055689 | ndodecane | HNO3 | 1 |  |  |  |  | 1 | 1 | 0.00364859 | 0.003661951 | 0 |  | 0 |  |  | 25 | 60 | 0 | arisaka2011 | DOI: 10.1080/07366299.2011.539127 | 1 | CCCCCCCCN(CCCCCCCC)C(=O)COCC(=O)N(CCCCCCCC)CCCCCCCC | [N+](=O)(O)[O-] |  | CCCCCCCCCCCC | figure1 | calculated |  | figure1 calculated nan
743 | 70700400 |  | 8182 | 944 | TODGA | 0.05116499 | ndodecane | HNO3 | 1 |  |  |  |  | 1 | 1 | 0.007633855 | 0.007692579 | 0 |  | 0 |  |  | 25 | 60 | 0 | arisaka2011 | DOI: 10.1080/07366299.2011.539127 | 1 | CCCCCCCCN(CCCCCCCC)C(=O)COCC(=O)N(CCCCCCCC)CCCCCCCC | [N+](=O)(O)[O-] |  | CCCCCCCCCCCC | figure1 | calculated |  | figure1 calculated nan
744 | 70700400 |  | 8182 | 944 | TODGA | 0.1086976 | ndodecane | HNO3 | 1 |  |  |  |  | 1 | 1 | 0.02176153 | 0.02224563 | 0 |  | 0 |  |  | 25 | 60 | 0 | arisaka2011 | DOI: 10.1080/07366299.2011.539127 | 1 | CCCCCCCCN(CCCCCCCC)C(=O)COCC(=O)N(CCCCCCCC)CCCCCCCC | [N+](=O)(O)[O-] |  | CCCCCCCCCCCC | figure1 | calculated |  | figure1 calculated nan
745 | 70700400 |  | 8182 | 944 | TODGA | 0.05 | ndodecane | HNO3 | 1 |  |  |  |  | 1 | 1 | 0.008 | 0.05 | 0 |  | 0 |  |  | 25 | 60 | 0 | arisaka2011 | DOI: 10.1080/07366299.2011.539127 | 1 | CCCCCCCCN(CCCCCCCC)C(=O)COCC(=O)N(CCCCCCCC)CCCCCCCC | [N+](=O)(O)[O-] |  | CCCCCCCCCCCC | figure1 | calculated |  | figure1 calculated nan
746 | 70700400 |  | 8182 | 944 | TODGA | 0.01035386 | ndodecane | HNO3 | 1 |  |  |  |  | 1 | 1 | 0.001422863 | 0.001424891 | 0 |  | 0 |  |  | 25 | 60 | 0 | arisaka2011 | DOI: 10.1080/07366299.2011.539127 | 1 | CCCCCCCCN(CCCCCCCC)C(=O)COCC(=O)N(CCCCCCCC)CCCCCCCC | [N+](=O)(O)[O-] |  | CCCCCCCCCCCC | figure1 | calculated |  | figure1 calculated nan
747 | 70700400 |  | 8182 | 944 | TODGA | 0.009924584 | ndodecane | HNO3 | 1 |  |  |  |  | 1 | 1 | 0.00265516 | 0.009924584 | 0 |  | 0 |  |  | 5 | 60 | 0 | arisaka2011 | DOI: 10.1080/07366299.2011.539127 | 1 | CCCCCCCCN(CCCCCCCC)C(=O)COCC(=O)N(CCCCCCCC)CCCCCCCC | [N+](=O)(O)[O-] |  | CCCCCCCCCCCC | figure1 | calculated |  | figure1 calculated nan
748 | 70700400 |  | 8182 | 944 | TODGA | 0.1043222 | ndodecane | HNO3 | 1 |  |  |  |  | 1 | 1 | 0.0217184 | 0.02220056 | 0 |  | 0 |  |  | 25 | 60 | 0 | arisaka2011 | DOI: 10.1080/07366299.2011.539127 | 1 | CCCCCCCCN(CCCCCCCC)C(=O)COCC(=O)N(CCCCCCCC)CCCCCCCC | [N+](=O)(O)[O-] |  | CCCCCCCCCCCC | figure1 | calculated |  | figure1 calculated nan
749 | 70700400 |  | 8182 | 944 | TODGA | 0.01019887 | ndodecane | HNO3 | 1 |  |  |  |  | 1 | 1 | 0.001424825 | 0.001426858 | 0 |  | 0 |  |  | 25 | 60 | 0 | arisaka2011 | DOI: 10.1080/07366299.2011.539127 | 1 | CCCCCCCCN(CCCCCCCC)C(=O)COCC(=O)N(CCCCCCCC)CCCCCCCC | [N+](=O)(O)[O-] |  | CCCCCCCCCCCC | figure1 | calculated |  | figure1 calculated nan
750 | 70700400 |  | 8182 | 944 | TODGA | 0.02016776 | ndodecane | HNO3 | 1 |  |  |  |  | 1 | 1 | 0.003727829 | 0.003741778 | 0 |  | 0 |  |  | 25 | 60 | 0 | arisaka2011 | DOI: 10.1080/07366299.2011.539127 | 1 | CCCCCCCCN(CCCCCCCC)C(=O)COCC(=O)N(CCCCCCCC)CCCCCCCC | [N+](=O)(O)[O-] |  | CCCCCCCCCCCC | figure1 | calculated |  | figure1 calculated nan
751 | 70700400 |  | 8182 | 944 | TODGA | 0.05122461 | ndodecane | HNO3 | 1 |  |  |  |  | 1 | 1 | 0.007552917 | 0.007610398 | 0 |  | 0 |  |  | 25 | 60 | 0 | arisaka2011 | DOI: 10.1080/07366299.2011.539127 | 1 | CCCCCCCCN(CCCCCCCC)C(=O)COCC(=O)N(CCCCCCCC)CCCCCCCC | [N+](=O)(O)[O-] |  | CCCCCCCCCCCC | figure1 | calculated |  | figure1 calculated nan
752 | 70700400 |  | 8182 | 944 | TODGA | 0.1036132 | ndodecane | HNO3 | 1 |  |  |  |  | 1 | 1 | 0.02178553 | 0.02227071 | 0 |  | 0 |  |  | 25 | 60 | 0 | arisaka2011 | DOI: 10.1080/07366299.2011.539127 | 1 | CCCCCCCCN(CCCCCCCC)C(=O)COCC(=O)N(CCCCCCCC)CCCCCCCC | [N+](=O)(O)[O-] |  | CCCCCCCCCCCC | figure1 | calculated |  | figure1 calculated nan
753 | 70700400 |  | 8182 | 944 | TODGA | 0.01033475 | ndodecane | HNO3 | 1 |  |  |  |  | 1 | 1 | 0.001431977 | 0.00143403 | 0 |  | 0 |  |  | 25 | 60 | 0 | arisaka2011 | DOI: 10.1080/07366299.2011.539127 | 1 | CCCCCCCCN(CCCCCCCC)C(=O)COCC(=O)N(CCCCCCCC)CCCCCCCC | [N+](=O)(O)[O-] |  | CCCCCCCCCCCC | figure1 | calculated |  | figure1 calculated nan
754 | 70700400 |  | 8182 | 944 | TODGA | 0.02028115 | ndodecane | HNO3 | 1 |  |  |  |  | 1 | 1 | 0.003695184 | 0.00370889 | 0 |  | 0 |  |  | 25 | 60 | 0 | arisaka2011 | DOI: 10.1080/07366299.2011.539127 | 1 | CCCCCCCCN(CCCCCCCC)C(=O)COCC(=O)N(CCCCCCCC)CCCCCCCC | [N+](=O)(O)[O-] |  | CCCCCCCCCCCC | figure1 | calculated |  | figure1 calculated nan
755 | 70700400 |  | 8182 | 944 | TODGA | 0.05135792 | ndodecane | HNO3 | 1 |  |  |  |  | 1 | 1 | 0.007561122 | 0.007618731 | 0 |  | 0 |  |  | 25 | 60 | 0 | arisaka2011 | DOI: 10.1080/07366299.2011.539127 | 1 | CCCCCCCCN(CCCCCCCC)C(=O)COCC(=O)N(CCCCCCCC)CCCCCCCC | [N+](=O)(O)[O-] |  | CCCCCCCCCCCC | figure1 | calculated |  | figure1 calculated nan
756 | 70700400 |  | 8182 | 944 | TODGA | 0.1055443 | ndodecane | HNO3 | 1 |  |  |  |  | 1 | 1 | 0.02175515 | 0.02223897 | 0 |  | 0 |  |  | 25 | 60 | 0 | arisaka2011 | DOI: 10.1080/07366299.2011.539127 | 1 | CCCCCCCCN(CCCCCCCC)C(=O)COCC(=O)N(CCCCCCCC)CCCCCCCC | [N+](=O)(O)[O-] |  | CCCCCCCCCCCC | figure1 | calculated |  | figure1 calculated nan
757 | 70700400 |  | 8182 | 944 | TODGA | 0.02030365 | ndodecane | HNO3 | 1 |  |  |  |  | 1 | 1 | 0.001448242 | 0.001450343 | 0 |  | 0 |  |  | 45 | 60 | 0 | arisaka2011 | DOI: 10.1080/07366299.2011.539127 | 1 | CCCCCCCCN(CCCCCCCC)C(=O)COCC(=O)N(CCCCCCCC)CCCCCCCC | [N+](=O)(O)[O-] |  | CCCCCCCCCCCC | figure1 | calculated |  | figure1 calculated nan
758 | 70700400 |  | 8182 | 944 | TODGA | 0.05192392 | ndodecane | HNO3 | 1 |  |  |  |  | 1 | 1 | 0.00364859 | 0.003661951 | 0 |  | 0 |  |  | 45 | 60 | 0 | arisaka2011 | DOI: 10.1080/07366299.2011.539127 | 1 | CCCCCCCCN(CCCCCCCC)C(=O)COCC(=O)N(CCCCCCCC)CCCCCCCC | [N+](=O)(O)[O-] |  | CCCCCCCCCCCC | figure1 | calculated |  | figure1 calculated nan
759 | 70700400 |  | 8182 | 944 | TODGA | 0.1047802 | ndodecane | HNO3 | 1 |  |  |  |  | 1 | 1 | 0.007633855 | 0.007692579 | 0 |  | 0 |  |  | 45 | 60 | 0 | arisaka2011 | DOI: 10.1080/07366299.2011.539127 | 1 | CCCCCCCCN(CCCCCCCC)C(=O)COCC(=O)N(CCCCCCCC)CCCCCCCC | [N+](=O)(O)[O-] |  | CCCCCCCCCCCC | figure1 | calculated |  | figure1 calculated nan
760 | 70700400 |  | 8182 | 944 | TODGA | 0.02011881 | ndodecane | HNO3 | 1 |  |  |  |  | 1 | 1 | 0.003709132 | 0.003722941 | 0 |  | 0 |  |  | 25 | 60 | 0 | arisaka2011 | DOI: 10.1080/07366299.2011.539127 | 1 | CCCCCCCCN(CCCCCCCC)C(=O)COCC(=O)N(CCCCCCCC)CCCCCCCC | [N+](=O)(O)[O-] |  | CCCCCCCCCCCC | figure1 | calculated |  | figure1 calculated nan
761 | 70700400 |  | 8182 | 944 | TODGA | 0.02 | ndodecane | HNO3 | 1 |  |  |  |  | 1 | 1 | 0.004 | 0.02 | 0 |  | 0 |  |  | 25 | 60 | 0 | arisaka2011 | DOI: 10.1080/07366299.2011.539127 | 1 | CCCCCCCCN(CCCCCCCC)C(=O)COCC(=O)N(CCCCCCCC)CCCCCCCC | [N+](=O)(O)[O-] |  | CCCCCCCCCCCC | figure1 | calculated |  | figure1 calculated nan
762 | 70700400 |  | 8182 | 944 | TODGA | 0.01 | ndodecane | HNO3 | 1 |  |  |  |  | 1 | 1 | 0.001 | 0.01 | 0 |  | 0 |  |  | 25 | 60 | 0 | arisaka2011 | DOI: 10.1080/07366299.2011.539127 | 1 | CCCCCCCCN(CCCCCCCC)C(=O)COCC(=O)N(CCCCCCCC)CCCCCCCC | [N+](=O)(O)[O-] |  | CCCCCCCCCCCC | figure1 | calculated |  | figure1 calculated nan
763 | 70700400 |  | 8182 | 944 | TODGA | 0.12 | ndodecane | HNO3 | 1 |  |  |  |  | 1 | 1 | 0.036 | 0.037 | 0 |  | 0 |  |  | 4.85 | 60 | 0 | arisaka2011 | DOI: 10.1080/07366299.2011.539127 | 1 | CCCCCCCCN(CCCCCCCC)C(=O)COCC(=O)N(CCCCCCCC)CCCCCCCC | [N+](=O)(O)[O-] |  | CCCCCCCCCCCC | figure1 | calculated |  | figure1 calculated nan
764 | 70700400 |  | 8182 | 944 | TODGA | 0.1034466 | ndodecane | HNO3 | 1 |  |  |  |  | 1 | 1 | 0.007561122 | 0.007618731 | 0 |  | 0 |  |  | 45 | 60 | 0 | arisaka2011 | DOI: 10.1080/07366299.2011.539127 | 1 | CCCCCCCCN(CCCCCCCC)C(=O)COCC(=O)N(CCCCCCCC)CCCCCCCC | [N+](=O)(O)[O-] |  | CCCCCCCCCCCC | figure1 | calculated |  | figure1 calculated nan
765 | 70700400 |  | 8182 | 944 | TODGA | 0.02061672 | ndodecane | HNO3 | 1 |  |  |  |  | 1 | 1 | 0.004573184 | 0.02061672 | 0 |  | 0 |  |  | 5 | 60 | 0 | arisaka2011 | DOI: 10.1080/07366299.2011.539127 | 1 | CCCCCCCCN(CCCCCCCC)C(=O)COCC(=O)N(CCCCCCCC)CCCCCCCC | [N+](=O)(O)[O-] |  | CCCCCCCCCCCC | figure1 | calculated |  | figure1 calculated nan
766 | 70700400 |  | 8182 | 944 | TODGA | 0.05376208 | ndodecane | HNO3 | 1 |  |  |  |  | 1 | 1 | 0.01376761 | 0.05376208 | 0 |  | 0 |  |  | 5 | 60 | 0 | arisaka2011 | DOI: 10.1080/07366299.2011.539127 | 1 | CCCCCCCCN(CCCCCCCC)C(=O)COCC(=O)N(CCCCCCCC)CCCCCCCC | [N+](=O)(O)[O-] |  | CCCCCCCCCCCC | figure1 | calculated |  | figure1 calculated nan
767 | 70700400 |  | 8182 | 944 | TODGA | 0.1103684 | ndodecane | HNO3 | 1 |  |  |  |  | 1 | 1 | 0.03489395 | 0.1103684 | 0 |  | 0 |  |  | 5 | 60 | 0 | arisaka2011 | DOI: 10.1080/07366299.2011.539127 | 1 | CCCCCCCCN(CCCCCCCC)C(=O)COCC(=O)N(CCCCCCCC)CCCCCCCC | [N+](=O)(O)[O-] |  | CCCCCCCCCCCC | figure1 | calculated |  | figure1 calculated nan
768 | 70700400 |  | 8182 | 944 | TODGA | 0.01000101 | ndodecane | HNO3 | 1 |  |  |  |  | 1 | 1 | 0.002632151 | 0.002639097 | 0 |  | 0 |  |  | 5 | 60 | 0 | arisaka2011 | DOI: 10.1080/07366299.2011.539127 | 1 | CCCCCCCCN(CCCCCCCC)C(=O)COCC(=O)N(CCCCCCCC)CCCCCCCC | [N+](=O)(O)[O-] |  | CCCCCCCCCCCC | figure1 | calculated |  | figure1 calculated nan
769 | 70700400 |  | 8182 | 944 | TODGA | 0.02068844 | ndodecane | HNO3 | 1 |  |  |  |  | 1 | 1 | 0.004533704 | 0.004554352 | 0 |  | 0 |  |  | 5 | 60 | 0 | arisaka2011 | DOI: 10.1080/07366299.2011.539127 | 1 | CCCCCCCCN(CCCCCCCC)C(=O)COCC(=O)N(CCCCCCCC)CCCCCCCC | [N+](=O)(O)[O-] |  | CCCCCCCCCCCC | figure1 | calculated |  | figure1 calculated nan
770 | 70700400 |  | 8182 | 944 | TODGA | 0.05367607 | ndodecane | HNO3 | 1 |  |  |  |  | 1 | 1 | 0.01365396 | 0.01384297 | 0 |  | 0 |  |  | 5 | 60 | 0 | arisaka2011 | DOI: 10.1080/07366299.2011.539127 | 1 | CCCCCCCCN(CCCCCCCC)C(=O)COCC(=O)N(CCCCCCCC)CCCCCCCC | [N+](=O)(O)[O-] |  | CCCCCCCCCCCC | figure1 | calculated |  | figure1 calculated nan
771 | 70700400 |  | 8182 | 944 | TODGA | 0.05108357 | ndodecane | HNO3 | 1 |  |  |  |  | 1 | 1 | 0.003695184 | 0.00370889 | 0 |  | 0 |  |  | 45 | 60 | 0 | arisaka2011 | DOI: 10.1080/07366299.2011.539127 | 1 | CCCCCCCCN(CCCCCCCC)C(=O)COCC(=O)N(CCCCCCCC)CCCCCCCC | [N+](=O)(O)[O-] |  | CCCCCCCCCCCC | figure1 | calculated |  | figure1 calculated nan
772 | 70700400 |  | 8182 | 944 | TODGA | 0.1112072 | ndodecane | HNO3 | 1 |  |  |  |  | 1 | 1 | 0.03489395 | 0.03615556 | 0 |  | 0 |  |  | 5 | 60 | 0 | arisaka2011 | DOI: 10.1080/07366299.2011.539127 | 1 | CCCCCCCCN(CCCCCCCC)C(=O)COCC(=O)N(CCCCCCCC)CCCCCCCC | [N+](=O)(O)[O-] |  | CCCCCCCCCCCC | figure1 | calculated |  | figure1 calculated nan
773 | 70700400 |  | 8182 | 944 | TODGA | 0.02017179 | ndodecane | HNO3 | 1 |  |  |  |  | 1 | 1 | 0.001431977 | 0.00143403 | 0 |  | 0 |  |  | 45 | 60 | 0 | arisaka2011 | DOI: 10.1080/07366299.2011.539127 | 1 | CCCCCCCCN(CCCCCCCC)C(=O)COCC(=O)N(CCCCCCCC)CCCCCCCC | [N+](=O)(O)[O-] |  | CCCCCCCCCCCC | figure1 | calculated |  | figure1 calculated nan
774 | 70700400 |  | 8182 | 944 | TODGA | 0.10233 | ndodecane | HNO3 | 1 |  |  |  |  | 1 | 1 | 0.007552917 | 0.007610398 | 0 |  | 0 |  |  | 45 | 60 | 0 | arisaka2011 | DOI: 10.1080/07366299.2011.539127 | 1 | CCCCCCCCN(CCCCCCCC)C(=O)COCC(=O)N(CCCCCCCC)CCCCCCCC | [N+](=O)(O)[O-] |  | CCCCCCCCCCCC | figure1 | calculated |  | figure1 calculated nan
775 | 70700400 |  | 8182 | 944 | TODGA | 0.05078781 | ndodecane | HNO3 | 1 |  |  |  |  | 1 | 1 | 0.003727829 | 0.003741778 | 0 |  | 0 |  |  | 45 | 60 | 0 | arisaka2011 | DOI: 10.1080/07366299.2011.539127 | 1 | CCCCCCCCN(CCCCCCCC)C(=O)COCC(=O)N(CCCCCCCC)CCCCCCCC | [N+](=O)(O)[O-] |  | CCCCCCCCCCCC | figure1 | calculated |  | figure1 calculated nan
776 | 70700400 |  | 8182 | 944 | TODGA | 0.0199613 | ndodecane | HNO3 | 1 |  |  |  |  | 1 | 1 | 0.001424825 | 0.001426858 | 0 |  | 0 |  |  | 45 | 60 | 0 | arisaka2011 | DOI: 10.1080/07366299.2011.539127 | 1 | CCCCCCCCN(CCCCCCCC)C(=O)COCC(=O)N(CCCCCCCC)CCCCCCCC | [N+](=O)(O)[O-] |  | CCCCCCCCCCCC | figure1 | calculated |  | figure1 calculated nan
777 | 70700400 |  | 8182 | 944 | TODGA | 0.1032294 | ndodecane | HNO3 | 1 |  |  |  |  | 1 | 1 | 0.007496594 | 0.007553218 | 0 |  | 0 |  |  | 45 | 60 | 0 | arisaka2011 | DOI: 10.1080/07366299.2011.539127 | 1 | CCCCCCCCN(CCCCCCCC)C(=O)COCC(=O)N(CCCCCCCC)CCCCCCCC | [N+](=O)(O)[O-] |  | CCCCCCCCCCCC | figure1 | calculated |  | figure1 calculated nan
778 | 70700400 |  | 8182 | 944 | TODGA | 0.05053898 | ndodecane | HNO3 | 1 |  |  |  |  | 1 | 1 | 0.003709132 | 0.003722941 | 0 |  | 0 |  |  | 45 | 60 | 0 | arisaka2011 | DOI: 10.1080/07366299.2011.539127 | 1 | CCCCCCCCN(CCCCCCCC)C(=O)COCC(=O)N(CCCCCCCC)CCCCCCCC | [N+](=O)(O)[O-] |  | CCCCCCCCCCCC | figure1 | calculated |  | figure1 calculated nan
779 | 70700400 |  | 8182 | 944 | TODGA | 0.01 | ndodecane | HNO3 | 1 |  |  |  |  | 1 | 1 | 0.003 | 0.003 | 0 |  | 0 |  |  | 4.85 | 60 | 0 | arisaka2011 | DOI: 10.1080/07366299.2011.539127 | 1 | CCCCCCCCN(CCCCCCCC)C(=O)COCC(=O)N(CCCCCCCC)CCCCCCCC | [N+](=O)(O)[O-] |  | CCCCCCCCCCCC | figure1 | calculated |  | figure1 calculated nan
780 | 70700400 |  | 8182 | 944 | TODGA | 0.02 | ndodecane | HNO3 | 1 |  |  |  |  | 1 | 1 | 0.005 | 0.005 | 0 |  | 0 |  |  | 4.85 | 60 | 0 | arisaka2011 | DOI: 10.1080/07366299.2011.539127 | 1 | CCCCCCCCN(CCCCCCCC)C(=O)COCC(=O)N(CCCCCCCC)CCCCCCCC | [N+](=O)(O)[O-] |  | CCCCCCCCCCCC | figure1 | calculated |  | figure1 calculated nan
781 | 70700400 |  | 8182 | 944 | TODGA | 0.06 | ndodecane | HNO3 | 1 |  |  |  |  | 1 | 1 | 0.014 | 0.014 | 0 |  | 0 |  |  | 4.85 | 60 | 0 | arisaka2011 | DOI: 10.1080/07366299.2011.539127 | 1 | CCCCCCCCN(CCCCCCCC)C(=O)COCC(=O)N(CCCCCCCC)CCCCCCCC | [N+](=O)(O)[O-] |  | CCCCCCCCCCCC | figure1 | calculated |  | figure1 calculated nan
782 | 70700400 |  | 8182 | 944 | TODGA | 0.02025043 | ndodecane | HNO3 | 1 |  |  |  |  | 1 | 1 | 0.001422863 | 0.001424891 | 0 |  | 0 |  |  | 45 | 60 | 0 | arisaka2011 | DOI: 10.1080/07366299.2011.539127 | 1 | CCCCCCCCN(CCCCCCCC)C(=O)COCC(=O)N(CCCCCCCC)CCCCCCCC | [N+](=O)(O)[O-] |  | CCCCCCCCCCCC | figure1 | calculated |  | figure1 calculated nan
783 | 70700400 |  | 8182 | 944 | TODGA | 0.1 | ndodecane | HNO3 | 6 |  |  |  |  | 1 | 1 | 0.18 | 0.03092784 | 0 |  | 0 |  |  | 25 |  | 1 | ravi2013Feasibility | DOI: 10.1080/07366299.2013.866857 | 1 | CCCCCCCCN(CCCCCCCC)C(=O)COCC(=O)N(CCCCCCCC)CCCCCCCC | [N+](=O)(O)[O-] |  | CCCCCCCCCCCC | table1 | does loc include hno3 in aggregates? | 0 | table1 does loc include hno3 in aggregates? 0.0
784 | 129822111 |  | 8182 | 944 | D3DODGA | 0.1 | ndodecane | HNO3 | 12 |  |  |  |  | 1 | 1 | 0.28 | 0.02389078 | 0 |  | 0 |  |  | 25 |  | 1 | ravi2013Feasibility | DOI: 10.1080/07366299.2013.866857 | 1 | CCCCCCCCCCCCN(CCCCCCCCCCCC)C(=O)COCC(=O)N(CCCCCCCC)CCCCCCCC | [N+](=O)(O)[O-] |  | CCCCCCCCCCCC | table1 | does loc include hno3 in aggregates? | 0 | table1 does loc include hno3 in aggregates? 0.0
785 | 20752250 |  | 8182 | 944 | TEHDGA | 0.1 | ndodecane | HNO3 | 4 | Nd | 4.6 | 1.3 |  | 1 | 1 |  |  | 1 | 2.6 | 0 |  |  | 25 |  | 1 | ravi2013Feasibility | DOI: 10.1080/07366299.2013.866857 | 1 | CCCCC(CC)CN(CC(CC)CCCC)C(=O)COCC(=O)N(CC(CC)CCCC)CC(CC)CCCC | [N+](=O)(O)[O-] |  | CCCCCCCCCCCC | table1 | does loc include Nd in aggregates? | 0 | table1 does loc include Nd in aggregates? 0.0
786 | 70700400 |  | 8182 | 944 | TODGA | 0.1 | ndodecane | HNO3 | 4 | Nd | 6 | 0.875 |  | 1 | 1 |  |  | 1 | 2.8 | 0 |  |  | 25 |  | 1 | ravi2013Feasibility | DOI: 10.1080/07366299.2013.866857 | 1 | CCCCCCCCN(CCCCCCCC)C(=O)COCC(=O)N(CCCCCCCC)CCCCCCCC | [N+](=O)(O)[O-] |  | CCCCCCCCCCCC | table1 | does loc include Nd in aggregates? | 0 | table1 does loc include Nd in aggregates? 0.0
787 | 71406470 |  | 8182 | 944 | TDdDGA | 0.1 | ndodecane | HNO3 | 4 | Nd | 100 | 0.4705882 |  | 1 | 1 |  |  | 1 | 32 | 0 |  |  | 25 |  | 1 | ravi2013Feasibility | DOI: 10.1080/07366299.2013.866857 | 1 | CCCCCCCCCCCCN(CCCCCCCCCCCC)C(=O)COCC(=O)N(CCCCCCCCCCCC)CCCCCCCCCCCC | [N+](=O)(O)[O-] |  | CCCCCCCCCCCC | table1 | does loc include Nd in aggregates? | 0 | table1 does loc include Nd in aggregates? 0.0
788 | 129822111 |  | 8182 | 944 | D3DODGA | 0.1 | ndodecane | HNO3 | 4 | Nd | 600 | 0.05448155 |  | 1 | 1 |  |  | 1 | 31 | 0 |  |  | 25 |  | 1 | ravi2013Feasibility | DOI: 10.1080/07366299.2013.866857 | 1 | CCCCCCCCCCCCN(CCCCCCCCCCCC)C(=O)COCC(=O)N(CCCCCCCC)CCCCCCCC | [N+](=O)(O)[O-] |  | CCCCCCCCCCCC | table1 | does loc include Nd in aggregates? | 0 | table1 does loc include Nd in aggregates? 0.0
789 | 129822111 |  | 8182 | 944 | D3DODGA | 0.1 | ndodecane | HNO3 | 0.11 | U | 11 | 0 |  | 1 | 1 |  |  | 1 |  | 0 |  |  | 25 |  | 0 | ravi2013Feasibility | DOI: 10.1080/07366299.2013.866857 | 1 | CCCCCCCCCCCCN(CCCCCCCCCCCC)C(=O)COCC(=O)N(CCCCCCCC)CCCCCCCC | [N+](=O)(O)[O-] |  | CCCCCCCCCCCC | fig2 | does loc include Nd in aggregates? |  | fig2 does loc include Nd in aggregates? nan
790 | 129822111 |  | 8182 | 944 | D3DODGA | 0.1 | ndodecane | HNO3 | 1.02 | U | 11 | 0.18 |  | 1 | 1 |  |  | 1 |  | 0 |  |  | 25 |  | 0 | ravi2013Feasibility | DOI: 10.1080/07366299.2013.866857 | 1 | CCCCCCCCCCCCN(CCCCCCCCCCCC)C(=O)COCC(=O)N(CCCCCCCC)CCCCCCCC | [N+](=O)(O)[O-] |  | CCCCCCCCCCCC | fig2 | does loc include Nd in aggregates? |  | fig2 does loc include Nd in aggregates? nan
791 | 129822111 |  | 8182 | 944 | D3DODGA | 0.1 | ndodecane | HNO3 | 3.03 | U | 11 | 1.08 |  | 1 | 1 |  |  | 1 |  | 0 |  |  | 25 |  | 0 | ravi2013Feasibility | DOI: 10.1080/07366299.2013.866857 | 1 | CCCCCCCCCCCCN(CCCCCCCCCCCC)C(=O)COCC(=O)N(CCCCCCCC)CCCCCCCC | [N+](=O)(O)[O-] |  | CCCCCCCCCCCC | fig2 | does loc include Nd in aggregates? |  | fig2 does loc include Nd in aggregates? nan
792 | 129822111 |  | 8182 | 944 | D3DODGA | 0.1 | ndodecane | HNO3 | 4.01 | U | 11 | 2.94 |  | 1 | 1 |  |  | 1 |  | 0 |  |  | 25 |  | 0 | ravi2013Feasibility | DOI: 10.1080/07366299.2013.866857 | 1 | CCCCCCCCCCCCN(CCCCCCCCCCCC)C(=O)COCC(=O)N(CCCCCCCC)CCCCCCCC | [N+](=O)(O)[O-] |  | CCCCCCCCCCCC | fig2 | does loc include Nd in aggregates? |  | fig2 does loc include Nd in aggregates? nan
793 | 129822111 |  | 8182 | 944 | D3DODGA | 0.1 | ndodecane | HNO3 | 6.03 | U | 11 | 5 |  | 1 | 1 |  |  | 1 |  | 0 |  |  | 25 |  | 0 | ravi2013Feasibility | DOI: 10.1080/07366299.2013.866857 | 1 | CCCCCCCCCCCCN(CCCCCCCCCCCC)C(=O)COCC(=O)N(CCCCCCCC)CCCCCCCC | [N+](=O)(O)[O-] |  | CCCCCCCCCCCC | fig2 | does loc include Nd in aggregates? |  | fig2 does loc include Nd in aggregates? nan
794 | 20752250 |  | 8182 | 944 | TEHDGA | 0.1 | ndodecane | HNO3 | 6 |  |  |  |  | 1 | 1 | 0.12 | 0.02040816 | 0 |  | 0 |  |  | 25 |  | 1 | ravi2013Feasibility | DOI: 10.1080/07366299.2013.866857 | 1 | CCCCC(CC)CN(CC(CC)CCCC)C(=O)COCC(=O)N(CC(CC)CCCC)CC(CC)CCCC | [N+](=O)(O)[O-] |  | CCCCCCCCCCCC | table1 | does loc include hno3 in aggregates? | 0 | table1 does loc include hno3 in aggregates? 0.0
795 | 31357 |  | 8182 | 944 | TBP | 1.1 | ndodecane | HNO3 | 15 |  |  |  |  | 1 | 1 |  |  | 0 |  | 0 |  |  | 25 |  | 1 | ivanov2017 | DOI: 10.1080/07366299.2017.1336048 | 1 | CCCCOP(=O)(OCCCC)OCCCC | [N+](=O)(O)[O-] |  | CCCCCCCCCCCC | text |  | 0 | text nan 0.0
796 | 70700400 |  | 8182 | 944 | TODGA | 0.2 | kerosene | HNO3 | 5 | Th | 23.70383 |  |  |  | 1 |  |  | 1 |  | 0 |  | 0 | 23.85 | 15 | 1 | whittaker2018 | DOI: 10.1080/07366299.2018.146426 | 1 | CCCCCCCCN(CCCCCCCC)C(=O)COCC(=O)N(CCCCCCCC)CCCCCCCC | [N+](=O)(O)[O-] |  | CCCCCCCCCCCC |  |  | 0 | nan nan 0.0
797 | 70700400 |  | 8182 | 944 | TODGA | 0.1 | ndodecane | HNO3 | 3 | Nd |  |  |  | 1 | 1 |  |  | 1 | 8 | 0 |  |  | 25 | 30 | 1 | berthon2021 | DOI: 10.1080/07366299.2020.1831782 | 1 | CCCCCCCCN(CCCCCCCC)C(=O)COCC(=O)N(CCCCCCCC)CCCCCCCC | [N+](=O)(O)[O-] |  | CCCCCCCCCCCC | pag206 |  |  | pag206 nan nan
798 | 70700400 |  | 8182 | 944 | TODGA | 0.01004 | ndodecane | HNO3 | 1 |  |  |  |  | 1 | 1 | 0.008418922 | 0.008490402 | 0 |  | 0 |  |  | 25 | 45 | 0 | ansari2013 | DOI: 10.1081/SEI-200066296 | 1 | CCCCCCCCN(CCCCCCCC)C(=O)COCC(=O)N(CCCCCCCC)CCCCCCCC | [N+](=O)(O)[O-] |  | CCCCCCCCCCCC | figure3 | loglogscale |  | figure3 loglogscale nan
799 | 70700400 |  | 8182 | 944 | TODGA | 0.08897 | ndodecane | HNO3 | 1 |  |  |  |  | 1 | 1 | 0.07445518 | 0.0804447 | 0 |  | 0 |  |  | 25 | 45 | 0 | ansari2013 | DOI: 10.1081/SEI-200066296 | 1 | CCCCCCCCN(CCCCCCCC)C(=O)COCC(=O)N(CCCCCCCC)CCCCCCCC | [N+](=O)(O)[O-] |  | CCCCCCCCCCCC | figure3 | loglogscale |  | figure3 loglogscale nan
800 | 70700400 |  | 8182 | 944 | TODGA | 0.12104 | ndodecane | HNO3 | 1 |  |  |  |  | 1 | 1 | 0.09723994 | 0.107714 | 0 |  | 0 |  |  | 25 | 45 | 0 | ansari2013 | DOI: 10.1081/SEI-200066296 | 1 | CCCCCCCCN(CCCCCCCC)C(=O)COCC(=O)N(CCCCCCCC)CCCCCCCC | [N+](=O)(O)[O-] |  | CCCCCCCCCCCC | figure3 | loglogscale |  | figure3 loglogscale nan
801 | 70700400 |  | 8182 | 944 | TODGA | 0.04761 | ndodecane | HNO3 | 1 |  |  |  |  | 1 | 1 | 0.04052881 | 0.04224078 | 0 |  | 0 |  |  | 25 | 45 | 0 | ansari2013 | DOI: 10.1081/SEI-200066296 | 1 | CCCCCCCCN(CCCCCCCC)C(=O)COCC(=O)N(CCCCCCCC)CCCCCCCC | [N+](=O)(O)[O-] |  | CCCCCCCCCCCC | figure3 | loglogscale |  | figure3 loglogscale nan
802 | 70700400 |  | 8182 | 944 | TODGA | 0.1659 | ndodecane | HNO3 | 1 |  |  |  |  | 1 | 1 | 0.12902 | 0.14813 | 0 |  | 0 |  |  | 25 | 45 |  | ansari2013 | DOI: 10.1081/SEI-200066296 | 1 | CCCCCCCCN(CCCCCCCC)C(=O)COCC(=O)N(CCCCCCCC)CCCCCCCC | [N+](=O)(O)[O-] |  | CCCCCCCCCCCC | figure3 | loglogscale |  | figure3 loglogscale nan
803 | 70700400 |  | 8182 | 944 | TODGA | 0.15189 | ndodecane | HNO3 | 1 |  |  |  |  | 1 | 1 | 0.11881 | 0.13483 | 0 |  | 0 |  |  | 25 | 45 |  | ansari2013 | DOI: 10.1081/SEI-200066296 | 1 | CCCCCCCCN(CCCCCCCC)C(=O)COCC(=O)N(CCCCCCCC)CCCCCCCC | [N+](=O)(O)[O-] |  | CCCCCCCCCCCC | figure3 | loglogscale |  | figure3 loglogscale nan
804 | 70700400 |  | 8182 | 944 | TODGA | 0.1214 | ndodecane | HNO3 | 1 |  |  |  |  | 1 | 1 | 0.09758 | 0.10814 | 0 |  | 0 |  |  | 25 | 45 |  | ansari2013 | DOI: 10.1081/SEI-200066296 | 1 | CCCCCCCCN(CCCCCCCC)C(=O)COCC(=O)N(CCCCCCCC)CCCCCCCC | [N+](=O)(O)[O-] |  | CCCCCCCCCCCC | figure3 | loglogscale |  | figure3 loglogscale nan
805 | 70700400 |  | 8182 | 944 | TODGA | 0.04741 | ndodecane | HNO3 | 1 |  |  |  |  | 1 | 1 | 0.04034 | 0.04203 | 0 |  | 0 |  |  | 25 | 45 |  | ansari2013 | DOI: 10.1081/SEI-200066296 | 1 | CCCCCCCCN(CCCCCCCC)C(=O)COCC(=O)N(CCCCCCCC)CCCCCCCC | [N+](=O)(O)[O-] |  | CCCCCCCCCCCC | figure3 | loglogscale |  | figure3 loglogscale nan
806 | 70700400 |  | 8182 | 944 | TODGA | 0.01002 | ndodecane | HNO3 | 1 |  |  |  |  | 1 | 1 | 0.00842 | 0.00849 | 0 |  | 0 |  |  | 25 | 45 |  | ansari2013 | DOI: 10.1081/SEI-200066296 | 1 | CCCCCCCCN(CCCCCCCC)C(=O)COCC(=O)N(CCCCCCCC)CCCCCCCC | [N+](=O)(O)[O-] |  | CCCCCCCCCCCC | figure3 | loglogscale |  | figure3 loglogscale nan
807 | 70700400 |  | 8182 | 944 | TODGA | 0.16538 | ndodecane | HNO3 | 1 |  |  |  |  | 1 | 1 | 0.1285758 | 0.1475467 | 0 |  | 0 |  |  | 25 | 45 |  | ansari2013 | DOI: 10.1081/SEI-200066296 | 1 | CCCCCCCCN(CCCCCCCC)C(=O)COCC(=O)N(CCCCCCCC)CCCCCCCC | [N+](=O)(O)[O-] |  | CCCCCCCCCCCC | figure3 | loglogscale |  | figure3 loglogscale nan
808 | 70700400 |  | 8182 | 944 | TODGA | 0.1514 | ndodecane | HNO3 | 1 |  |  |  |  | 1 | 1 | 0.1183982 | 0.1342989 | 0 |  | 0 |  |  | 25 | 45 |  | ansari2013 | DOI: 10.1081/SEI-200066296 | 1 | CCCCCCCCN(CCCCCCCC)C(=O)COCC(=O)N(CCCCCCCC)CCCCCCCC | [N+](=O)(O)[O-] |  | CCCCCCCCCCCC | figure3 | loglogscale |  | figure3 loglogscale nan
809 | 70700400 |  | 8182 | 944 | TODGA | 0.12156 | ndodecane | HNO3 | 1 |  |  |  |  | 1 | 1 | 0.09777535 | 0.1083714 | 0 |  | 0 |  |  | 25 | 45 |  | ansari2013 | DOI: 10.1081/SEI-200066296 | 1 | CCCCCCCCN(CCCCCCCC)C(=O)COCC(=O)N(CCCCCCCC)CCCCCCCC | [N+](=O)(O)[O-] |  | CCCCCCCCCCCC | figure3 | loglogscale |  | figure3 loglogscale nan
810 | 70700400 |  | 8182 | 944 | TODGA | 0.08942 | ndodecane | HNO3 | 1 |  |  |  |  | 1 | 1 | 0.07486966 | 0.08092877 | 0 |  | 0 |  |  | 25 | 45 |  | ansari2013 | DOI: 10.1081/SEI-200066296 | 1 | CCCCCCCCN(CCCCCCCC)C(=O)COCC(=O)N(CCCCCCCC)CCCCCCCC | [N+](=O)(O)[O-] |  | CCCCCCCCCCCC | figure3 | loglogscale |  | figure3 loglogscale nan
811 | 70700400 |  | 8182 | 944 | TODGA | 0.0471 | ndodecane | HNO3 | 1 |  |  |  |  | 1 | 1 | 0.04004104 | 0.0417112 | 0 |  | 0 |  |  | 25 | 45 |  | ansari2013 | DOI: 10.1081/SEI-200066296 | 1 | CCCCCCCCN(CCCCCCCC)C(=O)COCC(=O)N(CCCCCCCC)CCCCCCCC | [N+](=O)(O)[O-] |  | CCCCCCCCCCCC | figure3 | loglogscale |  | figure3 loglogscale nan
812 | 70700400 |  | 8182 | 944 | TODGA | 0.01006 | ndodecane | HNO3 | 1 |  |  |  |  | 1 | 1 | 0.008474379 | 0.008546808 | 0 |  | 0 |  |  | 25 | 45 |  | ansari2013 | DOI: 10.1081/SEI-200066296 | 1 | CCCCCCCCN(CCCCCCCC)C(=O)COCC(=O)N(CCCCCCCC)CCCCCCCC | [N+](=O)(O)[O-] |  | CCCCCCCCCCCC | figure3 | loglogscale |  | figure3 loglogscale nan
813 | 70700400 |  | 8182 | 944 | TODGA | 0.16703 | ndodecane | HNO3 | 1 |  |  |  |  | 1 | 1 | 0.1299067 | 0.1493021 | 0 |  | 0 |  |  | 25 | 45 | 0 | ansari2013 | DOI: 10.1081/SEI-200066296 | 1 | CCCCCCCCN(CCCCCCCC)C(=O)COCC(=O)N(CCCCCCCC)CCCCCCCC | [N+](=O)(O)[O-] |  | CCCCCCCCCCCC | figure3 | loglogscale |  | figure3 loglogscale nan
814 | 70700400 |  | 8182 | 944 | TODGA | 0.15271 | ndodecane | HNO3 | 1 |  |  |  |  | 1 | 1 | 0.1196279 | 0.1358834 | 0 |  | 0 |  |  | 25 | 45 | 0 | ansari2013 | DOI: 10.1081/SEI-200066296 | 1 | CCCCCCCCN(CCCCCCCC)C(=O)COCC(=O)N(CCCCCCCC)CCCCCCCC | [N+](=O)(O)[O-] |  | CCCCCCCCCCCC | figure3 | loglogscale |  | figure3 loglogscale nan
815 | 70700400 |  | 8182 | 944 | TODGA | 0.12161 | ndodecane | HNO3 | 1 |  |  |  |  | 1 | 1 | 0.09773835 | 0.1083259 | 0 |  | 0 |  |  | 25 | 45 | 0 | ansari2013 | DOI: 10.1081/SEI-200066296 | 1 | CCCCCCCCN(CCCCCCCC)C(=O)COCC(=O)N(CCCCCCCC)CCCCCCCC | [N+](=O)(O)[O-] |  | CCCCCCCCCCCC | figure3 | loglogscale |  | figure3 loglogscale nan
816 | 70700400 |  | 8182 | 944 | TODGA | 0.08946 | ndodecane | HNO3 | 1 |  |  |  |  | 1 | 1 | 0.07499 | 0.08108 | 0 |  | 0 |  |  | 25 | 45 |  | ansari2013 | DOI: 10.1081/SEI-200066296 | 1 | CCCCCCCCN(CCCCCCCC)C(=O)COCC(=O)N(CCCCCCCC)CCCCCCCC | [N+](=O)(O)[O-] |  | CCCCCCCCCCCC | figure3 | loglogscale |  | figure3 loglogscale nan
817 | 70700400 |  | 8182 | 944 | TODGA | 0.09 | ndodecane | HNO3 | 1 |  |  |  |  | 1 | 1 | 0.07565957 | 0.0818525 | 0 |  | 0 |  |  | 25 | 45 | 0 | ansari2013 | DOI: 10.1081/SEI-200066296 | 1 | CCCCCCCCN(CCCCCCCC)C(=O)COCC(=O)N(CCCCCCCC)CCCCCCCC | [N+](=O)(O)[O-] |  | CCCCCCCCCCCC | figure3 | loglogscale |  | figure3 loglogscale nan
818 | 70700400 |  | 8182 | 944 | TODGA | 0.16528 | ndodecane | HNO3 | 1 |  |  |  |  | 1 | 1 | 0.1285758 | 0.1475467 | 0 |  | 0 |  |  | 25 | 45 | 0 | ansari2013 | DOI: 10.1081/SEI-200066296 | 1 | CCCCCCCCN(CCCCCCCC)C(=O)COCC(=O)N(CCCCCCCC)CCCCCCCC | [N+](=O)(O)[O-] |  | CCCCCCCCCCCC | figure3 | loglogscale |  | figure3 loglogscale nan
819 | 70700400 |  | 8182 | 944 | TODGA | 0.15156 | ndodecane | HNO3 | 1 |  |  |  |  | 1 | 1 | 0.1183982 | 0.1342989 | 0 |  | 0 |  |  | 25 | 45 | 0 | ansari2013 | DOI: 10.1081/SEI-200066296 | 1 | CCCCCCCCN(CCCCCCCC)C(=O)COCC(=O)N(CCCCCCCC)CCCCCCCC | [N+](=O)(O)[O-] |  | CCCCCCCCCCCC | figure3 | loglogscale |  | figure3 loglogscale nan
820 | 70700400 |  | 8182 | 944 | TODGA | 0.00997 | ndodecane | HNO3 | 1 |  |  |  |  | 1 | 1 | 0.008375192 | 0.008445928 | 0 |  | 0 |  |  | 25 | 45 | 0 | ansari2013 | DOI: 10.1081/SEI-200066296 | 1 | CCCCCCCCN(CCCCCCCC)C(=O)COCC(=O)N(CCCCCCCC)CCCCCCCC | [N+](=O)(O)[O-] |  | CCCCCCCCCCCC | figure3 | loglogscale |  | figure3 loglogscale nan
821 | 70700400 |  | 8182 | 944 | TODGA | 0.04751 | ndodecane | HNO3 | 1 |  |  |  |  | 1 | 1 | 0.04044284 | 0.04214741 | 0 |  | 0 |  |  | 25 | 45 | 0 | ansari2013 | DOI: 10.1081/SEI-200066296 | 1 | CCCCCCCCN(CCCCCCCC)C(=O)COCC(=O)N(CCCCCCCC)CCCCCCCC | [N+](=O)(O)[O-] |  | CCCCCCCCCCCC | figure3 | loglogscale |  | figure3 loglogscale nan
822 | 20752250 |  | 8182 | 944 | TEHDGA | 0.15 | ndodecane | HNO3 | 2 |  | 0 |  |  | 1 | 1 |  | 0.02 | 0 |  | 0 |  | 0 | 26.85 | 60 | 0 | campbell2017 | DOI:10.1080/07366299.2017.1400161 | 1 | CCCCC(CC)CN(CC(CC)CCCC)C(=O)COCC(=O)N(CC(CC)CCCC)CC(CC)CCCC | [N+](=O)(O)[O-] |  | CCCCCCCCCCCC |  |  | 1 | nan nan 1.0
823 | 20752250 |  | 8182 | 944 | TEHDGA | 0.1 | ndodecane | HNO3 | 1 |  | 0 |  |  | 1 | 1 |  | 0.01 | 0 |  | 0 |  | 0 | 26.85 | 60 | 0 | campbell2017 | DOI:10.1080/07366299.2017.1400161 | 1 | CCCCC(CC)CN(CC(CC)CCCC)C(=O)COCC(=O)N(CC(CC)CCCC)CC(CC)CCCC | [N+](=O)(O)[O-] |  | CCCCCCCCCCCC |  |  | 1 | nan nan 1.0
824 | 20752250 |  | 8182 | 944 | TEHDGA | 0.2 | ndodecane | HNO3 | 4 |  | 0 |  |  | 1 | 1 |  |  | 0 |  | 0 |  | 0 | 25 | 60 | 1 | campbell2017 | DOI:10.1080/07366299.2017.1400161 | 1 | CCCCC(CC)CN(CC(CC)CCCC)C(=O)COCC(=O)N(CC(CC)CCCC)CC(CC)CCCC | [N+](=O)(O)[O-] |  | CCCCCCCCCCCC |  |  | 0 | nan nan 0.0
825 | 20752250 |  | 8182 | 944 | TEHDGA | 0.08 | ndodecane | HNO3 | 2 |  |  |  |  | 1 | 1 | 0.04615998 | 0.0236 | 0 |  | 0 |  |  | 26.85 | 60 |  | campbell2017 | DOI:10.1080/07366299.2017.1400161 | 1 | CCCCC(CC)CN(CC(CC)CCCC)C(=O)COCC(=O)N(CC(CC)CCCC)CC(CC)CCCC | [N+](=O)(O)[O-] |  | CCCCCCCCCCCC | fig3 a |  |  | fig3 a nan nan
826 | 20752250 |  | 8182 | 944 | TEHDGA | 0.1 | ndodecane | HNO3 | 0.312 |  |  |  |  | 1 | 1 | 0.001400254 | 0.005 | 0 |  | 0 |  |  | 25 | 60 |  | campbell2017 | DOI:10.1080/07366299.2017.1400161 | 1 | CCCCC(CC)CN(CC(CC)CCCC)C(=O)COCC(=O)N(CC(CC)CCCC)CC(CC)CCCC | [N+](=O)(O)[O-] |  | CCCCCCCCCCCC | fig3b |  |  | fig3b nan nan
827 | 20752250 |  | 8182 | 944 | TEHDGA | 0.1 | ndodecane | HNO3 | 0.1033 |  |  |  |  | 1 | 1 | 0.00016 | 0.0015 | 0 |  | 0 |  |  | 40 | 60 |  | campbell2017 | DOI:10.1080/07366299.2017.1400161 | 1 | CCCCC(CC)CN(CC(CC)CCCC)C(=O)COCC(=O)N(CC(CC)CCCC)CC(CC)CCCC | [N+](=O)(O)[O-] |  | CCCCCCCCCCCC | fig3d |  |  | fig3d nan nan
828 | 20752250 |  | 8182 | 944 | TEHDGA | 0.1 | ndodecane | HNO3 | 0.3031 |  |  |  |  | 1 | 1 | 0.00126 | 0.0042 | 0 |  | 0 |  |  | 40 | 60 |  | campbell2017 | DOI:10.1080/07366299.2017.1400161 | 1 | CCCCC(CC)CN(CC(CC)CCCC)C(=O)COCC(=O)N(CC(CC)CCCC)CC(CC)CCCC | [N+](=O)(O)[O-] |  | CCCCCCCCCCCC | fig3d |  |  | fig3d nan nan
829 | 20752250 |  | 8182 | 944 | TEHDGA | 0.1 | ndodecane | HNO3 | 0.7107 |  |  |  |  | 1 | 1 | 0.00622 | 0.0088 | 0 |  | 0 |  |  | 40 | 60 |  | campbell2017 | DOI:10.1080/07366299.2017.1400161 | 1 | CCCCC(CC)CN(CC(CC)CCCC)C(=O)COCC(=O)N(CC(CC)CCCC)CC(CC)CCCC | [N+](=O)(O)[O-] |  | CCCCCCCCCCCC | fig3d |  |  | fig3d nan nan
830 | 20752250 |  | 8182 | 944 | TEHDGA | 0.1 | ndodecane | HNO3 | 1.0148 |  |  |  |  | 1 | 1 | 0.01188 | 0.0118 | 0 |  | 0 |  |  | 40 | 60 |  | campbell2017 | DOI:10.1080/07366299.2017.1400161 | 1 | CCCCC(CC)CN(CC(CC)CCCC)C(=O)COCC(=O)N(CC(CC)CCCC)CC(CC)CCCC | [N+](=O)(O)[O-] |  | CCCCCCCCCCCC | fig3d |  |  | fig3d nan nan
831 | 20752250 |  | 8182 | 944 | TEHDGA | 0.1 | ndodecane | HNO3 | 1.5403 |  |  |  |  | 1 | 1 | 0.0299 | 0.0198 | 0 |  | 0 |  |  | 40 | 60 |  | campbell2017 | DOI:10.1080/07366299.2017.1400161 | 1 | CCCCC(CC)CN(CC(CC)CCCC)C(=O)COCC(=O)N(CC(CC)CCCC)CC(CC)CCCC | [N+](=O)(O)[O-] |  | CCCCCCCCCCCC | fig3d |  |  | fig3d nan nan
832 | 20752250 |  | 8182 | 944 | TEHDGA | 0.1 | ndodecane | HNO3 | 1.9718 |  |  |  |  | 1 | 1 | 0.05167 | 0.0269 | 0 |  | 0 |  |  | 40 | 60 |  | campbell2017 | DOI:10.1080/07366299.2017.1400161 | 1 | CCCCC(CC)CN(CC(CC)CCCC)C(=O)COCC(=O)N(CC(CC)CCCC)CC(CC)CCCC | [N+](=O)(O)[O-] |  | CCCCCCCCCCCC | fig3d |  |  | fig3d nan nan
833 | 20752250 |  | 8182 | 944 | TEHDGA | 0.1 | ndodecane | HNO3 | 2.502 |  |  |  |  | 1 | 1 | 0.07775 | 0.0321 | 0 |  | 0 |  |  | 40 | 60 |  | campbell2017 | DOI:10.1080/07366299.2017.1400161 | 1 | CCCCC(CC)CN(CC(CC)CCCC)C(=O)COCC(=O)N(CC(CC)CCCC)CC(CC)CCCC | [N+](=O)(O)[O-] |  | CCCCCCCCCCCC | fig3d |  |  | fig3d nan nan
834 | 20752250 |  | 8182 | 944 | TEHDGA | 0.1 | ndodecane | HNO3 | 3.0596 |  |  |  |  | 1 | 1 | 0.10476 | 0.0355 | 0 |  | 0 |  |  | 40 | 60 |  | campbell2017 | DOI:10.1080/07366299.2017.1400161 | 1 | CCCCC(CC)CN(CC(CC)CCCC)C(=O)COCC(=O)N(CC(CC)CCCC)CC(CC)CCCC | [N+](=O)(O)[O-] |  | CCCCCCCCCCCC | fig3d |  |  | fig3d nan nan
835 | 20752250 |  | 8182 | 944 | TEHDGA | 0.1 | ndodecane | HNO3 | 0.3045 |  |  |  |  | 1 | 1 | 0.001 | 0.0034 | 0 |  | 0 |  |  | 50 | 60 |  | campbell2017 | DOI:10.1080/07366299.2017.1400161 | 1 | CCCCC(CC)CN(CC(CC)CCCC)C(=O)COCC(=O)N(CC(CC)CCCC)CC(CC)CCCC | [N+](=O)(O)[O-] |  | CCCCCCCCCCCC | fig3e |  |  | fig3e nan nan
836 | 20752250 |  | 8182 | 944 | TEHDGA | 0.1 | ndodecane | HNO3 | 0.708 |  |  |  |  | 1 | 1 | 0.0059 | 0.0085 | 0 |  | 0 |  |  | 50 | 60 |  | campbell2017 | DOI:10.1080/07366299.2017.1400161 | 1 | CCCCC(CC)CN(CC(CC)CCCC)C(=O)COCC(=O)N(CC(CC)CCCC)CC(CC)CCCC | [N+](=O)(O)[O-] |  | CCCCCCCCCCCC | fig3e |  |  | fig3e nan nan
837 | 20752250 |  | 8182 | 944 | TEHDGA | 0.1 | ndodecane | HNO3 | 1.0113 |  |  |  |  | 1 | 1 | 0.0125 | 0.0126 | 0 |  | 0 |  |  | 50 | 60 |  | campbell2017 | DOI:10.1080/07366299.2017.1400161 | 1 | CCCCC(CC)CN(CC(CC)CCCC)C(=O)COCC(=O)N(CC(CC)CCCC)CC(CC)CCCC | [N+](=O)(O)[O-] |  | CCCCCCCCCCCC | fig3e |  |  | fig3e nan nan
838 | 20752250 |  | 8182 | 944 | TEHDGA | 0.1 | ndodecane | HNO3 | 1.5204 |  |  |  |  | 1 | 1 | 0.0275 | 0.0184 | 0 |  | 0 |  |  | 50 | 60 |  | campbell2017 | DOI:10.1080/07366299.2017.1400161 | 1 | CCCCC(CC)CN(CC(CC)CCCC)C(=O)COCC(=O)N(CC(CC)CCCC)CC(CC)CCCC | [N+](=O)(O)[O-] |  | CCCCCCCCCCCC | fig3e |  |  | fig3e nan nan
839 | 20752250 |  | 8182 | 944 | TEHDGA | 0.1 | ndodecane | HNO3 | 1.9596 |  |  |  |  | 1 | 1 | 0.0494 | 0.0259 | 0 |  | 0 |  |  | 50 | 60 |  | campbell2017 | DOI:10.1080/07366299.2017.1400161 | 1 | CCCCC(CC)CN(CC(CC)CCCC)C(=O)COCC(=O)N(CC(CC)CCCC)CC(CC)CCCC | [N+](=O)(O)[O-] |  | CCCCCCCCCCCC | fig3e |  |  | fig3e nan nan
840 | 20752250 |  | 8182 | 944 | TEHDGA | 0.1 | ndodecane | HNO3 | 2.5039 |  |  |  |  | 1 | 1 | 0.0758 | 0.0312 | 0 |  | 0 |  |  | 50 | 60 |  | campbell2017 | DOI:10.1080/07366299.2017.1400161 | 1 | CCCCC(CC)CN(CC(CC)CCCC)C(=O)COCC(=O)N(CC(CC)CCCC)CC(CC)CCCC | [N+](=O)(O)[O-] |  | CCCCCCCCCCCC | fig3e |  |  | fig3e nan nan
841 | 20752250 |  | 8182 | 944 | TEHDGA | 0.1 | ndodecane | HNO3 | 3.0205 |  |  |  |  | 1 | 1 | 0.1033 | 0.0354 | 0 |  | 0 |  |  | 50 | 60 |  | campbell2017 | DOI:10.1080/07366299.2017.1400161 | 1 | CCCCC(CC)CN(CC(CC)CCCC)C(=O)COCC(=O)N(CC(CC)CCCC)CC(CC)CCCC | [N+](=O)(O)[O-] |  | CCCCCCCCCCCC | fig3e |  |  | fig3e nan nan
842 | 20752250 |  | 8182 | 944 | TEHDGA | 0.1 | ndodecane | HNO3 | 3.014 |  |  |  |  | 1 | 1 | 0.1033 | 0.0355 | 0 |  | 0 |  |  | 35 | 60 |  | campbell2017 | DOI:10.1080/07366299.2017.1400161 | 1 | CCCCC(CC)CN(CC(CC)CCCC)C(=O)COCC(=O)N(CC(CC)CCCC)CC(CC)CCCC | [N+](=O)(O)[O-] |  | CCCCCCCCCCCC | fig3c |  |  | fig3c nan nan
843 | 20752250 |  | 8182 | 944 | TEHDGA | 0.1 | ndodecane | HNO3 | 0.105 |  |  |  |  | 1 | 1 | 0.0001153495 | 0.001 | 0 |  | 0 |  |  | 25 | 60 |  | campbell2017 | DOI:10.1080/07366299.2017.1400161 | 1 | CCCCC(CC)CN(CC(CC)CCCC)C(=O)COCC(=O)N(CC(CC)CCCC)CC(CC)CCCC | [N+](=O)(O)[O-] |  | CCCCCCCCCCCC | fig3b |  |  | fig3b nan nan
844 | 20752250 |  | 8182 | 944 | TEHDGA | 0.1 | ndodecane | HNO3 | 2.439 |  |  |  |  | 1 | 1 | 0.0755 | 0.0319 | 0 |  | 0 |  |  | 35 | 60 |  | campbell2017 | DOI:10.1080/07366299.2017.1400161 | 1 | CCCCC(CC)CN(CC(CC)CCCC)C(=O)COCC(=O)N(CC(CC)CCCC)CC(CC)CCCC | [N+](=O)(O)[O-] |  | CCCCCCCCCCCC | fig3c |  |  | fig3c nan nan
845 | 20752250 |  | 8182 | 944 | TEHDGA | 0.1 | ndodecane | HNO3 | 1.532 |  |  |  |  | 1 | 1 | 0.0294 | 0.0196 | 0 |  | 0 |  |  | 35 | 60 |  | campbell2017 | DOI:10.1080/07366299.2017.1400161 | 1 | CCCCC(CC)CN(CC(CC)CCCC)C(=O)COCC(=O)N(CC(CC)CCCC)CC(CC)CCCC | [N+](=O)(O)[O-] |  | CCCCCCCCCCCC | fig3c |  |  | fig3c nan nan
846 | 20752250 |  | 8182 | 944 | TEHDGA | 0.1 | ndodecane | HNO3 | 0.724 |  |  |  |  | 1 | 1 | 0.007536115 | 0.011 | 0 |  | 0 |  |  | 25 | 60 |  | campbell2017 | DOI:10.1080/07366299.2017.1400161 | 1 | CCCCC(CC)CN(CC(CC)CCCC)C(=O)COCC(=O)N(CC(CC)CCCC)CC(CC)CCCC | [N+](=O)(O)[O-] |  | CCCCCCCCCCCC | fig3b |  |  | fig3b nan nan
847 | 20752250 |  | 8182 | 944 | TEHDGA | 0.1 | ndodecane | HNO3 | 1.007 |  |  |  |  | 1 | 1 | 0.01504269 | 0.015 | 0 |  | 0 |  |  | 25 | 60 |  | campbell2017 | DOI:10.1080/07366299.2017.1400161 | 1 | CCCCC(CC)CN(CC(CC)CCCC)C(=O)COCC(=O)N(CC(CC)CCCC)CC(CC)CCCC | [N+](=O)(O)[O-] |  | CCCCCCCCCCCC | fig3b |  |  | fig3b nan nan
848 | 20752250 |  | 8182 | 944 | TEHDGA | 0.1 | ndodecane | HNO3 | 1.539 |  |  |  |  | 1 | 1 | 0.03364518 | 0.022 | 0 |  | 0 |  |  | 25 | 60 |  | campbell2017 | DOI:10.1080/07366299.2017.1400161 | 1 | CCCCC(CC)CN(CC(CC)CCCC)C(=O)COCC(=O)N(CC(CC)CCCC)CC(CC)CCCC | [N+](=O)(O)[O-] |  | CCCCCCCCCCCC | fig3b |  |  | fig3b nan nan
849 | 20752250 |  | 8182 | 944 | TEHDGA | 0.1 | ndodecane | HNO3 | 2.025 |  |  |  |  | 1 | 1 | 0.05802532 | 0.03 | 0 |  | 0 |  |  | 25 | 60 |  | campbell2017 | DOI:10.1080/07366299.2017.1400161 | 1 | CCCCC(CC)CN(CC(CC)CCCC)C(=O)COCC(=O)N(CC(CC)CCCC)CC(CC)CCCC | [N+](=O)(O)[O-] |  | CCCCCCCCCCCC | fig3b |  |  | fig3b nan nan
850 | 20752250 |  | 8182 | 944 | TEHDGA | 0.1 | ndodecane | HNO3 | 3.105 |  |  |  |  | 1 | 1 | 0.118883 | 0.04 | 0 |  | 0 |  |  | 25 | 60 |  | campbell2017 | DOI:10.1080/07366299.2017.1400161 | 1 | CCCCC(CC)CN(CC(CC)CCCC)C(=O)COCC(=O)N(CC(CC)CCCC)CC(CC)CCCC | [N+](=O)(O)[O-] |  | CCCCCCCCCCCC | fig3b |  |  | fig3b nan nan
851 | 20752250 |  | 8182 | 944 | TEHDGA | 0.01 | ndodecane | HNO3 | 2 |  |  |  |  | 1 | 1 | 0.00418359 | 0.0021 | 0 |  | 0 |  |  | 26.85 | 60 |  | campbell2017 | DOI:10.1080/07366299.2017.1400161 | 1 | CCCCC(CC)CN(CC(CC)CCCC)C(=O)COCC(=O)N(CC(CC)CCCC)CC(CC)CCCC | [N+](=O)(O)[O-] |  | CCCCCCCCCCCC | fig3 a |  |  | fig3 a nan nan
852 | 20752250 |  | 8182 | 944 | TEHDGA | 0.03 | ndodecane | HNO3 | 2 |  |  |  |  | 1 | 1 | 0.01429086 | 0.0072 | 0 |  | 0 |  |  | 26.85 | 60 |  | campbell2017 | DOI:10.1080/07366299.2017.1400161 | 1 | CCCCC(CC)CN(CC(CC)CCCC)C(=O)COCC(=O)N(CC(CC)CCCC)CC(CC)CCCC | [N+](=O)(O)[O-] |  | CCCCCCCCCCCC | fig3 a |  |  | fig3 a nan nan
853 | 20752250 |  | 8182 | 944 | TEHDGA | 0.05 | ndodecane | HNO3 | 2 |  |  |  |  | 1 | 1 | 0.02471903 | 0.0125 | 0 |  | 0 |  |  | 26.85 | 60 |  | campbell2017 | DOI:10.1080/07366299.2017.1400161 | 1 | CCCCC(CC)CN(CC(CC)CCCC)C(=O)COCC(=O)N(CC(CC)CCCC)CC(CC)CCCC | [N+](=O)(O)[O-] |  | CCCCCCCCCCCC | fig3 a |  |  | fig3 a nan nan
854 | 20752250 |  | 8182 | 944 | TEHDGA | 0.1 | ndodecane | HNO3 | 2 |  |  |  |  | 1 | 1 | 0.05498222 | 0.0283 | 0 |  | 0 |  |  | 26.85 | 60 |  | campbell2017 | DOI:10.1080/07366299.2017.1400161 | 1 | CCCCC(CC)CN(CC(CC)CCCC)C(=O)COCC(=O)N(CC(CC)CCCC)CC(CC)CCCC | [N+](=O)(O)[O-] |  | CCCCCCCCCCCC | fig3 a |  |  | fig3 a nan nan
855 | 20752250 |  | 8182 | 944 | TEHDGA | 0.15 | ndodecane | HNO3 | 2 |  |  |  |  | 1 | 1 | 0.08850301 | 0.0463 | 0 |  | 0 |  |  | 26.85 | 60 |  | campbell2017 | DOI:10.1080/07366299.2017.1400161 | 1 | CCCCC(CC)CN(CC(CC)CCCC)C(=O)COCC(=O)N(CC(CC)CCCC)CC(CC)CCCC | [N+](=O)(O)[O-] |  | CCCCCCCCCCCC | fig3 a |  |  | fig3 a nan nan
856 | 20752250 |  | 8182 | 944 | TEHDGA | 0.2 | ndodecane | HNO3 | 2 |  |  |  |  | 1 | 1 | 0.125207 | 0.0668 | 0 |  | 0 |  |  | 26.85 | 60 |  | campbell2017 | DOI:10.1080/07366299.2017.1400161 | 1 | CCCCC(CC)CN(CC(CC)CCCC)C(=O)COCC(=O)N(CC(CC)CCCC)CC(CC)CCCC | [N+](=O)(O)[O-] |  | CCCCCCCCCCCC | fig3 a |  |  | fig3 a nan nan
857 | 20752250 |  | 8182 | 944 | TEHDGA | 0.1 | ndodecane | HNO3 | 0.102 |  |  |  |  | 1 | 1 | 0.0001 | 0.0013 | 0 |  | 0 |  |  | 35 | 60 |  | campbell2017 | DOI:10.1080/07366299.2017.1400161 | 1 | CCCCC(CC)CN(CC(CC)CCCC)C(=O)COCC(=O)N(CC(CC)CCCC)CC(CC)CCCC | [N+](=O)(O)[O-] |  | CCCCCCCCCCCC | fig3c |  |  | fig3c nan nan
858 | 20752250 |  | 8182 | 944 | TEHDGA | 0.1 | ndodecane | HNO3 | 0.305 |  |  |  |  | 1 | 1 | 0.0012 | 0.004 | 0 |  | 0 |  |  | 35 | 60 |  | campbell2017 | DOI:10.1080/07366299.2017.1400161 | 1 | CCCCC(CC)CN(CC(CC)CCCC)C(=O)COCC(=O)N(CC(CC)CCCC)CC(CC)CCCC | [N+](=O)(O)[O-] |  | CCCCCCCCCCCC | fig3c |  |  | fig3c nan nan
859 | 20752250 |  | 8182 | 944 | TEHDGA | 0.1 | ndodecane | HNO3 | 0.706 |  |  |  |  | 1 | 1 | 0.0067 | 0.0096 | 0 |  | 0 |  |  | 35 | 60 |  | campbell2017 | DOI:10.1080/07366299.2017.1400161 | 1 | CCCCC(CC)CN(CC(CC)CCCC)C(=O)COCC(=O)N(CC(CC)CCCC)CC(CC)CCCC | [N+](=O)(O)[O-] |  | CCCCCCCCCCCC | fig3c |  |  | fig3c nan nan
860 | 20752250 |  | 8182 | 944 | TEHDGA | 0.1 | ndodecane | HNO3 | 1.019 |  |  |  |  | 1 | 1 | 0.013 | 0.0129 | 0 |  | 0 |  |  | 35 | 60 |  | campbell2017 | DOI:10.1080/07366299.2017.1400161 | 1 | CCCCC(CC)CN(CC(CC)CCCC)C(=O)COCC(=O)N(CC(CC)CCCC)CC(CC)CCCC | [N+](=O)(O)[O-] |  | CCCCCCCCCCCC | fig3c |  |  | fig3c nan nan
861 | 20752250 |  | 8182 | 944 | TEHDGA | 0.1 | ndodecane | HNO3 | 1.97 |  |  |  |  | 1 | 1 | 0.0503 | 0.0262 | 0 |  | 0 |  |  | 35 | 60 |  | campbell2017 | DOI:10.1080/07366299.2017.1400161 | 1 | CCCCC(CC)CN(CC(CC)CCCC)C(=O)COCC(=O)N(CC(CC)CCCC)CC(CC)CCCC | [N+](=O)(O)[O-] |  | CCCCCCCCCCCC | fig3c |  |  | fig3c nan nan
862 | 20752250 |  | 8182 | 944 | TEHDGA | 0.1 | ndodecane | HNO3 | 0.9848 |  |  |  |  | 1 | 1 | 0.0148 | 0.0153 | 0 |  | 0 |  |  | 25 | 60 |  | campbell2017 | DOI:10.1080/07366299.2017.1400161 | 1 | CCCCC(CC)CN(CC(CC)CCCC)C(=O)COCC(=O)N(CC(CC)CCCC)CC(CC)CCCC | [N+](=O)(O)[O-] |  | CCCCCCCCCCCC | fig3b | assuming initial HNO3 |  | fig3b assuming initial HNO3 nan
863 | 20752250 |  | 8182 | 944 | TEHDGA | 0.1 | ndodecane | HNO3 | 0.7172 |  |  |  |  | 1 | 1 | 0.0074 | 0.0104 | 0 |  | 0 |  |  | 25 | 60 |  | campbell2017 | DOI:10.1080/07366299.2017.1400161 | 1 | CCCCC(CC)CN(CC(CC)CCCC)C(=O)COCC(=O)N(CC(CC)CCCC)CC(CC)CCCC | [N+](=O)(O)[O-] |  | CCCCCCCCCCCC | fig3b | assuming initial HNO3 |  | fig3b assuming initial HNO3 nan
864 | 20752250 |  | 8182 | 944 | TEHDGA | 0.1 | ndodecane | HNO3 | 1.507667 |  |  |  |  | 1 | 1 | 0.03298316 | 0.02236667 | 0 |  | 0 |  |  | 25 | 60 |  | campbell2017 | DOI:10.1080/07366299.2017.1400161 | 1 | CCCCC(CC)CN(CC(CC)CCCC)C(=O)COCC(=O)N(CC(CC)CCCC)CC(CC)CCCC | [N+](=O)(O)[O-] |  | CCCCCCCCCCCC | fig3b | assuming initial HNO3 |  | fig3b assuming initial HNO3 nan
865 | 20752250 |  | 8182 | 944 | TEHDGA | 0.0811 | ndodecane | HNO3 | 2 |  |  |  |  | 1 | 1 | 0.0467 | 0.0239 | 0 |  | 0 |  |  | 25 | 60 |  | campbell2017 | DOI:10.1080/07366299.2017.1400161 | 1 | CCCCC(CC)CN(CC(CC)CCCC)C(=O)COCC(=O)N(CC(CC)CCCC)CC(CC)CCCC | [N+](=O)(O)[O-] |  | CCCCCCCCCCCC | fig3a | assuming initi HNO3 =2 |  | fig3a assuming initi HNO3 =2 nan
866 | 20752250 |  | 8182 | 944 | TEHDGA | 0.0982 | ndodecane | HNO3 | 2 |  |  |  |  | 1 | 1 | 0.055 | 0.0283 | 0 |  | 0 |  |  | 25 | 60 |  | campbell2017 | DOI:10.1080/07366299.2017.1400161 | 1 | CCCCC(CC)CN(CC(CC)CCCC)C(=O)COCC(=O)N(CC(CC)CCCC)CC(CC)CCCC | [N+](=O)(O)[O-] |  | CCCCCCCCCCCC | fig3a | assuming initi HNO3 =2 |  | fig3a assuming initi HNO3 =2 nan
867 | 20752250 |  | 8182 | 944 | TEHDGA | 0.1516 | ndodecane | HNO3 | 2 |  |  |  |  | 1 | 1 | 0.0894 | 0.0468 | 0 |  | 0 |  |  | 25 | 60 |  | campbell2017 | DOI:10.1080/07366299.2017.1400161 | 1 | CCCCC(CC)CN(CC(CC)CCCC)C(=O)COCC(=O)N(CC(CC)CCCC)CC(CC)CCCC | [N+](=O)(O)[O-] |  | CCCCCCCCCCCC | fig3a | assuming initi HNO3 =2 |  | fig3a assuming initi HNO3 =2 nan
868 | 20752250 |  | 8182 | 944 | TEHDGA | 0.1951 | ndodecane | HNO3 | 2 |  |  |  |  | 1 | 1 | 0.1259 | 0.0672 | 0 |  | 0 |  |  | 25 | 60 |  | campbell2017 | DOI:10.1080/07366299.2017.1400161 | 1 | CCCCC(CC)CN(CC(CC)CCCC)C(=O)COCC(=O)N(CC(CC)CCCC)CC(CC)CCCC | [N+](=O)(O)[O-] |  | CCCCCCCCCCCC | fig3a | assuming initi HNO3 =2 |  | fig3a assuming initi HNO3 =2 nan
869 | 20752250 |  | 8182 | 944 | TEHDGA | 0.0105 | ndodecane | HNO3 | 2 |  |  |  |  | 1 | 1 | 0.0042 | 0.0021 | 0 |  | 0 |  |  | 25 | 60 |  | campbell2017 | DOI:10.1080/07366299.2017.1400161 | 1 | CCCCC(CC)CN(CC(CC)CCCC)C(=O)COCC(=O)N(CC(CC)CCCC)CC(CC)CCCC | [N+](=O)(O)[O-] |  | CCCCCCCCCCCC | fig3a | assuming initi HNO3 =2 |  | fig3a assuming initi HNO3 =2 nan
870 | 20752250 |  | 8182 | 944 | TEHDGA | 0.031 | ndodecane | HNO3 | 2 |  |  |  |  | 1 | 1 | 0.0145 | 0.0073 | 0 |  | 0 |  |  | 25 | 60 |  | campbell2017 | DOI:10.1080/07366299.2017.1400161 | 1 | CCCCC(CC)CN(CC(CC)CCCC)C(=O)COCC(=O)N(CC(CC)CCCC)CC(CC)CCCC | [N+](=O)(O)[O-] |  | CCCCCCCCCCCC | fig3a | assuming initi HNO3 =2 |  | fig3a assuming initi HNO3 =2 nan
871 | 20752250 |  | 8182 | 944 | TEHDGA | 0.0498 | ndodecane | HNO3 | 2 |  |  |  |  | 1 | 1 | 0.0249 | 0.0126 | 0 |  | 0 |  |  | 25 | 60 |  | campbell2017 | DOI:10.1080/07366299.2017.1400161 | 1 | CCCCC(CC)CN(CC(CC)CCCC)C(=O)COCC(=O)N(CC(CC)CCCC)CC(CC)CCCC | [N+](=O)(O)[O-] |  | CCCCCCCCCCCC | fig3a | assuming initi HNO3 =2 |  | fig3a assuming initi HNO3 =2 nan
872 | 20752250 |  | 8182 | 944 | TEHDGA | 0.081 | ndodecane | HNO3 | 2 |  |  |  |  | 1 | 1 | 0.0463 | 0.0237 | 0 |  | 0 |  |  | 25 | 60 |  | campbell2017 | DOI:10.1080/07366299.2017.1400161 | 1 | CCCCC(CC)CN(CC(CC)CCCC)C(=O)COCC(=O)N(CC(CC)CCCC)CC(CC)CCCC | [N+](=O)(O)[O-] |  | CCCCCCCCCCCC | fig3a | assuming initi HNO3 =2 |  | fig3a assuming initi HNO3 =2 nan
873 | 20752250 |  | 8182 | 944 | TEHDGA | 0.0982 | ndodecane | HNO3 | 2 |  |  |  |  | 1 | 1 | 0.0547 | 0.0281 | 0 |  | 0 |  |  | 25 | 60 |  | campbell2017 | DOI:10.1080/07366299.2017.1400161 | 1 | CCCCC(CC)CN(CC(CC)CCCC)C(=O)COCC(=O)N(CC(CC)CCCC)CC(CC)CCCC | [N+](=O)(O)[O-] |  | CCCCCCCCCCCC | fig3a | assuming initi HNO3 =2 |  | fig3a assuming initi HNO3 =2 nan
874 | 20752250 |  | 8182 | 944 | TEHDGA | 0.1472 | ndodecane | HNO3 | 2 |  |  |  |  | 1 | 1 | 0.0896 | 0.0469 | 0 |  | 0 |  |  | 25 | 60 |  | campbell2017 | DOI:10.1080/07366299.2017.1400161 | 1 | CCCCC(CC)CN(CC(CC)CCCC)C(=O)COCC(=O)N(CC(CC)CCCC)CC(CC)CCCC | [N+](=O)(O)[O-] |  | CCCCCCCCCCCC | fig3a | assuming initi HNO3 =2 |  | fig3a assuming initi HNO3 =2 nan
875 | 20752250 |  | 8182 | 944 | TEHDGA | 0.0494 | ndodecane | HNO3 | 2 |  |  |  |  | 1 | 1 | 0.0247 | 0.0125 | 0 |  | 0 |  |  | 25 | 60 |  | campbell2017 | DOI:10.1080/07366299.2017.1400161 | 1 | CCCCC(CC)CN(CC(CC)CCCC)C(=O)COCC(=O)N(CC(CC)CCCC)CC(CC)CCCC | [N+](=O)(O)[O-] |  | CCCCCCCCCCCC | fig3a | assuming initi HNO3 =2 |  | fig3a assuming initi HNO3 =2 nan
876 | 20752250 |  | 8182 | 944 | TEHDGA | 0.1954 | ndodecane | HNO3 | 2 |  |  |  |  | 1 | 1 | 0.127 | 0.0678 | 0 |  | 0 |  |  | 25 | 60 |  | campbell2017 | DOI:10.1080/07366299.2017.1400161 | 1 | CCCCC(CC)CN(CC(CC)CCCC)C(=O)COCC(=O)N(CC(CC)CCCC)CC(CC)CCCC | [N+](=O)(O)[O-] |  | CCCCCCCCCCCC | fig3a | assuming initi HNO3 =2 |  | fig3a assuming initi HNO3 =2 nan
877 | 20752250 |  | 8182 | 944 | TEHDGA | 0.0307 | ndodecane | HNO3 | 2 |  |  |  |  | 1 | 1 | 0.0143 | 0.0072 | 0 |  | 0 |  |  | 25 | 60 |  | campbell2017 | DOI:10.1080/07366299.2017.1400161 | 1 | CCCCC(CC)CN(CC(CC)CCCC)C(=O)COCC(=O)N(CC(CC)CCCC)CC(CC)CCCC | [N+](=O)(O)[O-] |  | CCCCCCCCCCCC | fig3a | assuming initi HNO3 =2 |  | fig3a assuming initi HNO3 =2 nan
878 | 20752250 |  | 8182 | 944 | TEHDGA | 0.0504 | ndodecane | HNO3 | 2 |  |  |  |  | 1 | 1 | 0.0243 | 0.0123 | 0 |  | 0 |  |  | 25 | 60 |  | campbell2017 | DOI:10.1080/07366299.2017.1400161 | 1 | CCCCC(CC)CN(CC(CC)CCCC)C(=O)COCC(=O)N(CC(CC)CCCC)CC(CC)CCCC | [N+](=O)(O)[O-] |  | CCCCCCCCCCCC | fig3a | assuming initi HNO3 =2 |  | fig3a assuming initi HNO3 =2 nan
879 | 20752250 |  | 8182 | 944 | TEHDGA | 0.0827 | ndodecane | HNO3 | 2 |  |  |  |  | 1 | 1 | 0.0459 | 0.0235 | 0 |  | 0 |  |  | 25 | 60 |  | campbell2017 | DOI:10.1080/07366299.2017.1400161 | 1 | CCCCC(CC)CN(CC(CC)CCCC)C(=O)COCC(=O)N(CC(CC)CCCC)CC(CC)CCCC | [N+](=O)(O)[O-] |  | CCCCCCCCCCCC | fig3a | assuming initi HNO3 =2 |  | fig3a assuming initi HNO3 =2 nan
880 | 20752250 |  | 8182 | 944 | TEHDGA | 0.0992 | ndodecane | HNO3 | 2 |  |  |  |  | 1 | 1 | 0.0549 | 0.0282 | 0 |  | 0 |  |  | 25 | 60 |  | campbell2017 | DOI:10.1080/07366299.2017.1400161 | 1 | CCCCC(CC)CN(CC(CC)CCCC)C(=O)COCC(=O)N(CC(CC)CCCC)CC(CC)CCCC | [N+](=O)(O)[O-] |  | CCCCCCCCCCCC | fig3a | assuming initi HNO3 =2 |  | fig3a assuming initi HNO3 =2 nan
881 | 20752250 |  | 8182 | 944 | TEHDGA | 0.1486 | ndodecane | HNO3 | 2 |  |  |  |  | 1 | 1 | 0.0901 | 0.0472 | 0 |  | 0 |  |  | 25 | 60 |  | campbell2017 | DOI:10.1080/07366299.2017.1400161 | 1 | CCCCC(CC)CN(CC(CC)CCCC)C(=O)COCC(=O)N(CC(CC)CCCC)CC(CC)CCCC | [N+](=O)(O)[O-] |  | CCCCCCCCCCCC | fig3a | assuming initi HNO3 =2 |  | fig3a assuming initi HNO3 =2 nan
882 | 20752250 |  | 8182 | 944 | TEHDGA | 0.1932 | ndodecane | HNO3 | 2 |  |  |  |  | 1 | 1 | 0.1268 | 0.0677 | 0 |  | 0 |  |  | 25 | 60 |  | campbell2017 | DOI:10.1080/07366299.2017.1400161 | 1 | CCCCC(CC)CN(CC(CC)CCCC)C(=O)COCC(=O)N(CC(CC)CCCC)CC(CC)CCCC | [N+](=O)(O)[O-] |  | CCCCCCCCCCCC | fig3a | assuming initi HNO3 =2 |  | fig3a assuming initi HNO3 =2 nan
883 | 20752250 |  | 8182 | 944 | TEHDGA | 0.0106 | ndodecane | HNO3 | 2 |  |  |  |  | 1 | 1 | 0.004191198 | 0.0021 | 0 |  | 0 |  |  | 25 | 60 |  | campbell2017 | DOI:10.1080/07366299.2017.1400161 | 1 | CCCCC(CC)CN(CC(CC)CCCC)C(=O)COCC(=O)N(CC(CC)CCCC)CC(CC)CCCC | [N+](=O)(O)[O-] |  | CCCCCCCCCCCC | fig3a | assuming initi HNO3 =2 |  | fig3a assuming initi HNO3 =2 nan
884 | 20752250 |  | 8182 | 944 | TEHDGA | 0.03093333 | ndodecane | HNO3 | 2 |  |  |  |  | 1 | 1 | 0.01436277 | 0.007233333 | 0 |  | 0 |  |  | 25 | 60 |  | campbell2017 | DOI:10.1080/07366299.2017.1400161 | 1 | CCCCC(CC)CN(CC(CC)CCCC)C(=O)COCC(=O)N(CC(CC)CCCC)CC(CC)CCCC | [N+](=O)(O)[O-] |  | CCCCCCCCCCCC | fig3a | assuming initi HNO3 =2 |  | fig3a assuming initi HNO3 =2 nan
885 | 20752250 |  | 8182 | 944 | TEHDGA | 0.04986667 | ndodecane | HNO3 | 2 |  |  |  |  | 1 | 1 | 0.0246263 | 0.01246667 | 0 |  | 0 |  |  | 25 | 60 |  | campbell2017 | DOI:10.1080/07366299.2017.1400161 | 1 | CCCCC(CC)CN(CC(CC)CCCC)C(=O)COCC(=O)N(CC(CC)CCCC)CC(CC)CCCC | [N+](=O)(O)[O-] |  | CCCCCCCCCCCC | fig3a | assuming initi HNO3 =2 |  | fig3a assuming initi HNO3 =2 nan
886 | 20752250 |  | 8182 | 944 | TEHDGA | 0.0816 | ndodecane | HNO3 | 2 |  |  |  |  | 1 | 1 | 0.04630258 | 0.0237 | 0 |  | 0 |  |  | 25 | 60 |  | campbell2017 | DOI:10.1080/07366299.2017.1400161 | 1 | CCCCC(CC)CN(CC(CC)CCCC)C(=O)COCC(=O)N(CC(CC)CCCC)CC(CC)CCCC | [N+](=O)(O)[O-] |  | CCCCCCCCCCCC | fig3a | assuming initi HNO3 =2 |  | fig3a assuming initi HNO3 =2 nan
887 | 20752250 |  | 8182 | 944 | TEHDGA | 0.0107 | ndodecane | HNO3 | 2 |  |  |  |  | 1 | 1 | 0.0042 | 0.0021 | 0 |  | 0 |  |  | 25 | 60 |  | campbell2017 | DOI:10.1080/07366299.2017.1400161 | 1 | CCCCC(CC)CN(CC(CC)CCCC)C(=O)COCC(=O)N(CC(CC)CCCC)CC(CC)CCCC | [N+](=O)(O)[O-] |  | CCCCCCCCCCCC | fig3a | assuming initi HNO3 =2 |  | fig3a assuming initi HNO3 =2 nan
888 | 20752250 |  | 8182 | 944 | TEHDGA | 0.09853333 | ndodecane | HNO3 | 2 |  |  |  |  | 1 | 1 | 0.05485313 | 0.0282 | 0 |  | 0 |  |  | 25 | 60 |  | campbell2017 | DOI:10.1080/07366299.2017.1400161 | 1 | CCCCC(CC)CN(CC(CC)CCCC)C(=O)COCC(=O)N(CC(CC)CCCC)CC(CC)CCCC | [N+](=O)(O)[O-] |  | CCCCCCCCCCCC | fig3a | assuming initi HNO3 =2 |  | fig3a assuming initi HNO3 =2 nan
889 | 20752250 |  | 8182 | 944 | TEHDGA | 0.1 | ndodecane | HNO3 | 1.9381 |  |  |  |  | 1 | 1 | 0.05 | 0.0265 | 0 |  | 0 |  |  | 35 | 60 |  | campbell2017 | DOI:10.1080/07366299.2017.1400161 | 1 | CCCCC(CC)CN(CC(CC)CCCC)C(=O)COCC(=O)N(CC(CC)CCCC)CC(CC)CCCC | [N+](=O)(O)[O-] |  | CCCCCCCCCCCC | fig3c | assuming initial HNO3 |  | fig3c assuming initial HNO3 nan
890 | 20752250 |  | 8182 | 944 | TEHDGA | 0.1 | ndodecane | HNO3 | 1.0014 |  |  |  |  | 1 | 1 | 0.0128 | 0.0129 | 0 |  | 0 |  |  | 35 | 60 |  | campbell2017 | DOI:10.1080/07366299.2017.1400161 | 1 | CCCCC(CC)CN(CC(CC)CCCC)C(=O)COCC(=O)N(CC(CC)CCCC)CC(CC)CCCC | [N+](=O)(O)[O-] |  | CCCCCCCCCCCC | fig3c | assuming initial HNO3 |  | fig3c assuming initial HNO3 nan
891 | 20752250 |  | 8182 | 944 | TEHDGA | 0.1 | ndodecane | HNO3 | 0.9755 |  |  |  |  | 1 | 1 | 0.0145 | 0.0151 | 0 |  | 0 |  |  | 25 | 60 |  | campbell2017 | DOI:10.1080/07366299.2017.1400161 | 1 | CCCCC(CC)CN(CC(CC)CCCC)C(=O)COCC(=O)N(CC(CC)CCCC)CC(CC)CCCC | [N+](=O)(O)[O-] |  | CCCCCCCCCCCC | fig3b | assuming initial HNO3 |  | fig3b assuming initial HNO3 nan
892 | 20752250 |  | 8182 | 944 | TEHDGA | 0.1 | ndodecane | HNO3 | 1.5258 |  |  |  |  | 1 | 1 | 0.0333 | 0.0223 | 0 |  | 0 |  |  | 25 | 60 |  | campbell2017 | DOI:10.1080/07366299.2017.1400161 | 1 | CCCCC(CC)CN(CC(CC)CCCC)C(=O)COCC(=O)N(CC(CC)CCCC)CC(CC)CCCC | [N+](=O)(O)[O-] |  | CCCCCCCCCCCC | fig3b | assuming initial HNO3 |  | fig3b assuming initial HNO3 nan
893 | 20752250 |  | 8182 | 944 | TEHDGA | 0.1 | ndodecane | HNO3 | 1.9611 |  |  |  |  | 1 | 1 | 0.056 | 0.0294 | 0 |  | 0 |  |  | 25 | 60 |  | campbell2017 | DOI:10.1080/07366299.2017.1400161 | 1 | CCCCC(CC)CN(CC(CC)CCCC)C(=O)COCC(=O)N(CC(CC)CCCC)CC(CC)CCCC | [N+](=O)(O)[O-] |  | CCCCCCCCCCCC | fig3b | assuming initial HNO3 |  | fig3b assuming initial HNO3 nan
894 | 20752250 |  | 8182 | 944 | TEHDGA | 0.1 | ndodecane | HNO3 | 2.9688 |  |  |  |  | 1 | 1 | 0.1136 | 0.0398 | 0 |  | 0 |  |  | 25 | 60 |  | campbell2017 | DOI:10.1080/07366299.2017.1400161 | 1 | CCCCC(CC)CN(CC(CC)CCCC)C(=O)COCC(=O)N(CC(CC)CCCC)CC(CC)CCCC | [N+](=O)(O)[O-] |  | CCCCCCCCCCCC | fig3b | assuming initial HNO3 |  | fig3b assuming initial HNO3 nan
895 | 20752250 |  | 8182 | 944 | TEHDGA | 0.1 | ndodecane | HNO3 | 0.1007667 |  |  |  |  | 1 | 1 | 0.0001107215 | 0.0011 | 0 |  | 0 |  |  | 25 | 60 |  | campbell2017 | DOI:10.1080/07366299.2017.1400161 | 1 | CCCCC(CC)CN(CC(CC)CCCC)C(=O)COCC(=O)N(CC(CC)CCCC)CC(CC)CCCC | [N+](=O)(O)[O-] |  | CCCCCCCCCCCC | fig3b | assuming initial HNO3 |  | fig3b assuming initial HNO3 nan
896 | 20752250 |  | 8182 | 944 | TEHDGA | 0.1 | ndodecane | HNO3 | 0.3013667 |  |  |  |  | 1 | 1 | 0.001350036 | 0.0045 | 0 |  | 0 |  |  | 25 | 60 |  | campbell2017 | DOI:10.1080/07366299.2017.1400161 | 1 | CCCCC(CC)CN(CC(CC)CCCC)C(=O)COCC(=O)N(CC(CC)CCCC)CC(CC)CCCC | [N+](=O)(O)[O-] |  | CCCCCCCCCCCC | fig3b | assuming initial HNO3 |  | fig3b assuming initial HNO3 nan
897 | 20752250 |  | 8182 | 944 | TEHDGA | 0.1 | ndodecane | HNO3 | 0.7133 |  |  |  |  | 1 | 1 | 0.007365427 | 0.01043333 | 0 |  | 0 |  |  | 25 | 60 |  | campbell2017 | DOI:10.1080/07366299.2017.1400161 | 1 | CCCCC(CC)CN(CC(CC)CCCC)C(=O)COCC(=O)N(CC(CC)CCCC)CC(CC)CCCC | [N+](=O)(O)[O-] |  | CCCCCCCCCCCC | fig3b | assuming initial HNO3 |  | fig3b assuming initial HNO3 nan
898 | 20752250 |  | 8182 | 944 | TEHDGA | 0.1 | ndodecane | HNO3 | 0.9764 |  |  |  |  | 1 | 1 | 0.01461936 | 0.0152 | 0 |  | 0 |  |  | 25 | 60 |  | campbell2017 | DOI:10.1080/07366299.2017.1400161 | 1 | CCCCC(CC)CN(CC(CC)CCCC)C(=O)COCC(=O)N(CC(CC)CCCC)CC(CC)CCCC | [N+](=O)(O)[O-] |  | CCCCCCCCCCCC | fig3b | assuming initial HNO3 |  | fig3b assuming initial HNO3 nan
899 | 20752250 |  | 8182 | 944 | TEHDGA | 0.1 | ndodecane | HNO3 | 2.4253 |  |  |  |  | 1 | 1 | 0.0766 | 0.0326 | 0 |  | 0 |  |  | 40 | 60 |  | campbell2017 | DOI:10.1080/07366299.2017.1400161 | 1 | CCCCC(CC)CN(CC(CC)CCCC)C(=O)COCC(=O)N(CC(CC)CCCC)CC(CC)CCCC | [N+](=O)(O)[O-] |  | CCCCCCCCCCCC | fig3d | assuming initial HNO3 |  | fig3d assuming initial HNO3 nan
900 | 20752250 |  | 8182 | 944 | TEHDGA | 0.1 | ndodecane | HNO3 | 1.953833 |  |  |  |  | 1 | 1 | 0.05555668 | 0.02926667 | 0 |  | 0 |  |  | 25 | 60 |  | campbell2017 | DOI:10.1080/07366299.2017.1400161 | 1 | CCCCC(CC)CN(CC(CC)CCCC)C(=O)COCC(=O)N(CC(CC)CCCC)CC(CC)CCCC | [N+](=O)(O)[O-] |  | CCCCCCCCCCCC | fig3b | assuming initial HNO3 |  | fig3b assuming initial HNO3 nan
901 | 20752250 |  | 8182 | 944 | TEHDGA | 0.1 | ndodecane | HNO3 | 1.4661 |  |  |  |  | 1 | 1 | 0.0285 | 0.0198 | 0 |  | 0 |  |  | 35 | 60 |  | campbell2017 | DOI:10.1080/07366299.2017.1400161 | 1 | CCCCC(CC)CN(CC(CC)CCCC)C(=O)COCC(=O)N(CC(CC)CCCC)CC(CC)CCCC | [N+](=O)(O)[O-] |  | CCCCCCCCCCCC | fig3c | assuming initial HNO3 |  | fig3c assuming initial HNO3 nan
902 | 20752250 |  | 8182 | 944 | TEHDGA | 0.1 | ndodecane | HNO3 | 2.973233 |  |  |  |  | 1 | 1 | 0.1133466 | 0.03963333 | 0 |  | 0 |  |  | 25 | 60 |  | campbell2017 | DOI:10.1080/07366299.2017.1400161 | 1 | CCCCC(CC)CN(CC(CC)CCCC)C(=O)COCC(=O)N(CC(CC)CCCC)CC(CC)CCCC | [N+](=O)(O)[O-] |  | CCCCCCCCCCCC | fig3b | assuming initial HNO3 |  | fig3b assuming initial HNO3 nan
903 | 20752250 |  | 8182 | 944 | TEHDGA | 0.1 | ndodecane | HNO3 | 0.3022 |  |  |  |  | 1 | 1 | 0.0012 | 0.004 | 0 |  | 0 |  |  | 35 | 60 |  | campbell2017 | DOI:10.1080/07366299.2017.1400161 | 1 | CCCCC(CC)CN(CC(CC)CCCC)C(=O)COCC(=O)N(CC(CC)CCCC)CC(CC)CCCC | [N+](=O)(O)[O-] |  | CCCCCCCCCCCC | fig3c | assuming initial HNO3 |  | fig3c assuming initial HNO3 nan
904 | 20752250 |  | 8182 | 944 | TEHDGA | 0.1 | ndodecane | HNO3 | 0.6991 |  |  |  |  | 1 | 1 | 0.0066 | 0.0095 | 0 |  | 0 |  |  | 35 | 60 |  | campbell2017 | DOI:10.1080/07366299.2017.1400161 | 1 | CCCCC(CC)CN(CC(CC)CCCC)C(=O)COCC(=O)N(CC(CC)CCCC)CC(CC)CCCC | [N+](=O)(O)[O-] |  | CCCCCCCCCCCC | fig3c | assuming initial HNO3 |  | fig3c assuming initial HNO3 nan
905 | 20752250 |  | 8182 | 944 | TEHDGA | 0.1 | ndodecane | HNO3 | 1.0103 |  |  |  |  | 1 | 1 | 0.013 | 0.013 | 0 |  | 0 |  |  | 35 | 60 |  | campbell2017 | DOI:10.1080/07366299.2017.1400161 | 1 | CCCCC(CC)CN(CC(CC)CCCC)C(=O)COCC(=O)N(CC(CC)CCCC)CC(CC)CCCC | [N+](=O)(O)[O-] |  | CCCCCCCCCCCC | fig3c | assuming initial HNO3 |  | fig3c assuming initial HNO3 nan
906 | 20752250 |  | 8182 | 944 | TEHDGA | 0.1 | ndodecane | HNO3 | 1.5107 |  |  |  |  | 1 | 1 | 0.0293 | 0.0198 | 0 |  | 0 |  |  | 35 | 60 |  | campbell2017 | DOI:10.1080/07366299.2017.1400161 | 1 | CCCCC(CC)CN(CC(CC)CCCC)C(=O)COCC(=O)N(CC(CC)CCCC)CC(CC)CCCC | [N+](=O)(O)[O-] |  | CCCCCCCCCCCC | fig3c | assuming initial HNO3 |  | fig3c assuming initial HNO3 nan
907 | 20752250 |  | 8182 | 944 | TEHDGA | 0.1 | ndodecane | HNO3 | 1.9311 |  |  |  |  | 1 | 1 | 0.0489 | 0.026 | 0 |  | 0 |  |  | 35 | 60 |  | campbell2017 | DOI:10.1080/07366299.2017.1400161 | 1 | CCCCC(CC)CN(CC(CC)CCCC)C(=O)COCC(=O)N(CC(CC)CCCC)CC(CC)CCCC | [N+](=O)(O)[O-] |  | CCCCCCCCCCCC | fig3c | assuming initial HNO3 |  | fig3c assuming initial HNO3 nan
908 | 20752250 |  | 8182 | 944 | TEHDGA | 0.1 | ndodecane | HNO3 | 2.3856 |  |  |  |  | 1 | 1 | 0.0737 | 0.0319 | 0 |  | 0 |  |  | 35 | 60 |  | campbell2017 | DOI:10.1080/07366299.2017.1400161 | 1 | CCCCC(CC)CN(CC(CC)CCCC)C(=O)COCC(=O)N(CC(CC)CCCC)CC(CC)CCCC | [N+](=O)(O)[O-] |  | CCCCCCCCCCCC | fig3c | assuming initial HNO3 |  | fig3c assuming initial HNO3 nan
909 | 20752250 |  | 8182 | 944 | TEHDGA | 0.1 | ndodecane | HNO3 | 2.9271 |  |  |  |  | 1 | 1 | 0.1012 | 0.0358 | 0 |  | 0 |  |  | 35 | 60 |  | campbell2017 | DOI:10.1080/07366299.2017.1400161 | 1 | CCCCC(CC)CN(CC(CC)CCCC)C(=O)COCC(=O)N(CC(CC)CCCC)CC(CC)CCCC | [N+](=O)(O)[O-] |  | CCCCCCCCCCCC | fig3c | assuming initial HNO3 |  | fig3c assuming initial HNO3 nan
910 | 20752250 |  | 8182 | 944 | TEHDGA | 0.1 | ndodecane | HNO3 | 0.1003 |  |  |  |  | 1 | 1 | 0.0001 | 0.0013 | 0 |  | 0 |  |  | 35 | 60 |  | campbell2017 | DOI:10.1080/07366299.2017.1400161 | 1 | CCCCC(CC)CN(CC(CC)CCCC)C(=O)COCC(=O)N(CC(CC)CCCC)CC(CC)CCCC | [N+](=O)(O)[O-] |  | CCCCCCCCCCCC | fig3c | assuming initial HNO3 |  | fig3c assuming initial HNO3 nan
911 | 20752250 |  | 8182 | 944 | TEHDGA | 0.1 | ndodecane | HNO3 | 0.3063 |  |  |  |  | 1 | 1 | 0.0012 | 0.004 | 0 |  | 0 |  |  | 35 | 60 |  | campbell2017 | DOI:10.1080/07366299.2017.1400161 | 1 | CCCCC(CC)CN(CC(CC)CCCC)C(=O)COCC(=O)N(CC(CC)CCCC)CC(CC)CCCC | [N+](=O)(O)[O-] |  | CCCCCCCCCCCC | fig3c | assuming initial HNO3 |  | fig3c assuming initial HNO3 nan
912 | 20752250 |  | 8182 | 944 | TEHDGA | 0.1 | ndodecane | HNO3 | 0.6981 |  |  |  |  | 1 | 1 | 0.0065 | 0.0094 | 0 |  | 0 |  |  | 35 | 60 |  | campbell2017 | DOI:10.1080/07366299.2017.1400161 | 1 | CCCCC(CC)CN(CC(CC)CCCC)C(=O)COCC(=O)N(CC(CC)CCCC)CC(CC)CCCC | [N+](=O)(O)[O-] |  | CCCCCCCCCCCC | fig3c | assuming initial HNO3 |  | fig3c assuming initial HNO3 nan
913 | 20752250 |  | 8182 | 944 | TEHDGA | 0.1 | ndodecane | HNO3 | 0.0995 |  |  |  |  | 1 | 1 | 0.0001 | 0.0013 | 0 |  | 0 |  |  | 35 | 60 |  | campbell2017 | DOI:10.1080/07366299.2017.1400161 | 1 | CCCCC(CC)CN(CC(CC)CCCC)C(=O)COCC(=O)N(CC(CC)CCCC)CC(CC)CCCC | [N+](=O)(O)[O-] |  | CCCCCCCCCCCC | fig3c | assuming initial HNO3 |  | fig3c assuming initial HNO3 nan
914 | 20752250 |  | 8182 | 944 | TEHDGA | 0.1491333 | ndodecane | HNO3 | 2 |  |  |  |  | 1 | 1 | 0.08971946 | 0.04696667 | 0 |  | 0 |  |  | 25 | 60 |  | campbell2017 | DOI:10.1080/07366299.2017.1400161 | 1 | CCCCC(CC)CN(CC(CC)CCCC)C(=O)COCC(=O)N(CC(CC)CCCC)CC(CC)CCCC | [N+](=O)(O)[O-] |  | CCCCCCCCCCCC | fig3a | assuming initi HNO3 =2 |  | fig3a assuming initi HNO3 =2 nan
915 | 20752250 |  | 8182 | 944 | TEHDGA | 0.1945667 | ndodecane | HNO3 | 2 |  |  |  |  | 1 | 1 | 0.1265806 | 0.06756667 | 0 |  | 0 |  |  | 25 | 60 |  | campbell2017 | DOI:10.1080/07366299.2017.1400161 | 1 | CCCCC(CC)CN(CC(CC)CCCC)C(=O)COCC(=O)N(CC(CC)CCCC)CC(CC)CCCC | [N+](=O)(O)[O-] |  | CCCCCCCCCCCC | fig3a | assuming initi HNO3 =2 |  | fig3a assuming initi HNO3 =2 nan
916 | 20752250 |  | 8182 | 944 | TEHDGA | 0.1 | ndodecane | HNO3 | 0.1002 |  |  |  |  | 1 | 1 | 0.0001 | 0.0011 | 0 |  | 0 |  |  | 25 | 60 |  | campbell2017 | DOI:10.1080/07366299.2017.1400161 | 1 | CCCCC(CC)CN(CC(CC)CCCC)C(=O)COCC(=O)N(CC(CC)CCCC)CC(CC)CCCC | [N+](=O)(O)[O-] |  | CCCCCCCCCCCC | fig3b | assuming initial HNO3 |  | fig3b assuming initial HNO3 nan
917 | 20752250 |  | 8182 | 944 | TEHDGA | 0.1 | ndodecane | HNO3 | 0.1002 |  |  |  |  | 1 | 1 | 0.0001300909 | 0.0013 | 0 |  | 0 |  |  | 35 | 60 |  | campbell2017 | DOI:10.1080/07366299.2017.1400161 | 1 | CCCCC(CC)CN(CC(CC)CCCC)C(=O)COCC(=O)N(CC(CC)CCCC)CC(CC)CCCC | [N+](=O)(O)[O-] |  | CCCCCCCCCCCC | fig3c | assuming initial HNO3 |  | fig3c assuming initial HNO3 nan
918 | 20752250 |  | 8182 | 944 | TEHDGA | 0.1 | ndodecane | HNO3 | 0.3035 |  |  |  |  | 1 | 1 | 0.001219149 | 0.004033333 | 0 |  | 0 |  |  | 35 | 60 |  | campbell2017 | DOI:10.1080/07366299.2017.1400161 | 1 | CCCCC(CC)CN(CC(CC)CCCC)C(=O)COCC(=O)N(CC(CC)CCCC)CC(CC)CCCC | [N+](=O)(O)[O-] |  | CCCCCCCCCCCC | fig3c | assuming initial HNO3 |  | fig3c assuming initial HNO3 nan
919 | 20752250 |  | 8182 | 944 | TEHDGA | 0.1 | ndodecane | HNO3 | 0.6988667 |  |  |  |  | 1 | 1 | 0.006576792 | 0.0095 | 0 |  | 0 |  |  | 35 | 60 |  | campbell2017 | DOI:10.1080/07366299.2017.1400161 | 1 | CCCCC(CC)CN(CC(CC)CCCC)C(=O)COCC(=O)N(CC(CC)CCCC)CC(CC)CCCC | [N+](=O)(O)[O-] |  | CCCCCCCCCCCC | fig3c | assuming initial HNO3 |  | fig3c assuming initial HNO3 nan
920 | 20752250 |  | 8182 | 944 | TEHDGA | 0.1 | ndodecane | HNO3 | 1.0021 |  |  |  |  | 1 | 1 | 0.01285989 | 0.013 | 0 |  | 0 |  |  | 35 | 60 |  | campbell2017 | DOI:10.1080/07366299.2017.1400161 | 1 | CCCCC(CC)CN(CC(CC)CCCC)C(=O)COCC(=O)N(CC(CC)CCCC)CC(CC)CCCC | [N+](=O)(O)[O-] |  | CCCCCCCCCCCC | fig3c | assuming initial HNO3 |  | fig3c assuming initial HNO3 nan
921 | 20752250 |  | 8182 | 944 | TEHDGA | 0.1 | ndodecane | HNO3 | 1.493367 |  |  |  |  | 1 | 1 | 0.02894638 | 0.01976667 | 0 |  | 0 |  |  | 35 | 60 |  | campbell2017 | DOI:10.1080/07366299.2017.1400161 | 1 | CCCCC(CC)CN(CC(CC)CCCC)C(=O)COCC(=O)N(CC(CC)CCCC)CC(CC)CCCC | [N+](=O)(O)[O-] |  | CCCCCCCCCCCC | fig3c | assuming initial HNO3 |  | fig3c assuming initial HNO3 nan
922 | 20752250 |  | 8182 | 944 | TEHDGA | 0.1 | ndodecane | HNO3 | 1.929133 |  |  |  |  | 1 | 1 | 0.04949668 | 0.02633333 | 0 |  | 0 |  |  | 35 | 60 |  | campbell2017 | DOI:10.1080/07366299.2017.1400161 | 1 | CCCCC(CC)CN(CC(CC)CCCC)C(=O)COCC(=O)N(CC(CC)CCCC)CC(CC)CCCC | [N+](=O)(O)[O-] |  | CCCCCCCCCCCC | fig3c | assuming initial HNO3 |  | fig3c assuming initial HNO3 nan
923 | 20752250 |  | 8182 | 944 | TEHDGA | 0.1 | ndodecane | HNO3 | 2.3764 |  |  |  |  | 1 | 1 | 0.07398339 | 0.03213333 | 0 |  | 0 |  |  | 35 | 60 |  | campbell2017 | DOI:10.1080/07366299.2017.1400161 | 1 | CCCCC(CC)CN(CC(CC)CCCC)C(=O)COCC(=O)N(CC(CC)CCCC)CC(CC)CCCC | [N+](=O)(O)[O-] |  | CCCCCCCCCCCC | fig3c | assuming initial HNO3 |  | fig3c assuming initial HNO3 nan
924 | 20752250 |  | 8182 | 944 | TEHDGA | 0.1 | ndodecane | HNO3 | 2.927333 |  |  |  |  | 1 | 1 | 0.1021761 | 0.03616667 | 0 |  | 0 |  |  | 35 | 60 |  | campbell2017 | DOI:10.1080/07366299.2017.1400161 | 1 | CCCCC(CC)CN(CC(CC)CCCC)C(=O)COCC(=O)N(CC(CC)CCCC)CC(CC)CCCC | [N+](=O)(O)[O-] |  | CCCCCCCCCCCC | fig3c | assuming initial HNO3 |  | fig3c assuming initial HNO3 nan
925 | 20752250 |  | 8182 | 944 | TEHDGA | 0.1 | ndodecane | HNO3 | 0.101 |  |  |  |  | 1 | 1 | 0.0002 | 0.0015 | 0 |  | 0 |  |  | 40 | 60 |  | campbell2017 | DOI:10.1080/07366299.2017.1400161 | 1 | CCCCC(CC)CN(CC(CC)CCCC)C(=O)COCC(=O)N(CC(CC)CCCC)CC(CC)CCCC | [N+](=O)(O)[O-] |  | CCCCCCCCCCCC | fig3d | assuming initial HNO3 |  | fig3d assuming initial HNO3 nan
926 | 20752250 |  | 8182 | 944 | TEHDGA | 0.1 | ndodecane | HNO3 | 0.2998 |  |  |  |  | 1 | 1 | 0.0012 | 0.0041 | 0 |  | 0 |  |  | 40 | 60 |  | campbell2017 | DOI:10.1080/07366299.2017.1400161 | 1 | CCCCC(CC)CN(CC(CC)CCCC)C(=O)COCC(=O)N(CC(CC)CCCC)CC(CC)CCCC | [N+](=O)(O)[O-] |  | CCCCCCCCCCCC | fig3d | assuming initial HNO3 |  | fig3d assuming initial HNO3 nan
927 | 20752250 |  | 8182 | 944 | TEHDGA | 0.1 | ndodecane | HNO3 | 2.919 |  |  |  |  | 1 | 1 | 0.1025 | 0.0364 | 0 |  | 0 |  |  | 35 | 60 |  | campbell2017 | DOI:10.1080/07366299.2017.1400161 | 1 | CCCCC(CC)CN(CC(CC)CCCC)C(=O)COCC(=O)N(CC(CC)CCCC)CC(CC)CCCC | [N+](=O)(O)[O-] |  | CCCCCCCCCCCC | fig3c | assuming initial HNO3 |  | fig3c assuming initial HNO3 nan
928 | 20752250 |  | 8182 | 944 | TEHDGA | 0.1 | ndodecane | HNO3 | 0.7018 |  |  |  |  | 1 | 1 | 0.0061 | 0.0088 | 0 |  | 0 |  |  | 40 | 60 |  | campbell2017 | DOI:10.1080/07366299.2017.1400161 | 1 | CCCCC(CC)CN(CC(CC)CCCC)C(=O)COCC(=O)N(CC(CC)CCCC)CC(CC)CCCC | [N+](=O)(O)[O-] |  | CCCCCCCCCCCC | fig3d | assuming initial HNO3 |  | fig3d assuming initial HNO3 nan
929 | 20752250 |  | 8182 | 944 | TEHDGA | 0.1 | ndodecane | HNO3 | 1.4935 |  |  |  |  | 1 | 1 | 0.0289 | 0.0197 | 0 |  | 0 |  |  | 40 | 60 |  | campbell2017 | DOI:10.1080/07366299.2017.1400161 | 1 | CCCCC(CC)CN(CC(CC)CCCC)C(=O)COCC(=O)N(CC(CC)CCCC)CC(CC)CCCC | [N+](=O)(O)[O-] |  | CCCCCCCCCCCC | fig3d | assuming initial HNO3 |  | fig3d assuming initial HNO3 nan
930 | 20752250 |  | 8182 | 944 | TEHDGA | 0.1 | ndodecane | HNO3 | 1.9211 |  |  |  |  | 1 | 1 | 0.0505 | 0.027 | 0 |  | 0 |  |  | 40 | 60 |  | campbell2017 | DOI:10.1080/07366299.2017.1400161 | 1 | CCCCC(CC)CN(CC(CC)CCCC)C(=O)COCC(=O)N(CC(CC)CCCC)CC(CC)CCCC | [N+](=O)(O)[O-] |  | CCCCCCCCCCCC | fig3d | assuming initial HNO3 |  | fig3d assuming initial HNO3 nan
931 | 20752250 |  | 8182 | 944 | TEHDGA | 0.1 | ndodecane | HNO3 | 2.421 |  |  |  |  | 1 | 1 | 0.0755 | 0.0322 | 0 |  | 0 |  |  | 40 | 60 |  | campbell2017 | DOI:10.1080/07366299.2017.1400161 | 1 | CCCCC(CC)CN(CC(CC)CCCC)C(=O)COCC(=O)N(CC(CC)CCCC)CC(CC)CCCC | [N+](=O)(O)[O-] |  | CCCCCCCCCCCC | fig3d | assuming initial HNO3 |  | fig3d assuming initial HNO3 nan
932 | 20752250 |  | 8182 | 944 | TEHDGA | 0.1 | ndodecane | HNO3 | 2.9491 |  |  |  |  | 1 | 1 | 0.1003 | 0.0352 | 0 |  | 0 |  |  | 40 | 60 |  | campbell2017 | DOI:10.1080/07366299.2017.1400161 | 1 | CCCCC(CC)CN(CC(CC)CCCC)C(=O)COCC(=O)N(CC(CC)CCCC)CC(CC)CCCC | [N+](=O)(O)[O-] |  | CCCCCCCCCCCC | fig3d | assuming initial HNO3 |  | fig3d assuming initial HNO3 nan
933 | 20752250 |  | 8182 | 944 | TEHDGA | 0.1 | ndodecane | HNO3 | 0.1023 |  |  |  |  | 1 | 1 | 0.0002 | 0.0015 | 0 |  | 0 |  |  | 40 | 60 |  | campbell2017 | DOI:10.1080/07366299.2017.1400161 | 1 | CCCCC(CC)CN(CC(CC)CCCC)C(=O)COCC(=O)N(CC(CC)CCCC)CC(CC)CCCC | [N+](=O)(O)[O-] |  | CCCCCCCCCCCC | fig3d | assuming initial HNO3 |  | fig3d assuming initial HNO3 nan
934 | 20752250 |  | 8182 | 944 | TEHDGA | 0.1 | ndodecane | HNO3 | 0.3026 |  |  |  |  | 1 | 1 | 0.0012 | 0.0041 | 0 |  | 0 |  |  | 40 | 60 |  | campbell2017 | DOI:10.1080/07366299.2017.1400161 | 1 | CCCCC(CC)CN(CC(CC)CCCC)C(=O)COCC(=O)N(CC(CC)CCCC)CC(CC)CCCC | [N+](=O)(O)[O-] |  | CCCCCCCCCCCC | fig3d | assuming initial HNO3 |  | fig3d assuming initial HNO3 nan
935 | 20752250 |  | 8182 | 944 | TEHDGA | 0.1 | ndodecane | HNO3 | 0.7061 |  |  |  |  | 1 | 1 | 0.0062 | 0.0088 | 0 |  | 0 |  |  | 40 | 60 |  | campbell2017 | DOI:10.1080/07366299.2017.1400161 | 1 | CCCCC(CC)CN(CC(CC)CCCC)C(=O)COCC(=O)N(CC(CC)CCCC)CC(CC)CCCC | [N+](=O)(O)[O-] |  | CCCCCCCCCCCC | fig3d | assuming initial HNO3 |  | fig3d assuming initial HNO3 nan
936 | 20752250 |  | 8182 | 944 | TEHDGA | 0.1 | ndodecane | HNO3 | 1.0046 |  |  |  |  | 1 | 1 | 0.0117 | 0.0118 | 0 |  | 0 |  |  | 40 | 60 |  | campbell2017 | DOI:10.1080/07366299.2017.1400161 | 1 | CCCCC(CC)CN(CC(CC)CCCC)C(=O)COCC(=O)N(CC(CC)CCCC)CC(CC)CCCC | [N+](=O)(O)[O-] |  | CCCCCCCCCCCC | fig3d | assuming initial HNO3 |  | fig3d assuming initial HNO3 nan
937 | 20752250 |  | 8182 | 944 | TEHDGA | 0.1 | ndodecane | HNO3 | 1.4986 |  |  |  |  | 1 | 1 | 0.029 | 0.0197 | 0 |  | 0 |  |  | 40 | 60 |  | campbell2017 | DOI:10.1080/07366299.2017.1400161 | 1 | CCCCC(CC)CN(CC(CC)CCCC)C(=O)COCC(=O)N(CC(CC)CCCC)CC(CC)CCCC | [N+](=O)(O)[O-] |  | CCCCCCCCCCCC | fig3d | assuming initial HNO3 |  | fig3d assuming initial HNO3 nan
938 | 20752250 |  | 8182 | 944 | TEHDGA | 0.1 | ndodecane | HNO3 | 1.9129 |  |  |  |  | 1 | 1 | 0.0508 | 0.0273 | 0 |  | 0 |  |  | 40 | 60 |  | campbell2017 | DOI:10.1080/07366299.2017.1400161 | 1 | CCCCC(CC)CN(CC(CC)CCCC)C(=O)COCC(=O)N(CC(CC)CCCC)CC(CC)CCCC | [N+](=O)(O)[O-] |  | CCCCCCCCCCCC | fig3d | assuming initial HNO3 |  | fig3d assuming initial HNO3 nan
939 | 20752250 |  | 8182 | 944 | TEHDGA | 0.1 | ndodecane | HNO3 | 0.993 |  |  |  |  | 1 | 1 | 0.0115 | 0.0117 | 0 |  | 0 |  |  | 40 | 60 |  | campbell2017 | DOI:10.1080/07366299.2017.1400161 | 1 | CCCCC(CC)CN(CC(CC)CCCC)C(=O)COCC(=O)N(CC(CC)CCCC)CC(CC)CCCC | [N+](=O)(O)[O-] |  | CCCCCCCCCCCC | fig3d | assuming initial HNO3 |  | fig3d assuming initial HNO3 nan
940 | 20752250 |  | 8182 | 944 | TEHDGA | 0.1 | ndodecane | HNO3 | 2.3663 |  |  |  |  | 1 | 1 | 0.0738 | 0.0322 | 0 |  | 0 |  |  | 35 | 60 |  | campbell2017 | DOI:10.1080/07366299.2017.1400161 | 1 | CCCCC(CC)CN(CC(CC)CCCC)C(=O)COCC(=O)N(CC(CC)CCCC)CC(CC)CCCC | [N+](=O)(O)[O-] |  | CCCCCCCCCCCC | fig3c | assuming initial HNO3 |  | fig3c assuming initial HNO3 nan
941 | 20752250 |  | 8182 | 944 | TEHDGA | 0.1 | ndodecane | HNO3 | 1.9182 |  |  |  |  | 1 | 1 | 0.0495 | 0.0265 | 0 |  | 0 |  |  | 35 | 60 |  | campbell2017 | DOI:10.1080/07366299.2017.1400161 | 1 | CCCCC(CC)CN(CC(CC)CCCC)C(=O)COCC(=O)N(CC(CC)CCCC)CC(CC)CCCC | [N+](=O)(O)[O-] |  | CCCCCCCCCCCC | fig3c | assuming initial HNO3 |  | fig3c assuming initial HNO3 nan
942 | 20752250 |  | 8182 | 944 | TEHDGA | 0.1 | ndodecane | HNO3 | 1.5033 |  |  |  |  | 1 | 1 | 0.029 | 0.0197 | 0 |  | 0 |  |  | 35 | 60 |  | campbell2017 | DOI:10.1080/07366299.2017.1400161 | 1 | CCCCC(CC)CN(CC(CC)CCCC)C(=O)COCC(=O)N(CC(CC)CCCC)CC(CC)CCCC | [N+](=O)(O)[O-] |  | CCCCCCCCCCCC | fig3c | assuming initial HNO3 |  | fig3c assuming initial HNO3 nan
943 | 20752250 |  | 8182 | 944 | TEHDGA | 0.1 | ndodecane | HNO3 | 0.3024 |  |  |  |  | 1 | 1 | 0.0014 | 0.0046 | 0 |  | 0 |  |  | 25 | 60 |  | campbell2017 | DOI:10.1080/07366299.2017.1400161 | 1 | CCCCC(CC)CN(CC(CC)CCCC)C(=O)COCC(=O)N(CC(CC)CCCC)CC(CC)CCCC | [N+](=O)(O)[O-] |  | CCCCCCCCCCCC | fig3b | assuming initial HNO3 |  | fig3b assuming initial HNO3 nan
944 | 20752250 |  | 8182 | 944 | TEHDGA | 0.1 | ndodecane | HNO3 | 2.9579 |  |  |  |  | 1 | 1 | 0.1016834 | 0.0356 | 0 |  | 0 |  |  | 40 | 60 |  | campbell2017 | DOI:10.1080/07366299.2017.1400161 | 1 | CCCCC(CC)CN(CC(CC)CCCC)C(=O)COCC(=O)N(CC(CC)CCCC)CC(CC)CCCC | [N+](=O)(O)[O-] |  | CCCCCCCCCCCC | fig3d | assuming initial HNO3 |  | fig3d assuming initial HNO3 nan
945 | 20752250 |  | 8182 | 944 | TEHDGA | 0.1 | ndodecane | HNO3 | 2.4232 |  |  |  |  | 1 | 1 | 0.07604794 | 0.0324 | 0 |  | 0 |  |  | 40 | 60 |  | campbell2017 | DOI:10.1080/07366299.2017.1400161 | 1 | CCCCC(CC)CN(CC(CC)CCCC)C(=O)COCC(=O)N(CC(CC)CCCC)CC(CC)CCCC | [N+](=O)(O)[O-] |  | CCCCCCCCCCCC | fig3d | assuming initial HNO3 |  | fig3d assuming initial HNO3 nan
946 | 20752250 |  | 8182 | 944 | TEHDGA | 0.1 | ndodecane | HNO3 | 1.918867 |  |  |  |  | 1 | 1 | 0.05075013 | 0.02716667 | 0 |  | 0 |  |  | 40 | 60 |  | campbell2017 | DOI:10.1080/07366299.2017.1400161 | 1 | CCCCC(CC)CN(CC(CC)CCCC)C(=O)COCC(=O)N(CC(CC)CCCC)CC(CC)CCCC | [N+](=O)(O)[O-] |  | CCCCCCCCCCCC | fig3d | assuming initial HNO3 |  | fig3d assuming initial HNO3 nan
947 | 20752250 |  | 8182 | 944 | TEHDGA | 0.1 | ndodecane | HNO3 | 1.4989 |  |  |  |  | 1 | 1 | 0.02910252 | 0.0198 | 0 |  | 0 |  |  | 40 | 60 |  | campbell2017 | DOI:10.1080/07366299.2017.1400161 | 1 | CCCCC(CC)CN(CC(CC)CCCC)C(=O)COCC(=O)N(CC(CC)CCCC)CC(CC)CCCC | [N+](=O)(O)[O-] |  | CCCCCCCCCCCC | fig3d | assuming initial HNO3 |  | fig3d assuming initial HNO3 nan
948 | 20752250 |  | 8182 | 944 | TEHDGA | 0.1 | ndodecane | HNO3 | 1.0015 |  |  |  |  | 1 | 1 | 0.01168032 | 0.0118 | 0 |  | 0 |  |  | 40 | 60 |  | campbell2017 | DOI:10.1080/07366299.2017.1400161 | 1 | CCCCC(CC)CN(CC(CC)CCCC)C(=O)COCC(=O)N(CC(CC)CCCC)CC(CC)CCCC | [N+](=O)(O)[O-] |  | CCCCCCCCCCCC | fig3d | assuming initial HNO3 |  | fig3d assuming initial HNO3 nan
949 | 20752250 |  | 8182 | 944 | TEHDGA | 0.1 | ndodecane | HNO3 | 0.7032667 |  |  |  |  | 1 | 1 | 0.006111768 | 0.008766667 | 0 |  | 0 |  |  | 40 | 60 |  | campbell2017 | DOI:10.1080/07366299.2017.1400161 | 1 | CCCCC(CC)CN(CC(CC)CCCC)C(=O)COCC(=O)N(CC(CC)CCCC)CC(CC)CCCC | [N+](=O)(O)[O-] |  | CCCCCCCCCCCC | fig3d | assuming initial HNO3 |  | fig3d assuming initial HNO3 nan
950 | 20752250 |  | 8182 | 944 | TEHDGA | 0.1 | ndodecane | HNO3 | 0.3013667 |  |  |  |  | 1 | 1 | 0.001230558 | 0.0041 | 0 |  | 0 |  |  | 40 | 60 |  | campbell2017 | DOI:10.1080/07366299.2017.1400161 | 1 | CCCCC(CC)CN(CC(CC)CCCC)C(=O)COCC(=O)N(CC(CC)CCCC)CC(CC)CCCC | [N+](=O)(O)[O-] |  | CCCCCCCCCCCC | fig3d | assuming initial HNO3 |  | fig3d assuming initial HNO3 nan
951 | 20752250 |  | 8182 | 944 | TEHDGA | 0.1 | ndodecane | HNO3 | 0.1016 |  |  |  |  | 1 | 1 | 0.0001521717 | 0.0015 | 0 |  | 0 |  |  | 40 | 60 |  | campbell2017 | DOI:10.1080/07366299.2017.1400161 | 1 | CCCCC(CC)CN(CC(CC)CCCC)C(=O)COCC(=O)N(CC(CC)CCCC)CC(CC)CCCC | [N+](=O)(O)[O-] |  | CCCCCCCCCCCC | fig3d | assuming initial HNO3 |  | fig3d assuming initial HNO3 nan
952 | 20752250 |  | 8182 | 944 | TEHDGA | 0.1 | ndodecane | HNO3 | 2.9523 |  |  |  |  | 1 | 1 | 0.1018 | 0.0357 | 0 |  | 0 |  |  | 40 | 60 |  | campbell2017 | DOI:10.1080/07366299.2017.1400161 | 1 | CCCCC(CC)CN(CC(CC)CCCC)C(=O)COCC(=O)N(CC(CC)CCCC)CC(CC)CCCC | [N+](=O)(O)[O-] |  | CCCCCCCCCCCC | fig3d | assuming initial HNO3 |  | fig3d assuming initial HNO3 nan
953 | 20752250 |  | 8182 | 944 | TEHDGA | 0.1 | ndodecane | HNO3 | 2.4233 |  |  |  |  | 1 | 1 | 0.0761 | 0.0324 | 0 |  | 0 |  |  | 40 | 60 |  | campbell2017 | DOI:10.1080/07366299.2017.1400161 | 1 | CCCCC(CC)CN(CC(CC)CCCC)C(=O)COCC(=O)N(CC(CC)CCCC)CC(CC)CCCC | [N+](=O)(O)[O-] |  | CCCCCCCCCCCC | fig3d | assuming initial HNO3 |  | fig3d assuming initial HNO3 nan
954 | 20752250 |  | 8182 | 944 | TEHDGA | 0.1 | ndodecane | HNO3 | 1.9226 |  |  |  |  | 1 | 1 | 0.0509 | 0.0272 | 0 |  | 0 |  |  | 40 | 60 |  | campbell2017 | DOI:10.1080/07366299.2017.1400161 | 1 | CCCCC(CC)CN(CC(CC)CCCC)C(=O)COCC(=O)N(CC(CC)CCCC)CC(CC)CCCC | [N+](=O)(O)[O-] |  | CCCCCCCCCCCC | fig3d | assuming initial HNO3 |  | fig3d assuming initial HNO3 nan
955 | 20752250 |  | 8182 | 944 | TEHDGA | 0.1 | ndodecane | HNO3 | 1.5046 |  |  |  |  | 1 | 1 | 0.0295 | 0.02 | 0 |  | 0 |  |  | 40 | 60 |  | campbell2017 | DOI:10.1080/07366299.2017.1400161 | 1 | CCCCC(CC)CN(CC(CC)CCCC)C(=O)COCC(=O)N(CC(CC)CCCC)CC(CC)CCCC | [N+](=O)(O)[O-] |  | CCCCCCCCCCCC | fig3d | assuming initial HNO3 |  | fig3d assuming initial HNO3 nan
956 | 20752250 |  | 8182 | 944 | TEHDGA | 0.1 | ndodecane | HNO3 | 1.0069 |  |  |  |  | 1 | 1 | 0.0118 | 0.0119 | 0 |  | 0 |  |  | 40 | 60 |  | campbell2017 | DOI:10.1080/07366299.2017.1400161 | 1 | CCCCC(CC)CN(CC(CC)CCCC)C(=O)COCC(=O)N(CC(CC)CCCC)CC(CC)CCCC | [N+](=O)(O)[O-] |  | CCCCCCCCCCCC | fig3d | assuming initial HNO3 |  | fig3d assuming initial HNO3 nan
957 | 20752250 |  | 8182 | 944 | TEHDGA | 0.1 | ndodecane | HNO3 | 0.7019 |  |  |  |  | 1 | 1 | 0.0061 | 0.0087 | 0 |  | 0 |  |  | 40 | 60 |  | campbell2017 | DOI:10.1080/07366299.2017.1400161 | 1 | CCCCC(CC)CN(CC(CC)CCCC)C(=O)COCC(=O)N(CC(CC)CCCC)CC(CC)CCCC | [N+](=O)(O)[O-] |  | CCCCCCCCCCCC | fig3d | assuming initial HNO3 |  | fig3d assuming initial HNO3 nan
958 | 20752250 |  | 8182 | 944 | TEHDGA | 0.1 | ndodecane | HNO3 | 0.3017 |  |  |  |  | 1 | 1 | 0.0012 | 0.0041 | 0 |  | 0 |  |  | 40 | 60 |  | campbell2017 | DOI:10.1080/07366299.2017.1400161 | 1 | CCCCC(CC)CN(CC(CC)CCCC)C(=O)COCC(=O)N(CC(CC)CCCC)CC(CC)CCCC | [N+](=O)(O)[O-] |  | CCCCCCCCCCCC | fig3d | assuming initial HNO3 |  | fig3d assuming initial HNO3 nan
959 | 20752250 |  | 8182 | 944 | TEHDGA | 0.1 | ndodecane | HNO3 | 0.1015 |  |  |  |  | 1 | 1 | 0.0002 | 0.0015 | 0 |  | 0 |  |  | 40 | 60 |  | campbell2017 | DOI:10.1080/07366299.2017.1400161 | 1 | CCCCC(CC)CN(CC(CC)CCCC)C(=O)COCC(=O)N(CC(CC)CCCC)CC(CC)CCCC | [N+](=O)(O)[O-] |  | CCCCCCCCCCCC | fig3d | assuming initial HNO3 |  | fig3d assuming initial HNO3 nan
960 | 20752250 |  | 8182 | 944 | TEHDGA | 0.1 | ndodecane | HNO3 | 2.3773 |  |  |  |  | 1 | 1 | 0.0744 | 0.0323 | 0 |  | 0 |  |  | 35 | 60 |  | campbell2017 | DOI:10.1080/07366299.2017.1400161 | 1 | CCCCC(CC)CN(CC(CC)CCCC)C(=O)COCC(=O)N(CC(CC)CCCC)CC(CC)CCCC | [N+](=O)(O)[O-] |  | CCCCCCCCCCCC | fig3c | assuming initial HNO3 |  | fig3c assuming initial HNO3 nan
961 | 20752250 |  | 8182 | 944 | TEHDGA | 0.1 | ndodecane | HNO3 | 2.9359 |  |  |  |  | 1 | 1 | 0.1028 | 0.0363 | 0 |  | 0 |  |  | 35 | 60 |  | campbell2017 | DOI:10.1080/07366299.2017.1400161 | 1 | CCCCC(CC)CN(CC(CC)CCCC)C(=O)COCC(=O)N(CC(CC)CCCC)CC(CC)CCCC | [N+](=O)(O)[O-] |  | CCCCCCCCCCCC | fig3c | assuming initial HNO3 |  | fig3c assuming initial HNO3 nan
962 | 20752250 |  | 8182 | 944 | TEHDGA | 0.1 | ndodecane | HNO3 | 0.1008 |  |  |  |  | 1 | 1 | 0.0001 | 0.0013 | 0 |  | 0 |  |  | 35 | 60 |  | campbell2017 | DOI:10.1080/07366299.2017.1400161 | 1 | CCCCC(CC)CN(CC(CC)CCCC)C(=O)COCC(=O)N(CC(CC)CCCC)CC(CC)CCCC | [N+](=O)(O)[O-] |  | CCCCCCCCCCCC | fig3c | assuming initial HNO3 |  | fig3c assuming initial HNO3 nan
963 | 20752250 |  | 8182 | 944 | TEHDGA | 0.1 | ndodecane | HNO3 | 0.302 |  |  |  |  | 1 | 1 | 0.0012 | 0.0041 | 0 |  | 0 |  |  | 35 | 60 |  | campbell2017 | DOI:10.1080/07366299.2017.1400161 | 1 | CCCCC(CC)CN(CC(CC)CCCC)C(=O)COCC(=O)N(CC(CC)CCCC)CC(CC)CCCC | [N+](=O)(O)[O-] |  | CCCCCCCCCCCC | fig3c | assuming initial HNO3 |  | fig3c assuming initial HNO3 nan
964 | 20752250 |  | 8182 | 944 | TEHDGA | 0.1 | ndodecane | HNO3 | 0.6994 |  |  |  |  | 1 | 1 | 0.0067 | 0.0096 | 0 |  | 0 |  |  | 35 | 60 |  | campbell2017 | DOI:10.1080/07366299.2017.1400161 | 1 | CCCCC(CC)CN(CC(CC)CCCC)C(=O)COCC(=O)N(CC(CC)CCCC)CC(CC)CCCC | [N+](=O)(O)[O-] |  | CCCCCCCCCCCC | fig3c | assuming initial HNO3 |  | fig3c assuming initial HNO3 nan
965 | 20752250 |  | 8182 | 944 | TEHDGA | 0.1 | ndodecane | HNO3 | 0.9946 |  |  |  |  | 1 | 1 | 0.0129 | 0.0131 | 0 |  | 0 |  |  | 35 | 60 |  | campbell2017 | DOI:10.1080/07366299.2017.1400161 | 1 | CCCCC(CC)CN(CC(CC)CCCC)C(=O)COCC(=O)N(CC(CC)CCCC)CC(CC)CCCC | [N+](=O)(O)[O-] |  | CCCCCCCCCCCC | fig3c | assuming initial HNO3 |  | fig3c assuming initial HNO3 nan
966 | 20752250 |  | 8182 | 944 | TEHDGA | 0.1 | ndodecane | HNO3 | 0.7187 |  |  |  |  | 1 | 1 | 0.0075 | 0.0105 | 0 |  | 0 |  |  | 25 | 60 |  | campbell2017 | DOI:10.1080/07366299.2017.1400161 | 1 | CCCCC(CC)CN(CC(CC)CCCC)C(=O)COCC(=O)N(CC(CC)CCCC)CC(CC)CCCC | [N+](=O)(O)[O-] |  | CCCCCCCCCCCC | fig3b | assuming initial HNO3 |  | fig3b assuming initial HNO3 nan
967 | 20752250 |  | 8182 | 944 | TEHDGA | 0.1 | ndodecane | HNO3 | 0.3035 |  |  |  |  | 1 | 1 | 0.0013 | 0.0044 | 0 |  | 0 |  |  | 25 | 60 |  | campbell2017 | DOI:10.1080/07366299.2017.1400161 | 1 | CCCCC(CC)CN(CC(CC)CCCC)C(=O)COCC(=O)N(CC(CC)CCCC)CC(CC)CCCC | [N+](=O)(O)[O-] |  | CCCCCCCCCCCC | fig3b | assuming initial HNO3 |  | fig3b assuming initial HNO3 nan
968 | 20752250 |  | 8182 | 944 | TEHDGA | 0.1 | ndodecane | HNO3 | 2.9723 |  |  |  |  | 1 | 1 | 0.103 | 0.0359 | 0 |  | 0 |  |  | 40 | 60 |  | campbell2017 | DOI:10.1080/07366299.2017.1400161 | 1 | CCCCC(CC)CN(CC(CC)CCCC)C(=O)COCC(=O)N(CC(CC)CCCC)CC(CC)CCCC | [N+](=O)(O)[O-] |  | CCCCCCCCCCCC | fig3d | assuming initial HNO3 |  | fig3d assuming initial HNO3 nan
969 | 20752250 |  | 8182 | 944 | TEHDGA | 0.1 | ndodecane | HNO3 | 2.9798 |  |  |  |  | 1 | 1 | 0.1135 | 0.0396 | 0 |  | 0 |  |  | 25 | 60 |  | campbell2017 | DOI:10.1080/07366299.2017.1400161 | 1 | CCCCC(CC)CN(CC(CC)CCCC)C(=O)COCC(=O)N(CC(CC)CCCC)CC(CC)CCCC | [N+](=O)(O)[O-] |  | CCCCCCCCCCCC | fig3b | assuming initial HNO3 |  | fig3b assuming initial HNO3 nan
970 | 20752250 |  | 8182 | 944 | TEHDGA | 0.1 | ndodecane | HNO3 | 0.1008 |  |  |  |  | 1 | 1 | 0.0001 | 0.0011 | 0 |  | 0 |  |  | 25 | 60 |  | campbell2017 | DOI:10.1080/07366299.2017.1400161 | 1 | CCCCC(CC)CN(CC(CC)CCCC)C(=O)COCC(=O)N(CC(CC)CCCC)CC(CC)CCCC | [N+](=O)(O)[O-] |  | CCCCCCCCCCCC | fig3b | assuming initial HNO3 |  | fig3b assuming initial HNO3 nan
971 | 20752250 |  | 8182 | 944 | TEHDGA | 0.1 | ndodecane | HNO3 | 1.5084 |  |  |  |  | 1 | 1 | 0.033 | 0.0224 | 0 |  | 0 |  |  | 25 | 60 |  | campbell2017 | DOI:10.1080/07366299.2017.1400161 | 1 | CCCCC(CC)CN(CC(CC)CCCC)C(=O)COCC(=O)N(CC(CC)CCCC)CC(CC)CCCC | [N+](=O)(O)[O-] |  | CCCCCCCCCCCC | fig3b | assuming initial HNO3 |  | fig3b assuming initial HNO3 nan
972 | 20752250 |  | 8182 | 944 | TEHDGA | 0.0106 | ndodecane | HNO3 | 2 |  |  |  |  | 1 | 1 | 0.0042 | 0.0021 | 0 |  | 0 |  |  | 25 | 60 |  | campbell2017 | DOI:10.1080/07366299.2017.1400161 | 1 | CCCCC(CC)CN(CC(CC)CCCC)C(=O)COCC(=O)N(CC(CC)CCCC)CC(CC)CCCC | [N+](=O)(O)[O-] |  | CCCCCCCCCCCC | fig3a | assuming initi HNO3 =2 |  | fig3a assuming initi HNO3 =2 nan
973 | 20752250 |  | 8182 | 944 | TEHDGA | 0.0311 | ndodecane | HNO3 | 2 |  |  |  |  | 1 | 1 | 0.0143 | 0.0072 | 0 |  | 0 |  |  | 25 | 60 |  | campbell2017 | DOI:10.1080/07366299.2017.1400161 | 1 | CCCCC(CC)CN(CC(CC)CCCC)C(=O)COCC(=O)N(CC(CC)CCCC)CC(CC)CCCC | [N+](=O)(O)[O-] |  | CCCCCCCCCCCC | fig3a | assuming initi HNO3 =2 |  | fig3a assuming initi HNO3 =2 nan
974 | 20752250 |  | 8182 | 944 | TEHDGA | 0.1 | ndodecane | HNO3 | 2.9711 |  |  |  |  | 1 | 1 | 0.1129 | 0.0395 | 0 |  | 0 |  |  | 25 | 60 |  | campbell2017 | DOI:10.1080/07366299.2017.1400161 | 1 | CCCCC(CC)CN(CC(CC)CCCC)C(=O)COCC(=O)N(CC(CC)CCCC)CC(CC)CCCC | [N+](=O)(O)[O-] |  | CCCCCCCCCCCC | fig3b | assuming initial HNO3 |  | fig3b assuming initial HNO3 nan
975 | 20752250 |  | 8182 | 944 | TEHDGA | 0.1 | ndodecane | HNO3 | 1.9397 |  |  |  |  | 1 | 1 | 0.055 | 0.0292 | 0 |  | 0 |  |  | 25 | 60 |  | campbell2017 | DOI:10.1080/07366299.2017.1400161 | 1 | CCCCC(CC)CN(CC(CC)CCCC)C(=O)COCC(=O)N(CC(CC)CCCC)CC(CC)CCCC | [N+](=O)(O)[O-] |  | CCCCCCCCCCCC | fig3b | assuming initial HNO3 |  | fig3b assuming initial HNO3 nan
976 | 20752250 |  | 8182 | 944 | TEHDGA | 0.1 | ndodecane | HNO3 | 0.2982 |  |  |  |  | 1 | 1 | 0.0013 | 0.0045 | 0 |  | 0 |  |  | 25 | 60 |  | campbell2017 | DOI:10.1080/07366299.2017.1400161 | 1 | CCCCC(CC)CN(CC(CC)CCCC)C(=O)COCC(=O)N(CC(CC)CCCC)CC(CC)CCCC | [N+](=O)(O)[O-] |  | CCCCCCCCCCCC | fig3b | assuming initial HNO3 |  | fig3b assuming initial HNO3 nan
977 | 20752250 |  | 8182 | 944 | TEHDGA | 0.1 | ndodecane | HNO3 | 0.704 |  |  |  |  | 1 | 1 | 0.0072 | 0.0104 | 0 |  | 0 |  |  | 25 | 60 |  | campbell2017 | DOI:10.1080/07366299.2017.1400161 | 1 | CCCCC(CC)CN(CC(CC)CCCC)C(=O)COCC(=O)N(CC(CC)CCCC)CC(CC)CCCC | [N+](=O)(O)[O-] |  | CCCCCCCCCCCC | fig3b | assuming initial HNO3 |  | fig3b assuming initial HNO3 nan
978 | 20752250 |  | 8182 | 944 | TEHDGA | 0.1 | ndodecane | HNO3 | 0.9689 |  |  |  |  | 1 | 1 | 0.0145 | 0.0152 | 0 |  | 0 |  |  | 25 | 60 |  | campbell2017 | DOI:10.1080/07366299.2017.1400161 | 1 | CCCCC(CC)CN(CC(CC)CCCC)C(=O)COCC(=O)N(CC(CC)CCCC)CC(CC)CCCC | [N+](=O)(O)[O-] |  | CCCCCCCCCCCC | fig3b | assuming initial HNO3 |  | fig3b assuming initial HNO3 nan
979 | 20752250 |  | 8182 | 944 | TEHDGA | 0.1 | ndodecane | HNO3 | 1.4888 |  |  |  |  | 1 | 1 | 0.0326 | 0.0224 | 0 |  | 0 |  |  | 25 | 60 |  | campbell2017 | DOI:10.1080/07366299.2017.1400161 | 1 | CCCCC(CC)CN(CC(CC)CCCC)C(=O)COCC(=O)N(CC(CC)CCCC)CC(CC)CCCC | [N+](=O)(O)[O-] |  | CCCCCCCCCCCC | fig3b | assuming initial HNO3 |  | fig3b assuming initial HNO3 nan
980 | 20752250 |  | 8182 | 944 | TEHDGA | 0.1 | ndodecane | HNO3 | 1.9607 |  |  |  |  | 1 | 1 | 0.0556 | 0.0292 | 0 |  | 0 |  |  | 25 | 60 |  | campbell2017 | DOI:10.1080/07366299.2017.1400161 | 1 | CCCCC(CC)CN(CC(CC)CCCC)C(=O)COCC(=O)N(CC(CC)CCCC)CC(CC)CCCC | [N+](=O)(O)[O-] |  | CCCCCCCCCCCC | fig3b | assuming initial HNO3 |  | fig3b assuming initial HNO3 nan
981 | 20752250 |  | 8182 | 944 | TEHDGA | 0.1 | ndodecane | HNO3 | 0.1013 |  |  |  |  | 1 | 1 | 0.0001 | 0.0011 | 0 |  | 0 |  |  | 25 | 60 |  | campbell2017 | DOI:10.1080/07366299.2017.1400161 | 1 | CCCCC(CC)CN(CC(CC)CCCC)C(=O)COCC(=O)N(CC(CC)CCCC)CC(CC)CCCC | [N+](=O)(O)[O-] |  | CCCCCCCCCCCC | fig3b | assuming initial HNO3 |  | fig3b assuming initial HNO3 nan
982 | 20752250 |  | 8182 | 944 | TEHDGA | 0.2 | ndodecane | HNO3 | 3.093023 |  |  |  |  | 1 | 1 | 0.1233379 |  | 0 |  | 0 |  |  | 25 |  | 0 | parvathy2022D3 | doi.org/10.1002/slct.202202610 | 1 | CCCCC(CC)CN(CC(CC)CCCC)C(=O)COCC(=O)N(CC(CC)CCCC)CC(CC)CCCC | [N+](=O)(O)[O-] |  | CCCCCCCCCCCC | fig5 | unsure about temperature |  | fig5 unsure about temperature nan
983 | 20752250 |  | 8182 | 944 | TEHDGA | 0.2 | ndodecane | HNO3 | 3.8 |  |  |  |  | 1 | 1 | 0.23 |  | 0 |  | 0 |  |  | 25 |  | 1 | parvathy2022D3 | doi.org/10.1002/slct.202202610 | 1 | CCCCC(CC)CN(CC(CC)CCCC)C(=O)COCC(=O)N(CC(CC)CCCC)CC(CC)CCCC | [N+](=O)(O)[O-] |  | CCCCCCCCCCCC | table2 | unsure about temperature |  | table2 unsure about temperature nan
984 | 129822111 |  | 8182 | 944 | D3DODGA | 0.2 | ndodecane | HNO3 | 5.983128 |  |  |  |  | 1 | 1 | 0.395399 | 0.07076203 | 0 |  | 0 |  |  | 25 |  | 0 | parvathy2022insight | doi.org/10.1002/slct.202202610 | 1 | CCCCCCCCCCCCN(CCCCCCCCCCCC)C(=O)COCC(=O)N(CCCCCCCC)CCCCCCCC | [N+](=O)(O)[O-] |  | CCCCCCCCCCCC | fig5 |  |  | fig5 nan nan
985 | 129822111 |  | 8182 | 944 | D3DODGA | 0.2 | ndodecane | HNO3 | 4.981004 |  |  |  |  | 1 | 1 | 0.3437139 | 0.07411954 | 0 |  | 0 |  |  | 25 |  | 0 | parvathy2022insight | doi.org/10.1002/slct.202202610 | 1 | CCCCCCCCCCCCN(CCCCCCCCCCCC)C(=O)COCC(=O)N(CCCCCCCC)CCCCCCCC | [N+](=O)(O)[O-] |  | CCCCCCCCCCCC | fig5 |  |  | fig5 nan nan
986 | 129822111 |  | 8182 | 944 | D3DODGA | 0.2 | ndodecane | HNO3 | 4.004591 |  |  |  |  | 1 | 1 | 0.2606865 | 0.06962957 | 0 |  | 0 |  |  | 25 |  | 0 | parvathy2022insight | doi.org/10.1002/slct.202202610 | 1 | CCCCCCCCCCCCN(CCCCCCCCCCCC)C(=O)COCC(=O)N(CCCCCCCC)CCCCCCCC | [N+](=O)(O)[O-] |  | CCCCCCCCCCCC | fig5 |  |  | fig5 nan nan
987 | 129822111 |  | 8182 | 944 | D3DODGA | 0.2 | ndodecane | HNO3 | 3.026571 |  |  |  |  | 1 | 1 | 0.1778279 | 0.06242329 | 0 |  | 0 |  |  | 25 |  | 0 | parvathy2022insight | doi.org/10.1002/slct.202202610 | 1 | CCCCCCCCCCCCN(CCCCCCCCCCCC)C(=O)COCC(=O)N(CCCCCCCC)CCCCCCCC | [N+](=O)(O)[O-] |  | CCCCCCCCCCCC | fig5 |  |  | fig5 nan nan
988 | 129822111 |  | 8182 | 944 | D3DODGA | 0.2 | ndodecane | HNO3 | 2.047288 |  |  |  |  | 1 | 1 | 0.111611 | 0.05765994 | 0 |  | 0 |  |  | 25 |  | 0 | parvathy2022insight | doi.org/10.1002/slct.202202610 | 1 | CCCCCCCCCCCCN(CCCCCCCCCCCC)C(=O)COCC(=O)N(CCCCCCCC)CCCCCCCC | [N+](=O)(O)[O-] |  | CCCCCCCCCCCC | fig5 |  |  | fig5 nan nan
989 | 129822111 |  | 8182 | 944 | D3DODGA | 0.2 | ndodecane | HNO3 | 1.00396 |  |  |  |  | 1 | 1 | 0.04000841 | 0.0415046 | 0 |  | 0 |  |  | 25 |  | 0 | parvathy2022insight | doi.org/10.1002/slct.202202610 | 1 | CCCCCCCCCCCCN(CCCCCCCCCCCC)C(=O)COCC(=O)N(CCCCCCCC)CCCCCCCC | [N+](=O)(O)[O-] |  | CCCCCCCCCCCC | fig5 |  |  | fig5 nan nan
990 | 71406470 |  | 8182 | 944 | TDdDGA | 0.2 | ndodecane | HNO3 | 15.57923 |  |  |  |  | 1 | 1 | 0.9178087 | 0.06260028 | 0 |  | 0 |  |  | 25 |  | 0 | parvathy2022insight | doi.org/10.1002/slct.202202610 | 1 | CCCCCCCCCCCCN(CCCCCCCCCCCC)C(=O)COCC(=O)N(CCCCCCCCCCCC)CCCCCCCCCCCC | [N+](=O)(O)[O-] |  | CCCCCCCCCCCC | fig5 |  |  | fig5 nan nan
991 | 71406470 |  | 8182 | 944 | TDdDGA | 0.2 | ndodecane | HNO3 | 7.763443 |  |  |  |  | 1 | 1 | 0.4674655 | 0.06407168 | 0 |  | 0 |  |  | 25 |  | 0 | parvathy2022insight | doi.org/10.1002/slct.202202610 | 1 | CCCCCCCCCCCCN(CCCCCCCCCCCC)C(=O)COCC(=O)N(CCCCCCCCCCCC)CCCCCCCCCCCC | [N+](=O)(O)[O-] |  | CCCCCCCCCCCC | fig5 |  |  | fig5 nan nan
992 | 71406470 |  | 8182 | 944 | TDdDGA | 0.2 | ndodecane | HNO3 | 4.813199 |  |  |  |  | 1 | 1 | 0.3188492 | 0.07094446 | 0 |  | 0 |  |  | 25 |  | 0 | parvathy2022insight | doi.org/10.1002/slct.202202610 | 1 | CCCCCCCCCCCCN(CCCCCCCCCCCC)C(=O)COCC(=O)N(CCCCCCCCCCCC)CCCCCCCCCCCC | [N+](=O)(O)[O-] |  | CCCCCCCCCCCC | fig5 |  |  | fig5 nan nan
993 | 71406470 |  | 8182 | 944 | TDdDGA | 0.2 | ndodecane | HNO3 | 2.803329 |  |  |  |  | 1 | 1 | 0.1662525 | 0.06304426 | 0 |  | 0 |  |  | 25 |  | 0 | parvathy2022insight | doi.org/10.1002/slct.202202610 | 1 | CCCCCCCCCCCCN(CCCCCCCCCCCC)C(=O)COCC(=O)N(CCCCCCCCCCCC)CCCCCCCCCCCC | [N+](=O)(O)[O-] |  | CCCCCCCCCCCC | fig5 |  |  | fig5 nan nan
994 | 71406470 |  | 8182 | 944 | TDdDGA | 0.2 | ndodecane | HNO3 | 1.002927 |  |  |  |  | 1 | 1 | 0.03737268 | 0.03870593 | 0 |  | 0 |  |  | 25 |  | 0 | parvathy2022insight | doi.org/10.1002/slct.202202610 | 1 | CCCCCCCCCCCCN(CCCCCCCCCCCC)C(=O)COCC(=O)N(CCCCCCCCCCCC)CCCCCCCCCCCC | [N+](=O)(O)[O-] |  | CCCCCCCCCCCC | fig5 |  |  | fig5 nan nan
995 | 129822111 |  | 8182 | 944 | D3DODGA | 0.2 | ndodecane | HNO3 | 10.06 |  |  |  |  | 1 | 1 | 0.54 | 0.05672269 | 0 |  | 0 |  |  | 25 |  | 1 | parvathy2022insight | doi.org/10.1002/slct.202202610 | 1 | CCCCCCCCCCCCN(CCCCCCCCCCCC)C(=O)COCC(=O)N(CCCCCCCC)CCCCCCCC | [N+](=O)(O)[O-] |  | CCCCCCCCCCCC | Table 2 |  |  | Table 2 nan nan
996 | 20752250 |  | 8182 | 944 | TEHDGA | 0.2 | ndodecane | HNO3 | 3.81 |  |  |  |  | 1 | 1 | 0.23 | 0.06424581 | 0 |  | 0 |  |  | 25 |  | 1 | parvathy2022insight | doi.org/10.1002/slct.202202610 | 1 | CCCCC(CC)CN(CC(CC)CCCC)C(=O)COCC(=O)N(CC(CC)CCCC)CC(CC)CCCC | [N+](=O)(O)[O-] |  | CCCCCCCCCCCC | Table 2 |  |  | Table 2 nan nan
997 | 70700400 |  | 8182 | 944 | TODGA | 0.2 | ndodecane | HNO3 | 4.7 |  |  |  |  | 1 | 1 | 0.29 | 0.06575964 | 0 |  | 0 |  |  | 25 |  | 1 | parvathy2022insight | doi.org/10.1002/slct.202202610 | 1 | CCCCCCCCN(CCCCCCCC)C(=O)COCC(=O)N(CCCCCCCC)CCCCCCCC | [N+](=O)(O)[O-] |  | CCCCCCCCCCCC | Table 2 |  |  | Table 2 nan nan
998 | 129822111 |  | 8182 | 944 | D3DODGA | 0.2 | ndodecane | HNO3 | 9.88089 |  |  |  |  | 1 | 1 | 0.5132519 | 0.05478989 | 0 |  | 0 |  |  | 25 |  | 1 | parvathy2022insight | doi.org/10.1002/slct.202202610 | 1 | CCCCCCCCCCCCN(CCCCCCCCCCCC)C(=O)COCC(=O)N(CCCCCCCC)CCCCCCCC | [N+](=O)(O)[O-] |  | CCCCCCCCCCCC | fig2 |  |  | fig2 nan nan
999 | 129822111 |  | 8182 | 944 | D3DODGA | 0.2 | ndodecane | HNO3 | 8.022035 |  |  |  |  | 1 | 1 | 0.3959942 | 0.05192658 | 0 |  | 0 |  |  | 25 |  | 0 | parvathy2022insight | doi.org/10.1002/slct.202202610 | 1 | CCCCCCCCCCCCN(CCCCCCCCCCCC)C(=O)COCC(=O)N(CCCCCCCC)CCCCCCCC | [N+](=O)(O)[O-] |  | CCCCCCCCCCCC | fig2 |  |  | fig2 nan nan
1000 | 129822111 |  | 8182 | 944 | D3DODGA | 0.2 | ndodecane | HNO3 | 5.959281 |  |  |  |  | 1 | 1 | 0.3026998 | 0.05351286 | 0 |  | 0 |  |  | 25 |  | 0 | parvathy2022insight | doi.org/10.1002/slct.202202610 | 1 | CCCCCCCCCCCCN(CCCCCCCCCCCC)C(=O)COCC(=O)N(CCCCCCCC)CCCCCCCC | [N+](=O)(O)[O-] |  | CCCCCCCCCCCC | fig2 |  |  | fig2 nan nan
1001 | 129822111 |  | 8182 | 944 | D3DODGA | 0.2 | ndodecane | HNO3 | 4.981519 |  |  |  |  | 1 | 1 | 0.2757562 | 0.05859969 | 0 |  | 0 |  |  | 25 |  | 0 | parvathy2022insight | doi.org/10.1002/slct.202202610 | 1 | CCCCCCCCCCCCN(CCCCCCCCCCCC)C(=O)COCC(=O)N(CCCCCCCC)CCCCCCCC | [N+](=O)(O)[O-] |  | CCCCCCCCCCCC | fig2 |  |  | fig2 nan nan
1002 | 129822111 |  | 8182 | 944 | D3DODGA | 0.2 | ndodecane | HNO3 | 4 |  |  |  |  | 1 | 1 | 0.2053274 | 0.0541094 | 0 |  | 0 |  |  | 25 |  | 0 | parvathy2022insight | doi.org/10.1002/slct.202202610 | 1 | CCCCCCCCCCCCN(CCCCCCCCCCCC)C(=O)COCC(=O)N(CCCCCCCC)CCCCCCCC | [N+](=O)(O)[O-] |  | CCCCCCCCCCCC | fig2 |  |  | fig2 nan nan
1003 | 129822111 |  | 8182 | 944 | D3DODGA | 0.2 | ndodecane | HNO3 | 3.023863 |  |  |  |  | 1 | 1 | 0.1275566 | 0.04404112 | 0 |  | 0 |  |  | 25 |  | 0 | parvathy2022insight | doi.org/10.1002/slct.202202610 | 1 | CCCCCCCCCCCCN(CCCCCCCCCCCC)C(=O)COCC(=O)N(CCCCCCCC)CCCCCCCC | [N+](=O)(O)[O-] |  | CCCCCCCCCCCC | fig2 |  |  | fig2 nan nan
1004 | 129822111 |  | 8182 | 944 | D3DODGA | 0.2 | ndodecane | HNO3 | 2.078696 |  |  |  |  | 1 | 1 | 0.088324 | 0.04437562 | 0 |  | 0 |  |  | 25 |  | 0 | parvathy2022insight | doi.org/10.1002/slct.202202610 | 1 | CCCCCCCCCCCCN(CCCCCCCCCCCC)C(=O)COCC(=O)N(CCCCCCCC)CCCCCCCC | [N+](=O)(O)[O-] |  | CCCCCCCCCCCC | fig2 |  |  | fig2 nan nan
1005 | 129822111 |  | 8182 | 944 | D3DODGA | 0.2 | ndodecane | HNO3 | 8.098479 |  |  |  |  | 1 | 1 | 0.5230342 | 0.06904336 | 0 |  | 0 |  |  | 25 |  | 0 | parvathy2022insight | doi.org/10.1002/slct.202202610 | 1 | CCCCCCCCCCCCN(CCCCCCCCCCCC)C(=O)COCC(=O)N(CCCCCCCC)CCCCCCCC | [N+](=O)(O)[O-] |  | CCCCCCCCCCCC | fig5 |  |  | fig5 nan nan
1006 | 129822111 |  | 8182 | 944 | D3DODGA | 0.2 | ndodecane | HNO3 | 1.074228 |  |  |  |  | 1 | 1 | 0.03920933 | 0.03788272 | 0 |  | 0 |  |  | 25 |  | 0 | parvathy2022insight | doi.org/10.1002/slct.202202610 | 1 | CCCCCCCCCCCCN(CCCCCCCCCCCC)C(=O)COCC(=O)N(CCCCCCCC)CCCCCCCC | [N+](=O)(O)[O-] |  | CCCCCCCCCCCC | fig2 |  |  | fig2 nan nan
1007 | 20752250 |  | 8182 | 944 | TEHDGA | 0.2 | ndodecane | HNO3 | 1.038 |  |  |  |  | 1 | 1 | 0.062 | 0.063 | 0 |  | 0 |  |  | 25 |  | 0 | parvathy2022insight | doi.org/10.1002/slct.202202610 | 1 | CCCCC(CC)CN(CC(CC)CCCC)C(=O)COCC(=O)N(CC(CC)CCCC)CC(CC)CCCC | [N+](=O)(O)[O-] |  | CCCCCCCCCCCC | fig5 |  |  | fig5 nan nan
1008 | 20752250 |  | 8182 | 944 | TEHDGA | 0.2 | ndodecane | HNO3 | 3.111 |  |  |  |  | 1 | 1 | 0.19 | 0.065 | 0 |  | 0 |  |  | 25 |  | 0 | parvathy2022insight | doi.org/10.1002/slct.202202610 | 1 | CCCCC(CC)CN(CC(CC)CCCC)C(=O)COCC(=O)N(CC(CC)CCCC)CC(CC)CCCC | [N+](=O)(O)[O-] |  | CCCCCCCCCCCC | fig5 |  |  | fig5 nan nan
1009 | 129822111 |  | 8182 | 944 | D3DODGA | 0.2 | ndodecane | HNO3 | 3 | Nd | 289.3 | 0.2761359 |  | 1 | 1 |  |  | 1 | 62.6 |  |  |  | 25 |  | 0 | parvathy2022insight | doi.org/10.1002/slct.202202610 | 1 | CCCCCCCCCCCCN(CCCCCCCCCCCC)C(=O)COCC(=O)N(CCCCCCCC)CCCCCCCC | [N+](=O)(O)[O-] |  | CCCCCCCCCCCC | fig8 |  |  | fig8 nan nan
1010 | 129822111 |  | 8182 | 944 | D3DODGA | 0.2 | ndodecane | HNO3 | 3 | Nd | 168.7 | 0.5707635 |  | 1 | 1 |  |  | 1 | 61.3 |  |  |  | 25 |  | 0 | parvathy2022insight | doi.org/10.1002/slct.202202610 | 1 | CCCCCCCCCCCCN(CCCCCCCCCCCC)C(=O)COCC(=O)N(CCCCCCCC)CCCCCCCC | [N+](=O)(O)[O-] |  | CCCCCCCCCCCC | fig8 |  |  | fig8 nan nan
1011 | 129822111 |  | 8182 | 944 | D3DODGA | 0.2 | ndodecane | HNO3 | 3 | Nd | 97.9 | 1.336516 |  | 1 | 1 |  |  | 1 | 56 |  |  |  | 25 |  | 0 | parvathy2022insight | doi.org/10.1002/slct.202202610 | 1 | CCCCCCCCCCCCN(CCCCCCCCCCCC)C(=O)COCC(=O)N(CCCCCCCC)CCCCCCCC | [N+](=O)(O)[O-] |  | CCCCCCCCCCCC | fig8 |  |  | fig8 nan nan
1012 | 129822111 |  | 8182 | 944 | D3DODGA | 0.2 | ndodecane | HNO3 | 3 | Nd | 80.7 | 1.802083 |  | 1 | 1 |  |  | 1 | 51.9 |  |  |  | 25 |  | 0 | parvathy2022insight | doi.org/10.1002/slct.202202610 | 1 | CCCCCCCCCCCCN(CCCCCCCCCCCC)C(=O)COCC(=O)N(CCCCCCCC)CCCCCCCC | [N+](=O)(O)[O-] |  | CCCCCCCCCCCC | fig8 |  |  | fig8 nan nan
1013 | 129822111 |  | 8182 | 944 | D3DODGA | 0.2 | ndodecane | HNO3 | 3 | Nd | 59.2 | 3.852459 |  | 1 | 1 |  |  | 1 | 47 |  |  |  | 25 |  | 0 | parvathy2022insight | doi.org/10.1002/slct.202202610 | 1 | CCCCCCCCCCCCN(CCCCCCCCCCCC)C(=O)COCC(=O)N(CCCCCCCC)CCCCCCCC | [N+](=O)(O)[O-] |  | CCCCCCCCCCCC | fig8 |  |  | fig8 nan nan
1014 | 129822111 |  | 8182 | 944 | D3DODGA | 0.2 | ndodecane | HNO3 | 3 | Nd | 46.2 | 7.884615 |  | 1 | 1 |  |  | 1 | 41 |  |  |  | 25 |  | 0 | parvathy2022insight | doi.org/10.1002/slct.202202610 | 1 | CCCCCCCCCCCCN(CCCCCCCCCCCC)C(=O)COCC(=O)N(CCCCCCCC)CCCCCCCC | [N+](=O)(O)[O-] |  | CCCCCCCCCCCC | fig8 |  |  | fig8 nan nan
1015 | 129822111 |  | 8182 | 944 | D3DODGA | 0.2 | ndodecane | HNO3 | 3 | Nd | 25 | 14.625 |  | 1 | 1 |  |  | 1 | 23.4 |  |  |  | 25 |  | 0 | parvathy2022insight | doi.org/10.1002/slct.202202610 | 1 | CCCCCCCCCCCCN(CCCCCCCCCCCC)C(=O)COCC(=O)N(CCCCCCCC)CCCCCCCC | [N+](=O)(O)[O-] |  | CCCCCCCCCCCC | fig8 |  |  | fig8 nan nan
1016 | 129822111 |  | 8182 | 944 | D3DODGA | 0.2 | ndodecane | HNO3 | 3 | Nd | 8.2 | 40 |  | 1 | 1 |  |  | 1 | 8 |  |  |  | 25 |  | 0 | parvathy2022insight | doi.org/10.1002/slct.202202610 | 1 | CCCCCCCCCCCCN(CCCCCCCCCCCC)C(=O)COCC(=O)N(CCCCCCCC)CCCCCCCC | [N+](=O)(O)[O-] |  | CCCCCCCCCCCC | fig8 |  |  | fig8 nan nan
1017 | 129822111 |  | 8182 | 944 | D3DODGA | 0.2 | ndodecane | HNO3 | 1 | Nd | 289.7 | 0.2465577 |  | 1 | 1 |  |  | 1 | 57.3 |  |  |  | 25 |  | 0 | parvathy2022insight | doi.org/10.1002/slct.202202610 | 1 | CCCCCCCCCCCCN(CCCCCCCCCCCC)C(=O)COCC(=O)N(CCCCCCCC)CCCCCCCC | [N+](=O)(O)[O-] |  | CCCCCCCCCCCC | fig8 |  |  | fig8 nan nan
1018 | 129822111 |  | 8182 | 944 | D3DODGA | 0.2 | ndodecane | HNO3 | 1 | Nd | 168.2 | 0.5588508 |  | 1 | 1 |  |  | 1 | 60.3 |  |  |  | 25 |  | 0 | parvathy2022insight | doi.org/10.1002/slct.202202610 | 1 | CCCCCCCCCCCCN(CCCCCCCCCCCC)C(=O)COCC(=O)N(CCCCCCCC)CCCCCCCC | [N+](=O)(O)[O-] |  | CCCCCCCCCCCC | fig8 |  |  | fig8 nan nan
1019 | 129822111 |  | 8182 | 944 | D3DODGA | 0.2 | ndodecane | HNO3 | 1 | Nd | 124.7 | 0.8528975 |  | 1 | 1 |  |  | 1 | 57.4 |  |  |  | 25 |  | 0 | parvathy2022insight | doi.org/10.1002/slct.202202610 | 1 | CCCCCCCCCCCCN(CCCCCCCCCCCC)C(=O)COCC(=O)N(CCCCCCCC)CCCCCCCC | [N+](=O)(O)[O-] |  | CCCCCCCCCCCC | fig8 |  |  | fig8 nan nan
1020 | 129822111 |  | 8182 | 944 | D3DODGA | 0.2 | ndodecane | HNO3 | 1 | Nd | 97.9 | 1.204955 |  | 1 | 1 |  |  | 1 | 53.5 |  |  |  | 25 |  | 0 | parvathy2022insight | doi.org/10.1002/slct.202202610 | 1 | CCCCCCCCCCCCN(CCCCCCCCCCCC)C(=O)COCC(=O)N(CCCCCCCC)CCCCCCCC | [N+](=O)(O)[O-] |  | CCCCCCCCCCCC | fig8 |  |  | fig8 nan nan
1021 | 129822111 |  | 8182 | 944 | D3DODGA | 0.2 | ndodecane | HNO3 | 1 | Nd | 81.2 | 1.662295 |  | 1 | 1 |  |  | 1 | 50.7 |  |  |  | 25 |  | 0 | parvathy2022insight | doi.org/10.1002/slct.202202610 | 1 | CCCCCCCCCCCCN(CCCCCCCCCCCC)C(=O)COCC(=O)N(CCCCCCCC)CCCCCCCC | [N+](=O)(O)[O-] |  | CCCCCCCCCCCC | fig8 |  |  | fig8 nan nan
1022 | 129822111 |  | 8182 | 944 | D3DODGA | 0.2 | ndodecane | HNO3 | 1 | Nd | 58.1 | 3.272059 |  | 1 | 1 |  |  | 1 | 44.5 |  |  |  | 25 |  | 0 | parvathy2022insight | doi.org/10.1002/slct.202202610 | 1 | CCCCCCCCCCCCN(CCCCCCCCCCCC)C(=O)COCC(=O)N(CCCCCCCC)CCCCCCCC | [N+](=O)(O)[O-] |  | CCCCCCCCCCCC | fig8 |  |  | fig8 nan nan
1023 | 129822111 |  | 8182 | 944 | D3DODGA | 0.2 | ndodecane | HNO3 | 1 | Nd | 46.1 | 2.974138 |  | 1 | 1 |  |  | 1 | 34.5 |  |  |  | 25 |  | 0 | parvathy2022insight | doi.org/10.1002/slct.202202610 | 1 | CCCCCCCCCCCCN(CCCCCCCCCCCC)C(=O)COCC(=O)N(CCCCCCCC)CCCCCCCC | [N+](=O)(O)[O-] |  | CCCCCCCCCCCC | fig8 |  |  | fig8 nan nan
1024 | 129822111 |  | 8182 | 944 | D3DODGA | 0.2 | ndodecane | HNO3 | 1 | Nd | 24.5 | 26.22222 |  | 1 | 1 |  |  | 1 | 23.6 |  |  |  | 25 |  | 0 | parvathy2022insight | doi.org/10.1002/slct.202202610 | 1 | CCCCCCCCCCCCN(CCCCCCCCCCCC)C(=O)COCC(=O)N(CCCCCCCC)CCCCCCCC | [N+](=O)(O)[O-] |  | CCCCCCCCCCCC | fig8 |  |  | fig8 nan nan
1025 | 129822111 |  | 8182 | 944 | D3DODGA | 0.2 | ndodecane | HNO3 | 1 | Nd | 8.2 | 7.2 |  | 1 | 1 |  |  | 1 | 7.2 |  |  |  | 25 |  | 0 | parvathy2022insight | doi.org/10.1002/slct.202202610 | 1 | CCCCCCCCCCCCN(CCCCCCCCCCCC)C(=O)COCC(=O)N(CCCCCCCC)CCCCCCCC | [N+](=O)(O)[O-] |  | CCCCCCCCCCCC | fig8 |  |  | fig8 nan nan
1026 | 70700400 |  | 8182 | 944 | TODGA | 0.2 | ndodecane | HNO3 | 3.975 |  |  |  |  | 1 | 1 | 0.236 | 0.063 | 0 |  | 0 |  |  | 25 |  | 0 | parvathy2022insight | doi.org/10.1002/slct.202202610 | 1 | CCCCCCCCN(CCCCCCCC)C(=O)COCC(=O)N(CCCCCCCC)CCCCCCCC | [N+](=O)(O)[O-] |  | CCCCCCCCCCCC | fig5 |  |  | fig5 nan nan
1027 | 70700400 |  | 8182 | 944 | TODGA | 0.2 | ndodecane | HNO3 | 2.956 |  |  |  |  | 1 | 1 | 0.168 | 0.06 | 0 |  | 0 |  |  | 25 |  | 0 | parvathy2022insight | doi.org/10.1002/slct.202202610 | 1 | CCCCCCCCN(CCCCCCCC)C(=O)COCC(=O)N(CCCCCCCC)CCCCCCCC | [N+](=O)(O)[O-] |  | CCCCCCCCCCCC | fig5 |  |  | fig5 nan nan
1028 | 70700400 |  | 8182 | 944 | TODGA | 0.2 | ndodecane | HNO3 | 2.021 |  |  |  |  | 1 | 1 | 0.122 | 0.064 | 0 |  | 0 |  |  | 25 |  | 0 | parvathy2022insight | doi.org/10.1002/slct.202202610 | 1 | CCCCCCCCN(CCCCCCCC)C(=O)COCC(=O)N(CCCCCCCC)CCCCCCCC | [N+](=O)(O)[O-] |  | CCCCCCCCCCCC | fig5 |  |  | fig5 nan nan
1029 | 70700400 |  | 8182 | 944 | TODGA | 0.2 | ndodecane | HNO3 | 1.041 |  |  |  |  | 1 | 1 | 0.075 | 0.078 | 0 |  | 0 |  |  | 25 |  | 0 | parvathy2022insight | doi.org/10.1002/slct.202202610 | 1 | CCCCCCCCN(CCCCCCCC)C(=O)COCC(=O)N(CCCCCCCC)CCCCCCCC | [N+](=O)(O)[O-] |  | CCCCCCCCCCCC | fig5 |  |  | fig5 nan nan
1030 | 20752250 |  | 8182 | 944 | TEHDGA | 0.2 | ndodecane | HNO3 | 2.047 |  |  |  |  | 1 | 1 | 0.111 | 0.057 | 0 |  | 0 |  |  | 25 |  | 0 | parvathy2022insight | doi.org/10.1002/slct.202202610 | 1 | CCCCC(CC)CN(CC(CC)CCCC)C(=O)COCC(=O)N(CC(CC)CCCC)CC(CC)CCCC | [N+](=O)(O)[O-] |  | CCCCCCCCCCCC | fig5 |  |  | fig5 nan nan
1031 | 70700400 |  | 8182 | 944 | TODGA | 0.2 | ndodecane | HNO3 | 4.7 |  |  |  |  | 1 | 1 | 0.29 |  | 0 |  | 0 |  |  | 25 |  | 1 | parvathy2022D3 | doi.org/10.1002/slct.202202610 | 1 | CCCCCCCCN(CCCCCCCC)C(=O)COCC(=O)N(CCCCCCCC)CCCCCCCC | [N+](=O)(O)[O-] |  | CCCCCCCCCCCC | table2 | unsure about temperature |  | table2 unsure about temperature nan
1032 | 71406470 |  | 8182 | 944 | TDdDGA | 0.2 | ndodecane | HNO3 | 10.51834 |  |  |  |  | 1 | 1 | 0.6455427 | 0.06538602 | 0 |  | 0 |  |  | 25 |  | 0 | parvathy2022insight | doi.org/10.1002/slct.202202610 | 1 | CCCCCCCCCCCCN(CCCCCCCCCCCC)C(=O)COCC(=O)N(CCCCCCCCCCCC)CCCCCCCCCCCC | [N+](=O)(O)[O-] |  | CCCCCCCCCCCC | fig5 |  |  | fig5 nan nan
1033 | 129822111 |  | 8182 | 944 | D3DODGA | 0.2 | ndodecane | HNO3 | 5.023256 |  |  |  |  | 1 | 1 | 0.1464115 |  | 0 |  | 0 |  |  | 25 |  | 0 | parvathy2022D3 | doi.org/10.1002/slct.202202610 | 1 | CCCCCCCCCCCCN(CCCCCCCCCCCC)C(=O)COCC(=O)N(CCCCCCCC)CCCCCCCC | [N+](=O)(O)[O-] |  | CCCCCCCCCCCC | fig5 | unsure about temperature |  | fig5 unsure about temperature nan
1034 | 129822111 |  | 8182 | 944 | D3DODGA | 0.2 | ndodecane | HNO3 | 6.023256 |  |  |  |  | 1 | 1 | 0.1524968 |  | 0 |  | 0 |  |  | 25 |  | 0 | parvathy2022D3 | doi.org/10.1002/slct.202202610 | 1 | CCCCCCCCCCCCN(CCCCCCCCCCCC)C(=O)COCC(=O)N(CCCCCCCC)CCCCCCCC | [N+](=O)(O)[O-] |  | CCCCCCCCCCCC | fig5 | unsure about temperature |  | fig5 unsure about temperature nan
1035 | 129822111 |  | 8182 | 944 | D3DODGA | 0.2 | ndodecane | HNO3 | 8.162791 |  |  |  |  | 1 | 1 | 0.1648842 |  | 0 |  | 0 |  |  | 25 |  | 0 | parvathy2022D3 | doi.org/10.1002/slct.202202610 | 1 | CCCCCCCCCCCCN(CCCCCCCCCCCC)C(=O)COCC(=O)N(CCCCCCCC)CCCCCCCC | [N+](=O)(O)[O-] |  | CCCCCCCCCCCC | fig5 | unsure about temperature |  | fig5 unsure about temperature nan
1036 | 129822111 |  | 8182 | 944 | D3DODGA | 0.2 | ndodecane | HNO3 | 1 | Nd | 7.340707 | 5.168969 |  | 1 | 1 |  |  | 1 | 6.150766 | 0 |  |  | 25 |  | 0 | parvathy2022D3 | doi.org/10.1002/slct.202202610 | 1 | CCCCCCCCCCCCN(CCCCCCCCCCCC)C(=O)COCC(=O)N(CCCCCCCC)CCCCCCCC | [N+](=O)(O)[O-] |  | CCCCCCCCCCCC | fig8 | unsure about temperature |  | fig8 unsure about temperature nan
1037 | 129822111 |  | 8182 | 944 | D3DODGA | 0.2 | ndodecane | HNO3 | 1 | Nd | 20.79867 | 65.99593 |  | 1 | 1 |  |  | 1 | 20.48822 | 0 |  |  | 25 |  | 0 | parvathy2022D3 | doi.org/10.1002/slct.202202610 | 1 | CCCCCCCCCCCCN(CCCCCCCCCCCC)C(=O)COCC(=O)N(CCCCCCCC)CCCCCCCC | [N+](=O)(O)[O-] |  | CCCCCCCCCCCC | fig8 | unsure about temperature |  | fig8 unsure about temperature nan
1038 | 129822111 |  | 8182 | 944 | D3DODGA | 0.2 | ndodecane | HNO3 | 1 | Nd | 38.74262 | 3.63222 |  | 1 | 1 |  |  | 1 | 30.37889 | 0 |  |  | 25 |  | 0 | parvathy2022D3 | doi.org/10.1002/slct.202202610 | 1 | CCCCCCCCCCCCN(CCCCCCCCCCCC)C(=O)COCC(=O)N(CCCCCCCC)CCCCCCCC | [N+](=O)(O)[O-] |  | CCCCCCCCCCCC | fig8 | unsure about temperature |  | fig8 unsure about temperature nan
1039 | 129822111 |  | 8182 | 944 | D3DODGA | 0.2 | ndodecane | HNO3 | 1 | Nd | 49.75368 | 3.563326 |  | 1 | 1 |  |  | 1 | 38.85074 | 0 |  |  | 25 |  | 0 | parvathy2022D3 | doi.org/10.1002/slct.202202610 | 1 | CCCCCCCCCCCCN(CCCCCCCCCCCC)C(=O)COCC(=O)N(CCCCCCCC)CCCCCCCC | [N+](=O)(O)[O-] |  | CCCCCCCCCCCC | fig8 | unsure about temperature |  | fig8 unsure about temperature nan
1040 | 129822111 |  | 8182 | 944 | D3DODGA | 0.2 | ndodecane | HNO3 | 1 | Nd | 68.10545 | 1.884785 |  | 1 | 1 |  |  | 1 | 44.49695 | 0 |  |  | 25 |  | 0 | parvathy2022D3 | doi.org/10.1002/slct.202202610 | 1 | CCCCCCCCCCCCN(CCCCCCCCCCCC)C(=O)COCC(=O)N(CCCCCCCC)CCCCCCCC | [N+](=O)(O)[O-] |  | CCCCCCCCCCCC | fig8 | unsure about temperature |  | fig8 unsure about temperature nan
1041 | 129822111 |  | 8182 | 944 | D3DODGA | 0.2 | ndodecane | HNO3 | 1 | Nd | 81.97122 | 1.352007 |  | 1 | 1 |  |  | 1 | 47.11962 | 0 |  |  | 25 |  | 0 | parvathy2022D3 | doi.org/10.1002/slct.202202610 | 1 | CCCCCCCCCCCCN(CCCCCCCCCCCC)C(=O)COCC(=O)N(CCCCCCCC)CCCCCCCC | [N+](=O)(O)[O-] |  | CCCCCCCCCCCC | fig8 | unsure about temperature |  | fig8 unsure about temperature nan
1042 | 129822111 |  | 8182 | 944 | D3DODGA | 0.2 | ndodecane | HNO3 | 3.976744 |  |  |  |  | 1 | 1 | 0.1353055 |  | 0 |  | 0 |  |  | 25 |  | 0 | parvathy2022D3 | doi.org/10.1002/slct.202202610 | 1 | CCCCCCCCCCCCN(CCCCCCCCCCCC)C(=O)COCC(=O)N(CCCCCCCC)CCCCCCCC | [N+](=O)(O)[O-] |  | CCCCCCCCCCCC | fig5 | unsure about temperature |  | fig5 unsure about temperature nan
1043 | 129822111 |  | 8182 | 944 | D3DODGA | 0.2 | ndodecane | HNO3 | 1 | Nd | 104.4012 | 0.9532507 |  | 1 | 1 |  |  | 1 | 50.95121 | 0 |  |  | 25 |  | 0 | parvathy2022D3 | doi.org/10.1002/slct.202202610 | 1 | CCCCCCCCCCCCN(CCCCCCCCCCCC)C(=O)COCC(=O)N(CCCCCCCC)CCCCCCCC | [N+](=O)(O)[O-] |  | CCCCCCCCCCCC | fig8 | unsure about temperature |  | fig8 unsure about temperature nan
1044 | 129822111 |  | 8182 | 944 | D3DODGA | 0.2 | ndodecane | HNO3 | 1 | Nd | 244.6902 | 0.2700684 |  | 1 | 1 |  |  | 1 | 52.03113 | 0 |  |  | 25 |  | 0 | parvathy2022D3 | doi.org/10.1002/slct.202202610 | 1 | CCCCCCCCCCCCN(CCCCCCCCCCCC)C(=O)COCC(=O)N(CCCCCCCC)CCCCCCCC | [N+](=O)(O)[O-] |  | CCCCCCCCCCCC | fig8 | unsure about temperature |  | fig8 unsure about temperature nan
1045 | 129822111 |  | 8182 | 944 | D3DODGA | 0.2 | ndodecane | HNO3 | 3 | Nd | 0.1441949 | 65.99593 |  | 1 | 1 |  |  | 1 | 0.1420426 | 0 |  |  | 25 |  | 0 | parvathy2022D3 | doi.org/10.1002/slct.202202610 | 1 | CCCCCCCCCCCCN(CCCCCCCCCCCC)C(=O)COCC(=O)N(CCCCCCCC)CCCCCCCC | [N+](=O)(O)[O-] |  | CCCCCCCCCCCC | fig8 | unsure about temperature |  | fig8 unsure about temperature nan
1046 | 129822111 |  | 8182 | 944 | D3DODGA | 0.2 | ndodecane | HNO3 | 3 | Nd | 0.2685983 | 3.63222 |  | 1 | 1 |  |  | 1 | 0.2106135 | 0 |  |  | 25 |  | 0 | parvathy2022D3 | doi.org/10.1002/slct.202202610 | 1 | CCCCCCCCCCCCN(CCCCCCCCCCCC)C(=O)COCC(=O)N(CCCCCCCC)CCCCCCCC | [N+](=O)(O)[O-] |  | CCCCCCCCCCCC | fig8 | unsure about temperature |  | fig8 unsure about temperature nan
1047 | 129822111 |  | 8182 | 944 | D3DODGA | 0.2 | ndodecane | HNO3 | 3 | Nd | 0.3449368 | 3.563326 |  | 1 | 1 |  |  | 1 | 0.2693479 | 0 |  |  | 25 |  | 0 | parvathy2022D3 | doi.org/10.1002/slct.202202610 | 1 | CCCCCCCCCCCCN(CCCCCCCCCCCC)C(=O)COCC(=O)N(CCCCCCCC)CCCCCCCC | [N+](=O)(O)[O-] |  | CCCCCCCCCCCC | fig8 | unsure about temperature |  | fig8 unsure about temperature nan
1048 | 129822111 |  | 8182 | 944 | D3DODGA | 0.2 | ndodecane | HNO3 | 3 | Nd | 0.4721675 | 1.884785 |  | 1 | 1 |  |  | 1 | 0.3084924 | 0 |  |  | 25 |  | 0 | parvathy2022D3 | doi.org/10.1002/slct.202202610 | 1 | CCCCCCCCCCCCN(CCCCCCCCCCCC)C(=O)COCC(=O)N(CCCCCCCC)CCCCCCCC | [N+](=O)(O)[O-] |  | CCCCCCCCCCCC | fig8 | unsure about temperature |  | fig8 unsure about temperature nan
1049 | 129822111 |  | 8182 | 944 | D3DODGA | 0.2 | ndodecane | HNO3 | 3 | Nd | 0.5682975 | 1.352007 |  | 1 | 1 |  |  | 1 | 0.3266751 | 0 |  |  | 25 |  | 0 | parvathy2022D3 | doi.org/10.1002/slct.202202610 | 1 | CCCCCCCCCCCCN(CCCCCCCCCCCC)C(=O)COCC(=O)N(CCCCCCCC)CCCCCCCC | [N+](=O)(O)[O-] |  | CCCCCCCCCCCC | fig8 | unsure about temperature |  | fig8 unsure about temperature nan
1050 | 129822111 |  | 8182 | 944 | D3DODGA | 0.2 | ndodecane | HNO3 | 3 | Nd | 0.7238017 | 0.9532507 |  | 1 | 1 |  |  | 1 | 0.3532391 | 0 |  |  | 25 |  | 0 | parvathy2022D3 | doi.org/10.1002/slct.202202610 | 1 | CCCCCCCCCCCCN(CCCCCCCCCCCC)C(=O)COCC(=O)N(CCCCCCCC)CCCCCCCC | [N+](=O)(O)[O-] |  | CCCCCCCCCCCC | fig8 | unsure about temperature |  | fig8 unsure about temperature nan
1051 | 129822111 |  | 8182 | 944 | D3DODGA | 0.2 | ndodecane | HNO3 | 3 | Nd | 0.9782633 | 0.6133626 |  | 1 | 1 |  |  | 1 | 0.3719128 | 0 |  |  | 25 |  | 0 | parvathy2022D3 | doi.org/10.1002/slct.202202610 | 1 | CCCCCCCCCCCCN(CCCCCCCCCCCC)C(=O)COCC(=O)N(CCCCCCCC)CCCCCCCC | [N+](=O)(O)[O-] |  | CCCCCCCCCCCC | fig8 | unsure about temperature |  | fig8 unsure about temperature nan
1052 | 129822111 |  | 8182 | 944 | D3DODGA | 0.2 | ndodecane | HNO3 | 1 | Nd | 141.1047 | 0.6133626 |  | 1 | 1 |  |  | 1 | 53.6447 | 0 |  |  | 25 |  | 0 | parvathy2022D3 | doi.org/10.1002/slct.202202610 | 1 | CCCCCCCCCCCCN(CCCCCCCCCCCC)C(=O)COCC(=O)N(CCCCCCCC)CCCCCCCC | [N+](=O)(O)[O-] |  | CCCCCCCCCCCC | fig8 | unsure about temperature |  | fig8 unsure about temperature nan
1053 | 129822111 |  | 8182 | 944 | D3DODGA | 0.2 | ndodecane | HNO3 | 2.069767 |  |  |  |  | 1 | 1 | 0.1063513 |  | 0 |  | 0 |  |  | 25 |  | 0 | parvathy2022D3 | doi.org/10.1002/slct.202202610 | 1 | CCCCCCCCCCCCN(CCCCCCCCCCCC)C(=O)COCC(=O)N(CCCCCCCC)CCCCCCCC | [N+](=O)(O)[O-] |  | CCCCCCCCCCCC | fig5 | unsure about temperature |  | fig5 unsure about temperature nan
1054 | 129822111 |  | 8182 | 944 | D3DODGA | 0.2 | ndodecane | HNO3 | 3.023256 |  |  |  |  | 1 | 1 | 0.1218435 |  | 0 |  | 0 |  |  | 25 |  | 0 | parvathy2022D3 | doi.org/10.1002/slct.202202610 | 1 | CCCCCCCCCCCCN(CCCCCCCCCCCC)C(=O)COCC(=O)N(CCCCCCCC)CCCCCCCC | [N+](=O)(O)[O-] |  | CCCCCCCCCCCC | fig5 | unsure about temperature |  | fig5 unsure about temperature nan
1055 | 129822111 |  | 8182 | 944 | D3DODGA | 0.2 | ndodecane | HNO3 | 10.7 |  |  |  |  | 1 | 1 | 0.54 |  | 0 |  | 0 |  |  | 25 |  | 1 | parvathy2022D3 | doi.org/10.1002/slct.202202610 | 1 | CCCCCCCCCCCCN(CCCCCCCCCCCC)C(=O)COCC(=O)N(CCCCCCCC)CCCCCCCC | [N+](=O)(O)[O-] |  | CCCCCCCCCCCC | table2 | unsure about temperature |  | table2 unsure about temperature nan
1056 | 70700400 |  | 8182 | 944 | TODGA | 0.2 | ndodecane | HNO3 | 1 |  |  |  |  | 1 | 1 | 0.09509886 |  | 0 |  | 0 |  |  | 25 |  | 0 | parvathy2022D3 | doi.org/10.1002/slct.202202610 | 1 | CCCCCCCCN(CCCCCCCC)C(=O)COCC(=O)N(CCCCCCCC)CCCCCCCC | [N+](=O)(O)[O-] |  | CCCCCCCCCCCC | fig5 | unsure about temperature |  | fig5 unsure about temperature nan
1057 | 70700400 |  | 8182 | 944 | TODGA | 0.2 | ndodecane | HNO3 | 2 |  |  |  |  | 1 | 1 | 0.1091453 |  | 0 |  | 0 |  |  | 25 |  | 0 | parvathy2022D3 | doi.org/10.1002/slct.202202610 | 1 | CCCCCCCCN(CCCCCCCC)C(=O)COCC(=O)N(CCCCCCCC)CCCCCCCC | [N+](=O)(O)[O-] |  | CCCCCCCCCCCC | fig5 | unsure about temperature |  | fig5 unsure about temperature nan
1058 | 70700400 |  | 8182 | 944 | TODGA | 0.2 | ndodecane | HNO3 | 2.953488 |  |  |  |  | 1 | 1 | 0.1193288 |  | 0 |  | 0 |  |  | 25 |  | 0 | parvathy2022D3 | doi.org/10.1002/slct.202202610 | 1 | CCCCCCCCN(CCCCCCCC)C(=O)COCC(=O)N(CCCCCCCC)CCCCCCCC | [N+](=O)(O)[O-] |  | CCCCCCCCCCCC | fig5 | unsure about temperature |  | fig5 unsure about temperature nan
1059 | 20752250 |  | 8182 | 944 | TEHDGA | 0.2 | ndodecane | HNO3 | 1 |  |  |  |  | 1 | 1 | 0.09012505 |  | 0 |  | 0 |  |  | 25 |  | 0 | parvathy2022D3 | doi.org/10.1002/slct.202202610 | 1 | CCCCC(CC)CN(CC(CC)CCCC)C(=O)COCC(=O)N(CC(CC)CCCC)CC(CC)CCCC | [N+](=O)(O)[O-] |  | CCCCCCCCCCCC | fig5 | unsure about temperature |  | fig5 unsure about temperature nan
1060 | 129822111 |  | 8182 | 944 | D3DODGA | 0.2 | ndodecane | HNO3 | 1.023256 |  |  |  |  | 1 | 1 | 0.0799699 |  | 0 |  | 0 |  |  | 25 |  | 0 | parvathy2022D3 | doi.org/10.1002/slct.202202610 | 1 | CCCCCCCCCCCCN(CCCCCCCCCCCC)C(=O)COCC(=O)N(CCCCCCCC)CCCCCCCC | [N+](=O)(O)[O-] |  | CCCCCCCCCCCC | fig5 | unsure about temperature |  | fig5 unsure about temperature nan
1061 | 20752250 |  | 8182 | 944 | TEHDGA | 0.2 | ndodecane | HNO3 | 2.023256 |  |  |  |  | 1 | 1 | 0.106347 |  | 0 |  | 0 |  |  | 25 |  | 0 | parvathy2022D3 | doi.org/10.1002/slct.202202610 | 1 | CCCCC(CC)CN(CC(CC)CCCC)C(=O)COCC(=O)N(CC(CC)CCCC)CC(CC)CCCC | [N+](=O)(O)[O-] |  | CCCCCCCCCCCC | fig5 | unsure about temperature |  | fig5 unsure about temperature nan
1062 | 129822111 |  | 8182 | 944 | D3DODGA | 0.2 | ndodecane | HNO3 | 3 | Nd | 1.69641 | 0.2700684 |  | 1 | 1 |  |  | 1 | 0.3607261 | 0 |  |  | 25 |  | 0 | parvathy2022D3 | doi.org/10.1002/slct.202202610ChemistrySelect2022,7,e202202610(1of11)©2022Wiley-VCHGmbHWileyVCHFreitag,09.12.20222237- closed*/ 268606[S.14140/14150]1 | 1 | CCCCCCCCCCCCN(CCCCCCCCCCCC)C(=O)COCC(=O)N(CCCCCCCC)CCCCCCCC | [N+](=O)(O)[O-] |  | CCCCCCCCCCCC | fig8 | unsure about temperature |  | fig8 unsure about temperature nan
1063 | 20752250 |  | 8182 | 944 | TEHDGA | 0.2857 | ndodecane | HNO3 | 4.6 |  |  |  |  | 1 | 1 | 0.4927 |  | 0 |  | 0 |  |  | 25 | 60 | 0 | basu2019 | doi.org/10.1007/s10953-019-00914-x | 1 | CCCCC(CC)CN(CC(CC)CCCC)C(=O)COCC(=O)N(CC(CC)CCCC)CC(CC)CCCC | [N+](=O)(O)[O-] |  | CCCCCCCCCCCC | fig5a |  |  | fig5a nan nan
1064 | 20752250 |  | 8182 | 944 | TEHDGA | 0.2866333 | ndodecane | HNO3 | 4.6 |  |  |  |  | 1 | 1 | 0.4920333 |  | 0 |  | 0 |  |  | 25 | 60 | 0 | basu2019 | doi.org/10.1007/s10953-019-00914-x | 1 | CCCCC(CC)CN(CC(CC)CCCC)C(=O)COCC(=O)N(CC(CC)CCCC)CC(CC)CCCC | [N+](=O)(O)[O-] |  | CCCCCCCCCCCC | fig5a |  |  | fig5a nan nan
1065 | 20752250 |  | 8182 | 944 | TEHDGA | 0.9842 | ndodecane | HNO3 | 4.6 |  |  |  |  | 1 | 1 | 0.8587 |  | 0 |  | 0 |  |  | 25 | 60 | 0 | basu2019 | doi.org/10.1007/s10953-019-00914-x | 1 | CCCCC(CC)CN(CC(CC)CCCC)C(=O)COCC(=O)N(CC(CC)CCCC)CC(CC)CCCC | [N+](=O)(O)[O-] |  | CCCCCCCCCCCC | fig5a |  |  | fig5a nan nan
1066 | 20752250 |  | 8182 | 944 | TEHDGA | 0.1 | ndodecane | HNO3 | 4.6 |  |  |  |  | 1 | 1 | 0.2493056 |  | 0 |  | 0 |  |  | 25 | 60 | 0 | basu2019 | doi.org/10.1007/s10953-019-00914-x | 1 | CCCCC(CC)CN(CC(CC)CCCC)C(=O)COCC(=O)N(CC(CC)CCCC)CC(CC)CCCC | [N+](=O)(O)[O-] |  | CCCCCCCCCCCC | fig5 |  |  | fig5 nan nan
1067 | 20752250 |  | 8182 | 944 | TEHDGA | 0.31 | ndodecane | HNO3 | 4.6 |  |  |  |  | 1 | 1 | 0.3298611 |  | 0 |  | 0 |  |  | 25 | 60 | 0 | basu2019 | doi.org/10.1007/s10953-019-00914-x | 1 | CCCCC(CC)CN(CC(CC)CCCC)C(=O)COCC(=O)N(CC(CC)CCCC)CC(CC)CCCC | [N+](=O)(O)[O-] |  | CCCCCCCCCCCC | fig5 |  |  | fig5 nan nan
1068 | 20752250 |  | 8182 | 944 | TEHDGA | 1.07 | ndodecane | HNO3 | 4.6 |  |  |  |  | 1 | 1 | 0.5701389 |  | 0 |  | 0 |  |  | 25 | 60 | 0 | basu2019 | doi.org/10.1007/s10953-019-00914-x | 1 | CCCCC(CC)CN(CC(CC)CCCC)C(=O)COCC(=O)N(CC(CC)CCCC)CC(CC)CCCC | [N+](=O)(O)[O-] |  | CCCCCCCCCCCC | fig5 |  |  | fig5 nan nan
1069 | 20752250 |  | 8182 | 944 | TEHDGA | 0.0972 | ndodecane | HNO3 | 4.6 |  |  |  |  | 1 | 1 | 0.3707 |  | 0 |  | 0 |  |  | 25 | 60 | 0 | basu2019 | doi.org/10.1007/s10953-019-00914-x | 1 | CCCCC(CC)CN(CC(CC)CCCC)C(=O)COCC(=O)N(CC(CC)CCCC)CC(CC)CCCC | [N+](=O)(O)[O-] |  | CCCCCCCCCCCC | fig5a |  |  | fig5a nan nan
1070 | 20752250 |  | 8182 | 944 | TEHDGA | 0.55 | ndodecane | HNO3 | 4.6 |  |  |  | 21.76 | 1 | 1 |  |  | 0 |  | 0 |  |  | 25 | 60 | 0 | basu2019 | doi.org/10.1007/s10953-019-00914-x | 1 | CCCCC(CC)CN(CC(CC)CCCC)C(=O)COCC(=O)N(CC(CC)CCCC)CC(CC)CCCC | [N+](=O)(O)[O-] |  | CCCCCCCCCCCC | fig6 saxs |  |  | fig6 saxs nan nan
1071 | 20752250 |  | 8182 | 944 | TEHDGA | 0.0961 | ndodecane | HNO3 | 4.6 |  |  |  |  | 1 | 1 | 0.3705 |  | 0 |  | 0 |  |  | 25 | 60 | 0 | basu2019 | doi.org/10.1007/s10953-019-00914-x | 1 | CCCCC(CC)CN(CC(CC)CCCC)C(=O)COCC(=O)N(CC(CC)CCCC)CC(CC)CCCC | [N+](=O)(O)[O-] |  | CCCCCCCCCCCC | fig5a |  |  | fig5a nan nan
1072 | 20752250 |  | 8182 | 944 | TEHDGA | 0.2848 | ndodecane | HNO3 | 4.6 |  |  |  |  | 1 | 1 | 0.4927 |  | 0 |  | 0 |  |  | 25 | 60 | 0 | basu2019 | doi.org/10.1007/s10953-019-00914-x | 1 | CCCCC(CC)CN(CC(CC)CCCC)C(=O)COCC(=O)N(CC(CC)CCCC)CC(CC)CCCC | [N+](=O)(O)[O-] |  | CCCCCCCCCCCC | fig5a |  |  | fig5a nan nan
1073 | 20752250 |  | 8182 | 944 | TEHDGA | 0.9842 | ndodecane | HNO3 | 4.6 |  |  |  |  | 1 | 1 | 0.8581 |  | 0 |  | 0 |  |  | 25 | 60 | 0 | basu2019 | doi.org/10.1007/s10953-019-00914-x | 1 | CCCCC(CC)CN(CC(CC)CCCC)C(=O)COCC(=O)N(CC(CC)CCCC)CC(CC)CCCC | [N+](=O)(O)[O-] |  | CCCCCCCCCCCC | fig5a |  |  | fig5a nan nan
1074 | 20752250 |  | 8182 | 944 | TEHDGA | 0.096 | ndodecane | HNO3 | 4.6 |  |  |  |  | 1 | 1 | 0.3728 |  | 0 |  | 0 |  |  | 25 | 60 | 0 | basu2019 | doi.org/10.1007/s10953-019-00914-x | 1 | CCCCC(CC)CN(CC(CC)CCCC)C(=O)COCC(=O)N(CC(CC)CCCC)CC(CC)CCCC | [N+](=O)(O)[O-] |  | CCCCCCCCCCCC | fig5a |  |  | fig5a nan nan
1075 | 20752250 |  | 8182 | 944 | TEHDGA | 0.2894 | ndodecane | HNO3 | 4.6 |  |  |  |  | 1 | 1 | 0.4907 |  | 0 |  | 0 |  |  | 25 | 60 | 0 | basu2019 | doi.org/10.1007/s10953-019-00914-x | 1 | CCCCC(CC)CN(CC(CC)CCCC)C(=O)COCC(=O)N(CC(CC)CCCC)CC(CC)CCCC | [N+](=O)(O)[O-] |  | CCCCCCCCCCCC | fig5a |  |  | fig5a nan nan
1076 | 20752250 |  | 8182 | 944 | TEHDGA | 0.09643333 | ndodecane | HNO3 | 4.6 |  |  |  |  | 1 | 1 | 0.3713333 |  | 0 |  | 0 |  |  | 25 | 60 | 0 | basu2019 | doi.org/10.1007/s10953-019-00914-x | 1 | CCCCC(CC)CN(CC(CC)CCCC)C(=O)COCC(=O)N(CC(CC)CCCC)CC(CC)CCCC | [N+](=O)(O)[O-] |  | CCCCCCCCCCCC | fig5a |  |  | fig5a nan nan
1077 | 20752250 |  | 8182 | 944 | TEHDGA | 0.9842 | ndodecane | HNO3 | 4.6 |  |  |  |  | 1 | 1 | 0.8592 |  | 0 |  | 0 |  |  | 25 | 60 | 0 | basu2019 | doi.org/10.1007/s10953-019-00914-x | 1 | CCCCC(CC)CN(CC(CC)CCCC)C(=O)COCC(=O)N(CC(CC)CCCC)CC(CC)CCCC | [N+](=O)(O)[O-] |  | CCCCCCCCCCCC | fig5a |  |  | fig5a nan nan
1078 | 20752250 |  | 8182 | 944 | TEHDGA | 0.9842 | ndodecane | HNO3 | 4.6 |  |  |  |  | 1 | 1 | 0.8588 |  | 0 |  | 0 |  |  | 25 | 60 | 0 | basu2019 | doi.org/10.1007/s10953-019-00914-x | 1 | CCCCC(CC)CN(CC(CC)CCCC)C(=O)COCC(=O)N(CC(CC)CCCC)CC(CC)CCCC | [N+](=O)(O)[O-] |  | CCCCCCCCCCCC | fig5a |  |  | fig5a nan nan
1079 | 70700400 |  | 8182 | 944 | TODGA | 0.06417126 | kerosene | HNO3 | 3 |  |  |  |  | 1 | 1 | 0.03884935 | 0.01311968 | 0 |  | 0 |  |  | 25 | 60 |  | chen20202 | doi.org/10.1016/j.ica.2020.119928 | 1 | CCCCCCCCN(CCCCCCCC)C(=O)COCC(=O)N(CCCCCCCC)CCCCCCCC | [N+](=O)(O)[O-] |  | CCCCCCCCCCCC | fig2 | calculated see bellow |  | fig2 calculated see bellow nan
1080 | 70700400 |  | 8182 | 944 | TODGA | 0.121277 | kerosene | HNO3 | 3 |  |  |  |  | 1 | 1 | 0.07087499 | 0.02419664 | 0 |  | 0 |  |  | 25 | 60 |  | chen20202 | doi.org/10.1016/j.ica.2020.119928 | 1 | CCCCCCCCN(CCCCCCCC)C(=O)COCC(=O)N(CCCCCCCC)CCCCCCCC | [N+](=O)(O)[O-] |  | CCCCCCCCCCCC | fig2 | calculated see bellow |  | fig2 calculated see bellow nan
1081 | 70700400 |  | 8182 | 944 | TODGA | 0.1710075 | kerosene | HNO3 | 3 |  |  |  |  | 1 | 1 | 0.09547274 | 0.03287032 | 0 |  | 0 |  |  | 25 | 60 |  | chen20202 | doi.org/10.1016/j.ica.2020.119928 | 1 | CCCCCCCCN(CCCCCCCC)C(=O)COCC(=O)N(CCCCCCCC)CCCCCCCC | [N+](=O)(O)[O-] |  | CCCCCCCCCCCC | fig2 | calculated see bellow |  | fig2 calculated see bellow nan
1082 | 70700400 |  | 8182 | 944 | TODGA | 0.2241912 | kerosene | HNO3 | 3 |  |  |  |  | 1 | 1 | 0.1235653 | 0.04295779 | 0 |  | 0 |  |  | 25 | 60 |  | chen20202 | doi.org/10.1016/j.ica.2020.119928 | 1 | CCCCCCCCN(CCCCCCCC)C(=O)COCC(=O)N(CCCCCCCC)CCCCCCCC | [N+](=O)(O)[O-] |  | CCCCCCCCCCCC | fig2 | calculated see bellow |  | fig2 calculated see bellow nan
1083 | 70700400 |  | 8182 | 944 | TODGA | 0.3253325 | kerosene | HNO3 | 3 |  |  |  |  | 1 | 1 | 0.1748331 | 0.06188416 | 0 |  | 0 |  |  | 25 | 60 |  | chen20202 | doi.org/10.1016/j.ica.2020.119928 | 1 | CCCCCCCCN(CCCCCCCC)C(=O)COCC(=O)N(CCCCCCCC)CCCCCCCC | [N+](=O)(O)[O-] |  | CCCCCCCCCCCC | fig2 | calculated see bellow |  | fig2 calculated see bellow nan
1084 | 70700400 |  | 8182 | 944 | TODGA | 0.4404388 | kerosene | HNO3 | 3 |  |  |  |  | 1 | 1 | 0.2399464 | 0.0869354 | 0 |  | 0 |  |  | 25 | 60 |  | chen20202 | doi.org/10.1016/j.ica.2020.119928 | 1 | CCCCCCCCN(CCCCCCCC)C(=O)COCC(=O)N(CCCCCCCC)CCCCCCCC | [N+](=O)(O)[O-] |  | CCCCCCCCCCCC | fig2 | calculated see bellow |  | fig2 calculated see bellow nan
1085 | 70700400 |  | 8182 | 944 | TODGA | 0.06407359 | kerosene | HNO3 | 3 |  |  |  |  | 1 | 1 | 0.03911026 | 0.01320896 | 0 |  | 0 |  |  | 25 | 60 |  | chen20203 | doi.org/10.1016/j.ica.2020.119928 | 1 | CCCCCCCCN(CCCCCCCC)C(=O)COCC(=O)N(CCCCCCCC)CCCCCCCC | [N+](=O)(O)[O-] |  | CCCCCCCCCCCC | fig2 | calculated see bellow |  | fig2 calculated see bellow nan
1086 | 70700400 |  | 8182 | 944 | TODGA | 0.1208118 | kerosene | HNO3 | 3 |  |  |  |  | 1 | 1 | 0.07082602 | 0.02417952 | 0 |  | 0 |  |  | 25 | 60 |  | chen20203 | doi.org/10.1016/j.ica.2020.119928 | 1 | CCCCCCCCN(CCCCCCCC)C(=O)COCC(=O)N(CCCCCCCC)CCCCCCCC | [N+](=O)(O)[O-] |  | CCCCCCCCCCCC | fig2 | calculated see bellow |  | fig2 calculated see bellow nan
1087 | 70700400 |  | 8182 | 944 | TODGA | 0.1709018 | kerosene | HNO3 | 3 |  |  |  |  | 1 | 1 | 0.09590466 | 0.03302394 | 0 |  | 0 |  |  | 25 | 60 |  | chen20203 | doi.org/10.1016/j.ica.2020.119928 | 1 | CCCCCCCCN(CCCCCCCC)C(=O)COCC(=O)N(CCCCCCCC)CCCCCCCC | [N+](=O)(O)[O-] |  | CCCCCCCCCCCC | fig2 | calculated see bellow |  | fig2 calculated see bellow nan
1088 | 70700400 |  | 8182 | 944 | TODGA | 0.224115 | kerosene | HNO3 | 3 |  |  |  |  | 1 | 1 | 0.1242003 | 0.04318808 | 0 |  | 0 |  |  | 25 | 60 |  | chen20203 | doi.org/10.1016/j.ica.2020.119928 | 1 | CCCCCCCCN(CCCCCCCC)C(=O)COCC(=O)N(CCCCCCCC)CCCCCCCC | [N+](=O)(O)[O-] |  | CCCCCCCCCCCC | fig2 | calculated see bellow |  | fig2 calculated see bellow nan
1089 | 70700400 |  | 8182 | 944 | TODGA | 0.3246065 | kerosene | HNO3 | 3 |  |  |  |  | 1 | 1 | 0.1747684 | 0.06185986 | 0 |  | 0 |  |  | 25 | 60 |  | chen20203 | doi.org/10.1016/j.ica.2020.119928 | 1 | CCCCCCCCN(CCCCCCCC)C(=O)COCC(=O)N(CCCCCCCC)CCCCCCCC | [N+](=O)(O)[O-] |  | CCCCCCCCCCCC | fig2 | calculated see bellow |  | fig2 calculated see bellow nan
1090 | 70700400 |  | 8182 | 944 | TODGA | 0.4396281 | kerosene | HNO3 | 3 |  |  |  |  | 1 | 1 | 0.2396039 | 0.08680057 | 0 |  | 0 |  |  | 25 | 60 |  | chen20203 | doi.org/10.1016/j.ica.2020.119928 | 1 | CCCCCCCCN(CCCCCCCC)C(=O)COCC(=O)N(CCCCCCCC)CCCCCCCC | [N+](=O)(O)[O-] |  | CCCCCCCCCCCC | fig2 | calculated see bellow |  | fig2 calculated see bellow nan
1091 | 20752250 |  | 8182 | 944 | TEHDGA | 0.54 | kerosene | HNO3 | 3 |  |  |  |  | 1 | 1 | 0.341 | 0.128 | 0 |  | 0 |  |  | 25 | 60 | 0 | chen2020 | doi.org/10.1016/j.ica.2020.119928 | 1 | CCCCC(CC)CN(CC(CC)CCCC)C(=O)COCC(=O)N(CC(CC)CCCC)CC(CC)CCCC | [N+](=O)(O)[O-] |  | CCCCCCCCCCCC | fig2 | calculated see bellow |  | fig2 calculated see bellow nan
1092 | 20752250 |  | 8182 | 944 | TEHDGA | 0.4 | kerosene | HNO3 | 3 |  |  |  |  | 1 | 1 | 0.255 | 0.093 | 0 |  | 0 |  |  | 25 | 60 | 0 | chen2020 | doi.org/10.1016/j.ica.2020.119928 | 1 | CCCCC(CC)CN(CC(CC)CCCC)C(=O)COCC(=O)N(CC(CC)CCCC)CC(CC)CCCC | [N+](=O)(O)[O-] |  | CCCCCCCCCCCC | fig2 | calculated see bellow |  | fig2 calculated see bellow nan
1093 | 20752250 |  | 8182 | 944 | TEHDGA | 0.11 | kerosene | HNO3 | 3 |  |  |  |  | 1 | 1 | 0.084 | 0.029 | 0 |  | 0 |  |  | 25 | 60 | 0 | chen2020 | doi.org/10.1016/j.ica.2020.119928 | 1 | CCCCC(CC)CN(CC(CC)CCCC)C(=O)COCC(=O)N(CC(CC)CCCC)CC(CC)CCCC | [N+](=O)(O)[O-] |  | CCCCCCCCCCCC | fig2 | calculated see bellow |  | fig2 calculated see bellow nan
1094 | 20752250 |  | 8182 | 944 | TEHDGA | 0.31 | kerosene | HNO3 | 3 |  |  |  |  | 1 | 1 | 0.211 | 0.076 | 0 |  | 0 |  |  | 25 | 60 | 0 | chen2020 | doi.org/10.1016/j.ica.2020.119928 | 1 | CCCCC(CC)CN(CC(CC)CCCC)C(=O)COCC(=O)N(CC(CC)CCCC)CC(CC)CCCC | [N+](=O)(O)[O-] |  | CCCCCCCCCCCC | fig2 | calculated see bellow |  | fig2 calculated see bellow nan
1095 | 20752250 |  | 8182 | 944 | TEHDGA | 0.24 | kerosene | HNO3 | 3 |  |  |  |  | 1 | 1 | 0.169 | 0.06 | 0 |  | 0 |  |  | 25 | 60 | 0 | chen2020 | doi.org/10.1016/j.ica.2020.119928 | 1 | CCCCC(CC)CN(CC(CC)CCCC)C(=O)COCC(=O)N(CC(CC)CCCC)CC(CC)CCCC | [N+](=O)(O)[O-] |  | CCCCCCCCCCCC | fig2 | calculated see bellow |  | fig2 calculated see bellow nan
1096 | 20752250 |  | 8182 | 944 | TEHDGA | 0.17 | kerosene | HNO3 | 3 |  |  |  |  | 1 | 1 | 0.121 | 0.042 | 0 |  | 0 |  |  | 25 | 60 | 0 | chen2020 | doi.org/10.1016/j.ica.2020.119928 | 1 | CCCCC(CC)CN(CC(CC)CCCC)C(=O)COCC(=O)N(CC(CC)CCCC)CC(CC)CCCC | [N+](=O)(O)[O-] |  | CCCCCCCCCCCC | fig2 | calculated see bellow |  | fig2 calculated see bellow nan
1097 | 70700400 |  | 8182 | 944 | TODGA | 0.05 | kerosene | HNO3 | 3 |  |  |  |  | 1 | 1 | 0.029 | 0.01 | 0 |  | 0 |  |  | 25 | 60 | 0 | chen2020 | doi.org/10.1016/j.ica.2020.119928 | 1 | CCCCCCCCN(CCCCCCCC)C(=O)COCC(=O)N(CCCCCCCC)CCCCCCCC | [N+](=O)(O)[O-] |  | CCCCCCCCCCCC | fig2 | calculated see bellow |  | fig2 calculated see bellow nan
1098 | 85786941 |  | 8182 | 944 | THDGA | 0.5 | kerosene | HNO3 | 3 |  |  |  |  | 1 | 1 | 0.299 | 0.111 | 0 |  | 0 |  |  | 25 | 60 | 0 | chen2020 | doi.org/10.1016/j.ica.2020.119928 | 1 | CCCCCCN(CCCCCC)C(=O)COCC(=O)N(CCCCCC)CCCCCC | [N+](=O)(O)[O-] |  | CCCCCCCCCCCC | fig2 | calculated see bellow |  | fig2 calculated see bellow nan
1099 | 85786941 |  | 8182 | 944 | THDGA | 0.37 | kerosene | HNO3 | 3 |  |  |  |  | 1 | 1 | 0.226 | 0.081 | 0 |  | 0 |  |  | 25 | 60 | 0 | chen2020 | doi.org/10.1016/j.ica.2020.119928 | 1 | CCCCCCN(CCCCCC)C(=O)COCC(=O)N(CCCCCC)CCCCCC | [N+](=O)(O)[O-] |  | CCCCCCCCCCCC | fig2 | calculated see bellow |  | fig2 calculated see bellow nan
1100 | 85786941 |  | 8182 | 944 | THDGA | 0.26 | kerosene | HNO3 | 3 |  |  |  |  | 1 | 1 | 0.166 | 0.058 | 0 |  | 0 |  |  | 25 | 60 | 0 | chen2020 | doi.org/10.1016/j.ica.2020.119928 | 1 | CCCCCCN(CCCCCC)C(=O)COCC(=O)N(CCCCCC)CCCCCC | [N+](=O)(O)[O-] |  | CCCCCCCCCCCC | fig2 | calculated see bellow |  | fig2 calculated see bellow nan
1101 | 85786941 |  | 8182 | 944 | THDGA | 0.18 | kerosene | HNO3 | 3 |  |  |  |  | 1 | 1 | 0.11 | 0.038 | 0 |  | 0 |  |  | 25 | 60 | 0 | chen2020 | doi.org/10.1016/j.ica.2020.119928 | 1 | CCCCCCN(CCCCCC)C(=O)COCC(=O)N(CCCCCC)CCCCCC | [N+](=O)(O)[O-] |  | CCCCCCCCCCCC | fig2 | calculated see bellow |  | fig2 calculated see bellow nan
1102 | 85786941 |  | 8182 | 944 | THDGA | 0.12 | kerosene | HNO3 | 3 |  |  |  |  | 1 | 1 | 0.074 | 0.025 | 0 |  | 0 |  |  | 25 | 60 | 0 | chen2020 | doi.org/10.1016/j.ica.2020.119928 | 1 | CCCCCCN(CCCCCC)C(=O)COCC(=O)N(CCCCCC)CCCCCC | [N+](=O)(O)[O-] |  | CCCCCCCCCCCC | fig2 | calculated see bellow |  | fig2 calculated see bellow nan
1103 | 85786941 |  | 8182 | 944 | THDGA | 0.07 | kerosene | HNO3 | 3 |  |  |  |  | 1 | 1 | 0.047 | 0.016 | 0 |  | 0 |  |  | 25 | 60 | 0 | chen2020 | doi.org/10.1016/j.ica.2020.119928 | 1 | CCCCCCN(CCCCCC)C(=O)COCC(=O)N(CCCCCC)CCCCCC | [N+](=O)(O)[O-] |  | CCCCCCCCCCCC | fig2 | calculated see bellow |  | fig2 calculated see bellow nan
1104 | 70700400 |  | 8182 | 944 | TODGA | 0.27 | kerosene | HNO3 | 3 |  |  |  |  | 1 | 1 | 0.122 | 0.042 | 0 |  | 0 |  |  | 25 | 60 | 0 | chen2020 | doi.org/10.1016/j.ica.2020.119928 | 1 | CCCCCCCCN(CCCCCCCC)C(=O)COCC(=O)N(CCCCCCCC)CCCCCCCC | [N+](=O)(O)[O-] |  | CCCCCCCCCCCC | fig2 | calculated see bellow |  | fig2 calculated see bellow nan
1105 | 70700400 |  | 8182 | 944 | TODGA | 0.38 | kerosene | HNO3 | 3 |  |  |  |  | 1 | 1 | 0.181 | 0.064 | 0 |  | 0 |  |  | 25 | 60 | 0 | chen2020 | doi.org/10.1016/j.ica.2020.119928 | 1 | CCCCCCCCN(CCCCCCCC)C(=O)COCC(=O)N(CCCCCCCC)CCCCCCCC | [N+](=O)(O)[O-] |  | CCCCCCCCCCCC | fig2 | calculated see bellow |  | fig2 calculated see bellow nan
1106 | 70700400 |  | 8182 | 944 | TODGA | 0.19 | kerosene | HNO3 | 3 |  |  |  |  | 1 | 1 | 0.092 | 0.032 | 0 |  | 0 |  |  | 25 | 60 | 0 | chen2020 | doi.org/10.1016/j.ica.2020.119928 | 1 | CCCCCCCCN(CCCCCCCC)C(=O)COCC(=O)N(CCCCCCCC)CCCCCCCC | [N+](=O)(O)[O-] |  | CCCCCCCCCCCC | fig2 | calculated see bellow |  | fig2 calculated see bellow nan
1107 | 70700400 |  | 8182 | 944 | TODGA | 0.15 | kerosene | HNO3 | 3 |  |  |  |  | 1 | 1 | 0.071 | 0.024 | 0 |  | 0 |  |  | 25 | 60 | 0 | chen2020 | doi.org/10.1016/j.ica.2020.119928 | 1 | CCCCCCCCN(CCCCCCCC)C(=O)COCC(=O)N(CCCCCCCC)CCCCCCCC | [N+](=O)(O)[O-] |  | CCCCCCCCCCCC | fig2 | calculated see bellow |  | fig2 calculated see bellow nan
1108 | 70700400 |  | 8182 | 944 | TODGA | 0.1 | kerosene | HNO3 | 3 |  |  |  |  | 1 | 1 | 0.051 | 0.017 | 0 |  | 0 |  |  | 25 | 60 | 0 | chen2020 | doi.org/10.1016/j.ica.2020.119928 | 1 | CCCCCCCCN(CCCCCCCC)C(=O)COCC(=O)N(CCCCCCCC)CCCCCCCC | [N+](=O)(O)[O-] |  | CCCCCCCCCCCC | fig2 | calculated see bellow |  | fig2 calculated see bellow nan
1109 | 20752250 |  | 8182 | 944 | TEHDGA | 0.2 | ndodecane | HNO3 | 1 | Nd | 36.47021 |  |  | 1 | 1 |  |  | 1 | 22.66736 | 0 |  |  | 25 |  | 1 | swamiUnravel2019 | doi.org/10.1016/j.molliq.2019.111741 | 1 | CCCCC(CC)CN(CC(CC)CCCC)C(=O)COCC(=O)N(CC(CC)CCCC)CC(CC)CCCC | [N+](=O)(O)[O-] |  | CCCCCCCCCCCC | fig2 and 3 |  |  | fig2 and 3 nan nan
1110 | 20752250 |  | 8182 | 944 | TEHDGA | 0.2 | ndodecane | HNO3 | 1 | Nd | 28.76961 |  |  | 1 | 1 |  |  | 1 | 16.78674 | 0 |  |  | 25 |  | 1 | swamiUnravel2019 | doi.org/10.1016/j.molliq.2019.111741 | 1 | CCCCC(CC)CN(CC(CC)CCCC)C(=O)COCC(=O)N(CC(CC)CCCC)CC(CC)CCCC | [N+](=O)(O)[O-] |  | CCCCCCCCCCCC |  |  |  | nan nan nan
1111 | 20752250 |  | 8182 | 944 | TEHDGA | 0.2 | ndodecane | HNO3 | 2 |  |  |  |  | 1 | 1 | 0.1319797 |  | 0 |  | 0 |  |  | 25 |  | 0 | swamiUnravel2019 | doi.org/10.1016/j.molliq.2019.111741 | 1 | CCCCC(CC)CN(CC(CC)CCCC)C(=O)COCC(=O)N(CC(CC)CCCC)CC(CC)CCCC | [N+](=O)(O)[O-] |  | CCCCCCCCCCCC | Figure 4 |  |  | Figure 4 nan nan
1112 | 20752250 |  | 8182 | 944 | TEHDGA | 0.2 | ndodecane | HNO3 | 1 |  |  |  |  | 1 | 1 | 0.061 |  | 0 |  | 0 |  |  | 25 |  | 0 | swamiUnravel2019 | doi.org/10.1016/j.molliq.2019.111741 | 1 | CCCCC(CC)CN(CC(CC)CCCC)C(=O)COCC(=O)N(CC(CC)CCCC)CC(CC)CCCC | [N+](=O)(O)[O-] |  | CCCCCCCCCCCC | Figure 4 |  |  | Figure 4 nan nan
1113 | 20752250 |  | 8182 | 944 | TEHDGA | 0.2 | ndodecane | HNO3 | 1 | Nd | 41.88168 |  |  | 1 | 1 |  |  | 1 | 24.63956 | 0 |  |  | 25 |  | 1 | swamiUnravel2019 | doi.org/10.1016/j.molliq.2019.111741 | 1 | CCCCC(CC)CN(CC(CC)CCCC)C(=O)COCC(=O)N(CC(CC)CCCC)CC(CC)CCCC | [N+](=O)(O)[O-] |  | CCCCCCCCCCCC |  |  |  | nan nan nan
1114 | 20752250 |  | 8182 | 944 | TEHDGA | 0.2 | ndodecane | HNO3 | 1 | Nd | 23.148 |  |  | 1 | 1 | 0.12 |  | 1 | 15.4431 | 0 |  |  | 25 |  | 1 | swamiUnravel2019 | doi.org/10.1016/j.molliq.2019.111741 | 1 | CCCCC(CC)CN(CC(CC)CCCC)C(=O)COCC(=O)N(CC(CC)CCCC)CC(CC)CCCC | [N+](=O)(O)[O-] |  | CCCCCCCCCCCC |  |  |  | nan nan nan
1115 | 20752250 |  | 8182 | 944 | TEHDGA | 0.2 | ndodecane | HNO3 | 3 |  |  |  |  | 1 | 1 | 0.2 |  | 0 |  | 0 |  |  | 25 |  | 1 | swamiUnravel2019 | doi.org/10.1016/j.molliq.2019.111741 | 1 | CCCCC(CC)CN(CC(CC)CCCC)C(=O)COCC(=O)N(CC(CC)CCCC)CC(CC)CCCC | [N+](=O)(O)[O-] |  | CCCCCCCCCCCC |  |  |  | nan nan nan
1116 | 70700400 |  | 8182 | 944 | TODGA | 0.03 | ndodecane | HNO3 | 0.5 |  | 0 |  |  | 1 | 1 |  |  | 0 |  | 0 |  | 0 | 25 | 60 | 0 | pathak2009 | doi.org/10.1016/j.molliq.2019.111741 | 1 | CCCCCCCCN(CCCCCCCC)C(=O)COCC(=O)N(CCCCCCCC)CCCCCCCC | [N+](=O)(O)[O-] |  | CCCCCCCCCCCC |  |  | 0 | nan nan 0.0
1117 | 70700400 |  | 8182 | 944 | TODGA | 0.1 | ndodecane | HNO3 | 4 |  | 0 |  |  | 1 | 1 |  |  | 0 |  | 0 |  | 0 | 25 | 60 | 0 | pathak2009 | doi.org/10.1016/j.molliq.2019.111741 | 1 | CCCCCCCCN(CCCCCCCC)C(=O)COCC(=O)N(CCCCCCCC)CCCCCCCC | [N+](=O)(O)[O-] |  | CCCCCCCCCCCC |  |  | 0 | nan nan 0.0
1118 | 70700400 |  | 8182 | 944 | TODGA | 0.01 | ndodecane | HNO3 | 1 |  | 0 |  |  | 1 | 1 |  |  | 0 |  | 0 |  | 0 | 25 | 60 | 0 | pathak2009 | doi.org/10.1016/j.molliq.2019.111741 | 1 | CCCCCCCCN(CCCCCCCC)C(=O)COCC(=O)N(CCCCCCCC)CCCCCCCC | [N+](=O)(O)[O-] |  | CCCCCCCCCCCC |  |  | 0 | nan nan 0.0
1119 | 70700400 |  | 8182 | 944 | TODGA | 0.03 | ndodecane | HNO3 | 1 |  | 0 |  |  | 1 | 1 |  |  | 0 |  | 0 |  | 0 | 25 | 60 | 0 | pathak2009 | doi.org/10.1016/j.molliq.2019.111741 | 1 | CCCCCCCCN(CCCCCCCC)C(=O)COCC(=O)N(CCCCCCCC)CCCCCCCC | [N+](=O)(O)[O-] |  | CCCCCCCCCCCC |  |  | 0 | nan nan 0.0
1120 | 70700400 |  | 8182 | 944 | TODGA | 0.05 | ndodecane | HNO3 | 1 |  | 0 |  |  | 1 | 1 |  |  | 0 |  | 0 |  | 0 | 25 | 60 | 0 | pathak2009 | doi.org/10.1016/j.molliq.2019.111741 | 1 | CCCCCCCCN(CCCCCCCC)C(=O)COCC(=O)N(CCCCCCCC)CCCCCCCC | [N+](=O)(O)[O-] |  | CCCCCCCCCCCC |  |  | 0 | nan nan 0.0
1121 | 70700400 |  | 8182 | 944 | TODGA | 0.08 | ndodecane | HNO3 | 1 |  | 0 |  |  | 1 | 1 |  |  | 0 |  | 0 |  | 0 | 25 | 60 | 0 | pathak2009 | doi.org/10.1016/j.molliq.2019.111741 | 1 | CCCCCCCCN(CCCCCCCC)C(=O)COCC(=O)N(CCCCCCCC)CCCCCCCC | [N+](=O)(O)[O-] |  | CCCCCCCCCCCC |  |  | 0 | nan nan 0.0
1122 | 70700400 |  | 8182 | 944 | TODGA | 0.1 | ndodecane | HNO3 | 1 |  | 0 |  |  | 1 | 1 |  |  | 0 |  | 0 |  | 0 | 25 | 60 | 0 | pathak2009 | doi.org/10.1016/j.molliq.2019.111741 | 1 | CCCCCCCCN(CCCCCCCC)C(=O)COCC(=O)N(CCCCCCCC)CCCCCCCC | [N+](=O)(O)[O-] |  | CCCCCCCCCCCC |  |  | 0 | nan nan 0.0
1123 | 70700400 |  | 8182 | 944 | TODGA | 0.01 | ndodecane | HNO3 | 2 |  | 0 |  |  | 1 | 1 |  |  | 0 |  | 0 |  | 0 | 25 | 60 | 0 | pathak2009 | doi.org/10.1016/j.molliq.2019.111741 | 1 | CCCCCCCCN(CCCCCCCC)C(=O)COCC(=O)N(CCCCCCCC)CCCCCCCC | [N+](=O)(O)[O-] |  | CCCCCCCCCCCC |  |  | 0 | nan nan 0.0
1124 | 70700400 |  | 8182 | 944 | TODGA | 0.03 | ndodecane | HNO3 | 2 |  | 0 |  |  | 1 | 1 |  |  | 0 |  | 0 |  | 0 | 25 | 60 | 0 | pathak2009 | doi.org/10.1016/j.molliq.2019.111741 | 1 | CCCCCCCCN(CCCCCCCC)C(=O)COCC(=O)N(CCCCCCCC)CCCCCCCC | [N+](=O)(O)[O-] |  | CCCCCCCCCCCC |  |  | 0 | nan nan 0.0
1125 | 70700400 |  | 8182 | 944 | TODGA | 0.05 | ndodecane | HNO3 | 2 |  | 0 |  |  | 1 | 1 |  |  | 0 |  | 0 |  | 0 | 25 | 60 | 0 | pathak2009 | doi.org/10.1016/j.molliq.2019.111741 | 1 | CCCCCCCCN(CCCCCCCC)C(=O)COCC(=O)N(CCCCCCCC)CCCCCCCC | [N+](=O)(O)[O-] |  | CCCCCCCCCCCC |  |  | 0 | nan nan 0.0
1126 | 70700400 |  | 8182 | 944 | TODGA | 0.08 | ndodecane | HNO3 | 2 |  | 0 |  |  | 1 | 1 |  |  | 0 |  | 0 |  | 0 | 25 | 60 | 0 | pathak2009 | doi.org/10.1016/j.molliq.2019.111741 | 1 | CCCCCCCCN(CCCCCCCC)C(=O)COCC(=O)N(CCCCCCCC)CCCCCCCC | [N+](=O)(O)[O-] |  | CCCCCCCCCCCC |  |  | 0 | nan nan 0.0
1127 | 70700400 |  | 8182 | 944 | TODGA | 0.01 | ndodecane | HNO3 | 0.5 |  | 0 |  |  | 1 | 1 |  |  | 0 |  | 0 |  | 0 | 25 | 60 | 0 | pathak2009 | doi.org/10.1016/j.molliq.2019.111741 | 1 | CCCCCCCCN(CCCCCCCC)C(=O)COCC(=O)N(CCCCCCCC)CCCCCCCC | [N+](=O)(O)[O-] |  | CCCCCCCCCCCC |  |  | 0 | nan nan 0.0
1128 | 70700400 |  | 8182 | 944 | TODGA | 0.05 | ndodecane | HNO3 | 0.5 |  | 0 |  |  | 1 | 1 |  |  | 0 |  | 0 |  | 0 | 25 | 60 | 0 | pathak2009 | doi.org/10.1016/j.molliq.2019.111741 | 1 | CCCCCCCCN(CCCCCCCC)C(=O)COCC(=O)N(CCCCCCCC)CCCCCCCC | [N+](=O)(O)[O-] |  | CCCCCCCCCCCC |  |  | 0 | nan nan 0.0
1129 | 70700400 |  | 8182 | 944 | TODGA | 0.08 | ndodecane | HNO3 | 0.5 |  | 0 |  |  | 1 | 1 |  |  | 0 |  | 0 |  | 0 | 25 | 60 | 0 | pathak2009 | doi.org/10.1016/j.molliq.2019.111741 | 1 | CCCCCCCCN(CCCCCCCC)C(=O)COCC(=O)N(CCCCCCCC)CCCCCCCC | [N+](=O)(O)[O-] |  | CCCCCCCCCCCC | Figure 5 |  | 0 | Figure 5 nan 0.0
1130 | 70700400 |  | 8182 | 944 | TODGA | 0.1 | ndodecane | HNO3 | 0.5 |  | 0 |  |  | 1 | 1 |  |  | 0 |  | 0 |  | 0 | 25 | 60 | 0 | pathak2009 | doi.org/10.1016/j.molliq.2019.111741 | 1 | CCCCCCCCN(CCCCCCCC)C(=O)COCC(=O)N(CCCCCCCC)CCCCCCCC | [N+](=O)(O)[O-] |  | CCCCCCCCCCCC |  |  | 0 | nan nan 0.0
1131 | 70700400 |  | 8182 | 944 | TODGA | 0.1 | ndodecane | HNO3 | 5.943662 |  | 0 |  |  | 1 | 1 |  |  | 0 |  | 0 |  | 0 | 25 | 60 | 0 | pathak2009 | doi.org/10.1016/j.molliq.2019.111741 | 1 | CCCCCCCCN(CCCCCCCC)C(=O)COCC(=O)N(CCCCCCCC)CCCCCCCC | [N+](=O)(O)[O-] |  | CCCCCCCCCCCC |  |  | 1 | nan nan 1.0
1132 | 70700400 |  | 8182 | 944 | TODGA | 0.1 | ndodecane | HNO3 | 3.971831 |  | 0 |  |  | 1 | 1 |  |  | 0 |  | 0 |  | 0 | 25 | 60 | 0 | pathak2009 | doi.org/10.1016/j.molliq.2019.111741 | 1 | CCCCCCCCN(CCCCCCCC)C(=O)COCC(=O)N(CCCCCCCC)CCCCCCCC | [N+](=O)(O)[O-] |  | CCCCCCCCCCCC |  |  | 0 | nan nan 0.0
1133 | 70700400 |  | 8182 | 944 | TODGA | 0.1 | ndodecane | HNO3 | 2 |  | 0 |  |  | 1 | 1 |  |  | 0 |  | 0 |  | 0 | 25 | 60 | 0 | pathak2009 | doi.org/10.1016/j.molliq.2019.111741 | 1 | CCCCCCCCN(CCCCCCCC)C(=O)COCC(=O)N(CCCCCCCC)CCCCCCCC | [N+](=O)(O)[O-] |  | CCCCCCCCCCCC |  |  | 0 | nan nan 0.0
1134 | 70700400 |  | 8182 | 944 | TODGA | 0.1 | ndodecane | HNO3 | 1 |  | 0 |  |  | 1 | 1 |  |  | 0 |  | 0 |  | 0 | 25 | 60 | 0 | pathak2009 | doi.org/10.1016/j.molliq.2019.111741 | 1 | CCCCCCCCN(CCCCCCCC)C(=O)COCC(=O)N(CCCCCCCC)CCCCCCCC | [N+](=O)(O)[O-] |  | CCCCCCCCCCCC | fig4 |  | 0 | fig4 nan 0.0
1135 | 70700400 |  | 8182 | 944 | TODGA | 0.1 | ndodecane | HNO3 | 0.1126761 |  | 0 |  |  | 1 | 1 |  |  | 0 |  | 0 |  | 0 | 25 | 60 | 0 | pathak2009 | doi.org/10.1016/j.molliq.2019.111741 | 1 | CCCCCCCCN(CCCCCCCC)C(=O)COCC(=O)N(CCCCCCCC)CCCCCCCC | [N+](=O)(O)[O-] |  | CCCCCCCCCCCC |  |  | 0 | nan nan 0.0
1136 | 70700400 |  | 8182 | 944 | TODGA | 0.1 | ndodecane | HNO3 | 2 |  | 0 |  |  | 1 | 1 |  |  | 0 |  | 0 |  | 0 | 25 | 60 | 0 | pathak2009 | doi.org/10.1016/j.molliq.2019.111741 | 1 | CCCCCCCCN(CCCCCCCC)C(=O)COCC(=O)N(CCCCCCCC)CCCCCCCC | [N+](=O)(O)[O-] |  | CCCCCCCCCCCC |  |  | 0 | nan nan 0.0
1137 | 70700400 |  | 8182 | 944 | TODGA | 0.1 | ndodecane | HNO3 | 1.076473 | Am |  | 24.15548 |  | 1 | 1 |  |  | 1 |  | 0 |  |  | 25 | 60 |  | pathak2009 | doi.org/10.1016/j.molliq.2019.111741 | 1 | CCCCCCCCN(CCCCCCCC)C(=O)COCC(=O)N(CCCCCCCC)CCCCCCCC | [N+](=O)(O)[O-] |  | CCCCCCCCCCCC | Figure 3 |  |  | Figure 3 nan nan
1138 | 70700400 |  | 8182 | 944 | TODGA | 0.1 | ndodecane | HNO3 | 0.1243501 | Am |  | 0.01294201 |  | 1 | 1 |  |  | 1 |  | 0 |  |  | 25 | 60 |  | pathak2009 | doi.org/10.1016/j.molliq.2019.111741 | 1 | CCCCCCCCN(CCCCCCCC)C(=O)COCC(=O)N(CCCCCCCC)CCCCCCCC | [N+](=O)(O)[O-] |  | CCCCCCCCCCCC | Figure 3 |  |  | Figure 3 nan nan
1139 | 20752250 |  | 8182 | 944 | TEHDGA | 0.2 | ndodecane | HNO3 | 1 | Nd | 14.12281 |  |  | 1 | 1 |  |  | 1 | 8.469637 | 0 |  |  | 25 |  | 0 | swamiUnravel2019 | doi.org/10.1016/j.molliq.2019.111741 | 1 | CCCCC(CC)CN(CC(CC)CCCC)C(=O)COCC(=O)N(CC(CC)CCCC)CC(CC)CCCC | [N+](=O)(O)[O-] |  | CCCCCCCCCCCC | fig2 and 3 |  |  | fig2 and 3 nan nan
1140 | 20752250 |  | 8182 | 944 | TEHDGA | 0.2 | ndodecane | HNO3 | 1 | Nd | 8.963884 |  |  | 1 | 1 |  |  | 1 | 5.966105 | 0 |  |  | 25 |  | 0 | swamiUnravel2019 | doi.org/10.1016/j.molliq.2019.111741 | 1 | CCCCC(CC)CN(CC(CC)CCCC)C(=O)COCC(=O)N(CC(CC)CCCC)CC(CC)CCCC | [N+](=O)(O)[O-] |  | CCCCCCCCCCCC |  |  |  | nan nan nan
1141 | 20752250 |  | 8182 | 944 | TEHDGA | 0.2 | ndodecane | HNO3 | 2 | Nd | 6.932793 |  |  | 1 | 1 |  |  | 1 | 6.932793 | 0 |  |  | 25 | ? | 0 | swamiUnravel2019 | doi.org/10.1016/j.molliq.2019.111741 | 1 | CCCCC(CC)CN(CC(CC)CCCC)C(=O)COCC(=O)N(CC(CC)CCCC)CC(CC)CCCC | [N+](=O)(O)[O-] |  | CCCCCCCCCCCC | Fig 2 and 3 |  |  | Fig 2 and 3 nan nan
1142 | 20752250 |  | 8182 | 944 | TEHDGA | 0.2 | ndodecane | HNO3 | 2 | Nd | 13.86559 |  |  | 1 | 1 | 0.16 |  | 1 | 14.13944 | 0 |  |  | 25 | ? | 1 | swamiUnravel2019 | doi.org/10.1016/j.molliq.2019.111741 | 1 | CCCCC(CC)CN(CC(CC)CCCC)C(=O)COCC(=O)N(CC(CC)CCCC)CC(CC)CCCC | [N+](=O)(O)[O-] |  | CCCCCCCCCCCC |  |  |  | nan nan nan
1143 | 20752250 |  | 8182 | 944 | TEHDGA | 0.2 | ndodecane | HNO3 | 3 | Nd | 4.090348 |  |  | 1 | 1 | 0.2 |  | 1 | 4.118298 | 0 |  |  | 25 | ? | 1 | swamiUnravel2019 | doi.org/10.1016/j.molliq.2019.111741 | 1 | CCCCC(CC)CN(CC(CC)CCCC)C(=O)COCC(=O)N(CC(CC)CCCC)CC(CC)CCCC | [N+](=O)(O)[O-] |  | CCCCCCCCCCCC |  |  |  | nan nan nan
1144 | 20752250 |  | 8182 | 944 | TEHDGA | 0.2 | ndodecane | HNO3 | 3 | Nd | 2.104103 |  |  | 1 | 1 |  |  | 1 | 2.047134 | 0 |  |  | 25 | ? | 0 | swamiUnravel2019 | doi.org/10.1016/j.molliq.2019.111741 | 1 | CCCCC(CC)CN(CC(CC)CCCC)C(=O)COCC(=O)N(CC(CC)CCCC)CC(CC)CCCC | [N+](=O)(O)[O-] |  | CCCCCCCCCCCC | fig2 and 3 |  |  | fig2 and 3 nan nan
1145 | 20752250 |  | 8182 | 944 | TEHDGA | 0.2 | ndodecane | HNO3 | 3 | Nd | 0.7043718 |  |  | 1 | 1 |  |  | 1 | 0.6653515 | 0 |  |  | 25 | ? | 0 | swamiUnravel2019 | doi.org/10.1016/j.molliq.2019.111741 | 1 | CCCCC(CC)CN(CC(CC)CCCC)C(=O)COCC(=O)N(CC(CC)CCCC)CC(CC)CCCC | [N+](=O)(O)[O-] |  | CCCCCCCCCCCC |  |  |  | nan nan nan
1146 | 70700400 |  | 8182 | 944 | TODGA | 0.1 | ndodecane | HNO3 | 6 |  | 0 |  |  | 1 | 1 |  |  | 0 |  | 0 |  | 0 | 25 | 60 | 0 | pathak2009 | doi.org/10.1016/j.molliq.2019.111741 | 1 | CCCCCCCCN(CCCCCCCC)C(=O)COCC(=O)N(CCCCCCCC)CCCCCCCC | [N+](=O)(O)[O-] |  | CCCCCCCCCCCC |  |  | 1 | nan nan 1.0
1147 | 70700400 |  | 8182 | 944 | TODGA | 0.1 | ndodecane | HNO3 | 6.09792 | Am |  | 403.1834 |  | 1 | 1 |  |  | 1 |  | 0 |  |  | 25 | 60 |  | pathak2009 | doi.org/10.1016/j.molliq.2019.111741 | 1 | CCCCCCCCN(CCCCCCCC)C(=O)COCC(=O)N(CCCCCCCC)CCCCCCCC | [N+](=O)(O)[O-] |  | CCCCCCCCCCCC | Figure 3 |  |  | Figure 3 nan nan
1148 | 70700400 |  | 8182 | 944 | TODGA | 0.1 | ndodecane | HNO3 | 4.097487 | Am |  | 380.8955 |  | 1 | 1 |  |  | 1 |  | 0 |  |  | 25 | 60 |  | pathak2009 | doi.org/10.1016/j.molliq.2019.111741 | 1 | CCCCCCCCN(CCCCCCCC)C(=O)COCC(=O)N(CCCCCCCC)CCCCCCCC | [N+](=O)(O)[O-] |  | CCCCCCCCCCCC | Figure 3 |  |  | Figure 3 nan nan
1149 | 20752250 |  | 8182 | 944 | TEHDGA | 0.2 | ndodecane | HNO3 | 2 | Nd | 3.119757 |  |  | 1 | 1 |  |  | 1 | 2.656083 | 0 |  |  | 25 | ? | 0 | swamiUnravel2019 | doi.org/10.1016/j.molliq.2019.111741 | 1 | CCCCC(CC)CN(CC(CC)CCCC)C(=O)COCC(=O)N(CC(CC)CCCC)CC(CC)CCCC | [N+](=O)(O)[O-] |  | CCCCCCCCCCCC |  |  |  | nan nan nan
1150 | 70700400 |  | 8182 | 944 | TODGA | 0.1 | ndodecane | HNO3 | 1 | Nd | 18.996 |  |  | 1 | 1 |  |  | 1 | 14.004 | 0 |  |  | 25 | 60 | 1 | parvathy2020 | doi.org/10.1016/j.molliq.2020.113940 | 1 | CCCCCCCCN(CCCCCCCC)C(=O)COCC(=O)N(CCCCCCCC)CCCCCCCC | [N+](=O)(O)[O-] |  | CCCCCCCCCCCC |  |  | 0 | nan nan 0.0
1151 | 70700400 |  | 8182 | 944 | TODGA | 0.1 | ndodecane | HNO3 | 1 | Nd | 5.962 |  |  | 1 | 1 |  |  | 1 | 7.557 | 0 |  |  | 25 | 60 | 0 | parvathy2020 | doi.org/10.1016/j.molliq.2020.113940 | 1 | CCCCCCCCN(CCCCCCCC)C(=O)COCC(=O)N(CCCCCCCC)CCCCCCCC | [N+](=O)(O)[O-] |  | CCCCCCCCCCCC | Figure 4 a cross figure 4b |  | 1 | Figure 4 a cross figure 4b nan 1.0
1152 | 54763263 |  | 8182 | 944 | DOHyA | 0.2 | ndodecane | HNO3 | 1 | Nd | 104 |  |  | 1 | 1 |  |  | 1 | 6 | 0 |  |  | 25 | 60 | 0 | parvathy2020 | doi.org/10.1016/j.molliq.2020.113940 | 1 | CCCCCCCCN(CCCCCCCC)C(=O)CO | [N+](=O)(O)[O-] |  | CCCCCCCCCCCC |  |  | 1 | nan nan 1.0
1153 | 54763263 |  | 8182 | 944 | DOHyA | 0.2 | ndodecane | HNO3 | 1 | Nd | 82 |  |  | 1 | 1 |  |  | 1 | 5 | 0 |  |  | 25 | 60 | 0 | parvathy2020 | doi.org/10.1016/j.molliq.2020.113940 | 1 | CCCCCCCCN(CCCCCCCC)C(=O)CO | [N+](=O)(O)[O-] |  | CCCCCCCCCCCC | Figure 4 a cross figure 4b |  | 0 | Figure 4 a cross figure 4b nan 0.0
1154 | 54763263 |  | 8182 | 944 | DOHyA | 0.2 | ndodecane | HNO3 | 1 | Nd | 21 |  |  | 1 | 1 |  |  | 1 | 3 | 0 |  |  | 25 | 60 | 0 | parvathy2020 | doi.org/10.1016/j.molliq.2020.113940 | 1 | CCCCCCCCN(CCCCCCCC)C(=O)CO | [N+](=O)(O)[O-] |  | CCCCCCCCCCCC |  |  | 0 | nan nan 0.0
1155 | 54763263 |  | 8182 | 944 | DOHyA | 0.2 | ndodecane | HNO3 | 1 | Nd | 6 |  |  | 1 | 1 |  |  | 1 | 0 | 0 |  |  | 25 | 60 | 0 | parvathy2020 | doi.org/10.1016/j.molliq.2020.113940 | 1 | CCCCCCCCN(CCCCCCCC)C(=O)CO | [N+](=O)(O)[O-] |  | CCCCCCCCCCCC |  |  | 0 | nan nan 0.0
1156 | 70700400 |  | 8182 | 944 | TODGA | 0.1 | ndodecane | HNO3 | 1 | Nd | 0.194 |  |  | 1 | 1 |  |  | 1 | 0.055 | 0 |  |  | 25 | 60 | 0 | parvathy2020 | doi.org/10.1016/j.molliq.2020.113940 | 1 | CCCCCCCCN(CCCCCCCC)C(=O)COCC(=O)N(CCCCCCCC)CCCCCCCC | [N+](=O)(O)[O-] |  | CCCCCCCCCCCC |  |  | 0 | nan nan 0.0
1157 | 70700400 |  | 8182 | 944 | TODGA | 0.1 | ndodecane | HNO3 | 3 | Nd | 0.03 |  |  | 1 | 1 |  |  | 1 | 0.07 | 0 |  |  | 25 | 60 | 0 | parvathy2020 | doi.org/10.1016/j.molliq.2020.113940 | 1 | CCCCCCCCN(CCCCCCCC)C(=O)COCC(=O)N(CCCCCCCC)CCCCCCCC | [N+](=O)(O)[O-] |  | CCCCCCCCCCCC |  |  | 1 | nan nan 1.0
1158 | 70700400 |  | 8182 | 944 | TODGA | 0.1 | ndodecane | HNO3 | 3 | Nd | 6.72 |  |  | 1 | 1 |  |  | 1 | 7.97 | 0 |  |  | 25 | 60 | 1 | parvathy2020 | doi.org/10.1016/j.molliq.2020.113940 | 1 | CCCCCCCCN(CCCCCCCC)C(=O)COCC(=O)N(CCCCCCCC)CCCCCCCC | [N+](=O)(O)[O-] |  | CCCCCCCCCCCC | Figure 5 a and b |  | 0 | Figure 5 a and b nan 0.0
1159 | 54763263 |  | 8182 | 944 | DOHyA | 0.2 | ndodecane | HNO3 | 3 | Nd | 0.1 |  |  | 1 | 1 |  |  | 1 | 0.1 | 0 |  |  | 25 | 60 | 0 | parvathy2020 | doi.org/10.1016/j.molliq.2020.113940 | 1 | CCCCCCCCN(CCCCCCCC)C(=O)CO | [N+](=O)(O)[O-] |  | CCCCCCCCCCCC |  |  | 0 | nan nan 0.0
1160 | 54763263 |  | 8182 | 944 | DOHyA | 0.2 | ndodecane | HNO3 | 3 | Nd | 6.9 |  |  | 1 | 1 |  |  | 1 | 6.5 | 0 |  |  | 25 | 60 | 0 | parvathy2020 | doi.org/10.1016/j.molliq.2020.113940 | 1 | CCCCCCCCN(CCCCCCCC)C(=O)CO | [N+](=O)(O)[O-] |  | CCCCCCCCCCCC |  |  | 0 | nan nan 0.0
1161 | 54763263 |  | 8182 | 944 | DOHyA | 0.2 | ndodecane | HNO3 | 3 | Nd | 20.5 |  |  | 1 | 1 |  |  | 1 | 9.7 | 0 |  |  | 25 | 60 | 0 | parvathy2020 | doi.org/10.1016/j.molliq.2020.113940 | 1 | CCCCCCCCN(CCCCCCCC)C(=O)CO | [N+](=O)(O)[O-] |  | CCCCCCCCCCCC | Figure 5 a and b |  | 1 | Figure 5 a and b nan 1.0
1162 | 54763263 |  | 8182 | 944 | DOHyA | 0.2 | ndodecane | HNO3 | 3 | Nd | 34.7 |  |  | 1 | 1 |  |  | 1 | 14.6 | 0 |  |  | 25 | 60 | 0 | parvathy2020 | doi.org/10.1016/j.molliq.2020.113940 | 1 | CCCCCCCCN(CCCCCCCC)C(=O)CO | [N+](=O)(O)[O-] |  | CCCCCCCCCCCC |  |  | 1 | nan nan 1.0
1163 | 54763263 |  | 8182 | 944 | DOHyA | 0.2 | ndodecane | HNO3 | 3 | Nd | 48.5 |  |  | 1 | 1 |  |  | 1 | 19.5 | 0 |  |  | 25 | 60 | 0 | parvathy2020 | doi.org/10.1016/j.molliq.2020.113940 | 1 | CCCCCCCCN(CCCCCCCC)C(=O)CO | [N+](=O)(O)[O-] |  | CCCCCCCCCCCC |  |  | 1 | nan nan 1.0
1164 | 70700400 |  | 8182 | 944 | TODGA | 0.1 | ndodecane | HNO3 | 1.011033 |  |  |  |  | 1 | 1 | 0.02613333 |  | 0 |  | 0 |  |  | 25 | 60 |  | parvathy2020 | doi.org/10.1016/j.molliq.2020.113940 | 1 | CCCCCCCCN(CCCCCCCC)C(=O)COCC(=O)N(CCCCCCCC)CCCCCCCC | [N+](=O)(O)[O-] |  | CCCCCCCCCCCC |  |  |  | nan nan nan
1165 | 70700400 |  | 8182 | 944 | TODGA | 0.1 | ndodecane | HNO3 | 4.0023 |  |  |  |  | 1 | 1 | 0.14 |  | 0 |  | 0 |  |  | 25 | 60 |  | parvathy2020 | doi.org/10.1016/j.molliq.2020.113940 | 1 | CCCCCCCCN(CCCCCCCC)C(=O)COCC(=O)N(CCCCCCCC)CCCCCCCC | [N+](=O)(O)[O-] |  | CCCCCCCCCCCC | figure 2a and |  |  | figure 2a and nan nan
1166 | 70700400 |  | 8182 | 944 | TODGA | 0.1 | ndodecane | HNO3 | 1.023 |  |  |  |  | 1 | 1 | 0.0256 |  | 0 |  | 0 |  |  | 25 | 60 |  | parvathy2020 | doi.org/10.1016/j.molliq.2020.113940 | 1 | CCCCCCCCN(CCCCCCCC)C(=O)COCC(=O)N(CCCCCCCC)CCCCCCCC | [N+](=O)(O)[O-] |  | CCCCCCCCCCCC |  |  |  | nan nan nan
1167 | 70700400 |  | 8182 | 944 | TODGA | 0.1 | ndodecane | HNO3 | 2.0098 |  |  |  |  | 1 | 1 | 0.0692 |  | 0 |  | 0 |  |  | 25 | 60 |  | parvathy2020 | doi.org/10.1016/j.molliq.2020.113940 | 1 | CCCCCCCCN(CCCCCCCC)C(=O)COCC(=O)N(CCCCCCCC)CCCCCCCC | [N+](=O)(O)[O-] |  | CCCCCCCCCCCC |  |  |  | nan nan nan
1168 | 70700400 |  | 8182 | 944 | TODGA | 0.1 | ndodecane | HNO3 | 3.0088 |  |  |  |  | 1 | 1 | 0.099 |  | 0 |  | 0 |  |  | 25 | 60 |  | parvathy2020 | doi.org/10.1016/j.molliq.2020.113940 | 1 | CCCCCCCCN(CCCCCCCC)C(=O)COCC(=O)N(CCCCCCCC)CCCCCCCC | [N+](=O)(O)[O-] |  | CCCCCCCCCCCC |  |  |  | nan nan nan
1169 | 70700400 |  | 8182 | 944 | TODGA | 0.1 | ndodecane | HNO3 | 3.0052 |  |  |  |  | 1 | 1 | 0.09886667 |  | 0 |  | 0 |  |  | 25 | 60 |  | parvathy2020 | doi.org/10.1016/j.molliq.2020.113940 | 1 | CCCCCCCCN(CCCCCCCC)C(=O)COCC(=O)N(CCCCCCCC)CCCCCCCC | [N+](=O)(O)[O-] |  | CCCCCCCCCCCC |  |  |  | nan nan nan
1170 | 70700400 |  | 8182 | 944 | TODGA | 0.1 | ndodecane | HNO3 | 5.0066 |  |  |  |  | 1 | 1 | 0.1746 |  | 0 |  | 0 |  |  | 25 | 60 |  | parvathy2020 | doi.org/10.1016/j.molliq.2020.113940 | 1 | CCCCCCCCN(CCCCCCCC)C(=O)COCC(=O)N(CCCCCCCC)CCCCCCCC | [N+](=O)(O)[O-] |  | CCCCCCCCCCCC |  |  |  | nan nan nan
1171 | 70700400 |  | 8182 | 944 | TODGA | 0.1 | ndodecane | HNO3 | 6.0055 |  |  |  |  | 1 | 1 | 0.1829 |  | 0 |  | 0 |  |  | 25 | 60 |  | parvathy2020 | doi.org/10.1016/j.molliq.2020.113940 | 1 | CCCCCCCCN(CCCCCCCC)C(=O)COCC(=O)N(CCCCCCCC)CCCCCCCC | [N+](=O)(O)[O-] |  | CCCCCCCCCCCC |  |  |  | nan nan nan
1172 | 70700400 |  | 8182 | 944 | TODGA | 0.1 | ndodecane | HNO3 | 1 |  |  |  |  | 1 | 1 | 0.0272 |  | 0 |  | 0 |  |  | 25 | 60 |  | parvathy2020 | doi.org/10.1016/j.molliq.2020.113940 | 1 | CCCCCCCCN(CCCCCCCC)C(=O)COCC(=O)N(CCCCCCCC)CCCCCCCC | [N+](=O)(O)[O-] |  | CCCCCCCCCCCC |  |  |  | nan nan nan
1173 | 70700400 |  | 8182 | 944 | TODGA | 0.1 | ndodecane | HNO3 | 1.9903 |  |  |  |  | 1 | 1 | 0.0706 |  | 0 |  | 0 |  |  | 25 | 60 |  | parvathy2020 | doi.org/10.1016/j.molliq.2020.113940 | 1 | CCCCCCCCN(CCCCCCCC)C(=O)COCC(=O)N(CCCCCCCC)CCCCCCCC | [N+](=O)(O)[O-] |  | CCCCCCCCCCCC |  |  |  | nan nan nan
1174 | 70700400 |  | 8182 | 944 | TODGA | 0.1 | ndodecane | HNO3 | 3.0048 |  |  |  |  | 1 | 1 | 0.1004 |  | 0 |  | 0 |  |  | 25 | 60 |  | parvathy2020 | doi.org/10.1016/j.molliq.2020.113940 | 1 | CCCCCCCCN(CCCCCCCC)C(=O)COCC(=O)N(CCCCCCCC)CCCCCCCC | [N+](=O)(O)[O-] |  | CCCCCCCCCCCC |  |  |  | nan nan nan
1175 | 70700400 |  | 8182 | 944 | TODGA | 0.1 | ndodecane | HNO3 | 4.0072 |  |  |  |  | 1 | 1 | 0.1405 |  | 0 |  | 0 |  |  | 25 | 60 |  | parvathy2020 | doi.org/10.1016/j.molliq.2020.113940 | 1 | CCCCCCCCN(CCCCCCCC)C(=O)COCC(=O)N(CCCCCCCC)CCCCCCCC | [N+](=O)(O)[O-] |  | CCCCCCCCCCCC | figure 2a and |  |  | figure 2a and nan nan
1176 | 70700400 |  | 8182 | 944 | TODGA | 0.1 | ndodecane | HNO3 | 5.0097 |  |  |  |  | 1 | 1 | 0.1752 |  | 0 |  | 0 |  |  | 25 | 60 |  | parvathy2020 | doi.org/10.1016/j.molliq.2020.113940 | 1 | CCCCCCCCN(CCCCCCCC)C(=O)COCC(=O)N(CCCCCCCC)CCCCCCCC | [N+](=O)(O)[O-] |  | CCCCCCCCCCCC |  |  |  | nan nan nan
1177 | 70700400 |  | 8182 | 944 | TODGA | 0.1 | ndodecane | HNO3 | 6.0121 |  |  |  |  | 1 | 1 | 0.1845 |  | 0 |  | 0 |  |  | 25 | 60 |  | parvathy2020 | doi.org/10.1016/j.molliq.2020.113940 | 1 | CCCCCCCCN(CCCCCCCC)C(=O)COCC(=O)N(CCCCCCCC)CCCCCCCC | [N+](=O)(O)[O-] |  | CCCCCCCCCCCC |  |  |  | nan nan nan
1178 | 70700400 |  | 8182 | 944 | TODGA | 0.1 | ndodecane | HNO3 | 1.0101 |  |  |  |  | 1 | 1 | 0.0256 |  | 0 |  | 0 |  |  | 25 | 60 |  | parvathy2020 | doi.org/10.1016/j.molliq.2020.113940 | 1 | CCCCCCCCN(CCCCCCCC)C(=O)COCC(=O)N(CCCCCCCC)CCCCCCCC | [N+](=O)(O)[O-] |  | CCCCCCCCCCCC |  |  |  | nan nan nan
1179 | 70700400 |  | 8182 | 944 | TODGA | 0.1 | ndodecane | HNO3 | 2.0121 |  |  |  |  | 1 | 1 | 0.0669 |  | 0 |  | 0 |  |  | 25 | 60 |  | parvathy2020 | doi.org/10.1016/j.molliq.2020.113940 | 1 | CCCCCCCCN(CCCCCCCC)C(=O)COCC(=O)N(CCCCCCCC)CCCCCCCC | [N+](=O)(O)[O-] |  | CCCCCCCCCCCC |  |  |  | nan nan nan
1180 | 70700400 |  | 8182 | 944 | TODGA | 0.1 | ndodecane | HNO3 | 3.002 |  |  |  |  | 1 | 1 | 0.0972 |  | 0 |  | 0 |  |  | 25 | 60 |  | parvathy2020 | doi.org/10.1016/j.molliq.2020.113940 | 1 | CCCCCCCCN(CCCCCCCC)C(=O)COCC(=O)N(CCCCCCCC)CCCCCCCC | [N+](=O)(O)[O-] |  | CCCCCCCCCCCC |  |  |  | nan nan nan
1181 | 70700400 |  | 8182 | 944 | TODGA | 0.1 | ndodecane | HNO3 | 3.992 |  |  |  |  | 1 | 1 | 0.1391 |  | 0 |  | 0 |  |  | 25 | 60 |  | parvathy2020 | doi.org/10.1016/j.molliq.2020.113940 | 1 | CCCCCCCCN(CCCCCCCC)C(=O)COCC(=O)N(CCCCCCCC)CCCCCCCC | [N+](=O)(O)[O-] |  | CCCCCCCCCCCC | figure 2a and |  |  | figure 2a and nan nan
1182 | 70700400 |  | 8182 | 944 | TODGA | 0.1 | ndodecane | HNO3 | 4.994 |  |  |  |  | 1 | 1 | 0.1744 |  | 0 |  | 0 |  |  | 25 | 60 |  | parvathy2020 | doi.org/10.1016/j.molliq.2020.113940 | 1 | CCCCCCCCN(CCCCCCCC)C(=O)COCC(=O)N(CCCCCCCC)CCCCCCCC | [N+](=O)(O)[O-] |  | CCCCCCCCCCCC |  |  |  | nan nan nan
1183 | 70700400 |  | 8182 | 944 | TODGA | 0.1 | ndodecane | HNO3 | 5.996 |  |  |  |  | 1 | 1 | 0.1832 |  | 0 |  | 0 |  |  | 25 | 60 |  | parvathy2020 | doi.org/10.1016/j.molliq.2020.113940 | 1 | CCCCCCCCN(CCCCCCCC)C(=O)COCC(=O)N(CCCCCCCC)CCCCCCCC | [N+](=O)(O)[O-] |  | CCCCCCCCCCCC |  |  |  | nan nan nan
1184 | 70700400 |  | 8182 | 944 | TODGA | 0.1 | ndodecane | HNO3 | 5.003433 |  |  |  |  | 1 | 1 | 0.1747333 |  | 0 |  | 0 |  |  | 25 | 60 |  | parvathy2020 | doi.org/10.1016/j.molliq.2020.113940 | 1 | CCCCCCCCN(CCCCCCCC)C(=O)COCC(=O)N(CCCCCCCC)CCCCCCCC | [N+](=O)(O)[O-] |  | CCCCCCCCCCCC |  |  |  | nan nan nan
1185 | 70700400 |  | 8182 | 944 | TODGA | 0.1 | ndodecane | HNO3 | 6.004533 |  |  |  |  | 1 | 1 | 0.1835333 |  | 0 |  | 0 |  |  | 25 | 60 |  | parvathy2020 | doi.org/10.1016/j.molliq.2020.113940 | 1 | CCCCCCCCN(CCCCCCCC)C(=O)COCC(=O)N(CCCCCCCC)CCCCCCCC | [N+](=O)(O)[O-] |  | CCCCCCCCCCCC |  |  |  | nan nan nan
1186 | 70700400 |  | 8182 | 944 | TODGA | 0.1 | ndodecane | HNO3 | 0 |  |  |  |  | 1 | 0 |  |  | 0 |  | 0 |  |  | 25 | 60 | 0 | parvathy2020 | doi.org/10.1016/j.molliq.2020.113940 | 1 | CCCCCCCCN(CCCCCCCC)C(=O)COCC(=O)N(CCCCCCCC)CCCCCCCC | [N+](=O)(O)[O-] |  | CCCCCCCCCCCC |  |  | 0 | nan nan 0.0
1187 | 54763263 |  | 8182 | 944 | DOHyA | 0.2 | ndodecane | HNO3 | 10.3 |  |  |  |  | 1 | 1 | 0.27 |  | 0 |  | 0 |  |  | 25 | 60 | 1 | parvathy2020 | doi.org/10.1016/j.molliq.2020.113940 | 1 | CCCCCCCCN(CCCCCCCC)C(=O)CO | [N+](=O)(O)[O-] |  | CCCCCCCCCCCC | CMC judging by CAC |  | 0 | CMC judging by CAC nan 0.0
1188 | 54763263 |  | 8182 | 944 | DOHyA | 0.2 | ndodecane | HNO3 | 8.32 |  |  |  |  | 1 | 1 | 0.2004819 |  | 0 |  | 0 |  |  | 25 | 60 | 0 | parvathy2020 | doi.org/10.1016/j.molliq.2020.113940 | 1 | CCCCCCCCN(CCCCCCCC)C(=O)CO | [N+](=O)(O)[O-] |  | CCCCCCCCCCCC | CMC judging by Figure 2 |  | 1 | CMC judging by Figure 2 nan 1.0
1189 | 54763263 |  | 8182 | 944 | DOHyA | 0.2 | ndodecane | HNO3 | 6.4 |  |  |  |  | 1 | 1 | 0.14 |  | 0 |  | 0 |  |  | 25 | 60 | 0 | parvathy2020 | doi.org/10.1016/j.molliq.2020.113940 | 1 | CCCCCCCCN(CCCCCCCC)C(=O)CO | [N+](=O)(O)[O-] |  | CCCCCCCCCCCC |  |  | 1 | nan nan 1.0
1190 | 54763263 |  | 8182 | 944 | DOHyA | 0.2 | ndodecane | HNO3 | 6 |  |  |  |  | 1 | 1 | 0.1 |  | 0 |  | 0 |  |  | 25 | 60 | 0 | parvathy2020 | doi.org/10.1016/j.molliq.2020.113940 | 1 | CCCCCCCCN(CCCCCCCC)C(=O)CO | [N+](=O)(O)[O-] |  | CCCCCCCCCCCC | figure2 |  | 0 | figure2 nan 0.0
1191 | 54763263 |  | 8182 | 944 | DOHyA | 0.2 | ndodecane | HNO3 | 5.18 |  |  |  |  | 1 | 1 | 0.06251724 |  | 0 |  | 0 |  |  | 25 | 60 | 0 | parvathy2020 | doi.org/10.1016/j.molliq.2020.113940 | 1 | CCCCCCCCN(CCCCCCCC)C(=O)CO | [N+](=O)(O)[O-] |  | CCCCCCCCCCCC |  |  | 0 | nan nan 0.0
1192 | 54763263 |  | 8182 | 944 | DOHyA | 0.2 | ndodecane | HNO3 | 3.5 |  |  |  |  | 1 | 1 | 0.03 |  | 0 |  | 0 |  |  | 25 | 60 | 0 | parvathy2020 | doi.org/10.1016/j.molliq.2020.113940 | 1 | CCCCCCCCN(CCCCCCCC)C(=O)CO | [N+](=O)(O)[O-] |  | CCCCCCCCCCCC |  |  | 0 | nan nan 0.0
1193 | 54763263 |  | 8182 | 944 | DOHyA | 0.2 | ndodecane | HNO3 | 0 |  |  |  |  | 1 | 0 |  |  | 0 |  | 0 |  |  | 25 | 60 | 0 | parvathy2020 | doi.org/10.1016/j.molliq.2020.113940 | 1 | CCCCCCCCN(CCCCCCCC)C(=O)CO | [N+](=O)(O)[O-] |  | CCCCCCCCCCCC |  |  | 0 | nan nan 0.0
1194 | 70700400 |  | 8182 | 944 | TODGA | 0.1 | ndodecane | HNO3 | 6 |  |  |  |  | 1 | 1 | 0.18 |  | 0 |  | 0 |  |  | 25 | 60 | 1 | parvathy2020 | doi.org/10.1016/j.molliq.2020.113940 | 1 | CCCCCCCCN(CCCCCCCC)C(=O)COCC(=O)N(CCCCCCCC)CCCCCCCC | [N+](=O)(O)[O-] |  | CCCCCCCCCCCC |  |  | 0 | nan nan 0.0
1195 | 70700400 |  | 8182 | 944 | TODGA | 0.1 | ndodecane | HNO3 | 5 |  |  |  |  | 1 | 1 | 0.17 |  | 0 |  | 0 |  |  | 25 | 60 | 0 | parvathy2020 | doi.org/10.1016/j.molliq.2020.113940 | 1 | CCCCCCCCN(CCCCCCCC)C(=O)COCC(=O)N(CCCCCCCC)CCCCCCCC | [N+](=O)(O)[O-] |  | CCCCCCCCCCCC | figure 2b, third phase reported in text 18nm Aggregate size |  | 0 | figure 2b, third phase reported in text 18nm Aggregate size nan 0.0
1196 | 70700400 |  | 8182 | 944 | TODGA | 0.1 | ndodecane | HNO3 | 4 |  |  |  |  | 1 | 1 | 0.14 |  | 0 |  | 0 |  |  | 25 | 60 | 0 | parvathy2020 | doi.org/10.1016/j.molliq.2020.113940 | 1 | CCCCCCCCN(CCCCCCCC)C(=O)COCC(=O)N(CCCCCCCC)CCCCCCCC | [N+](=O)(O)[O-] |  | CCCCCCCCCCCC | figure 2a and |  | 1 | figure 2a and nan 1.0
1197 | 70700400 |  | 8182 | 944 | TODGA | 0.1 | ndodecane | HNO3 | 3 |  |  |  |  | 1 | 1 | 0.1 |  | 0 |  | 0 |  |  | 25 | 60 | 0 | parvathy2020 | doi.org/10.1016/j.molliq.2020.113940 | 1 | CCCCCCCCN(CCCCCCCC)C(=O)COCC(=O)N(CCCCCCCC)CCCCCCCC | [N+](=O)(O)[O-] |  | CCCCCCCCCCCC |  |  | 0 | nan nan 0.0
1198 | 70700400 |  | 8182 | 944 | TODGA | 0.1 | ndodecane | HNO3 | 2 |  |  |  |  | 1 | 1 | 0.067 |  | 0 |  | 0 |  |  | 25 | 60 | 0 | parvathy2020 | doi.org/10.1016/j.molliq.2020.113940 | 1 | CCCCCCCCN(CCCCCCCC)C(=O)COCC(=O)N(CCCCCCCC)CCCCCCCC | [N+](=O)(O)[O-] |  | CCCCCCCCCCCC |  |  | 0 | nan nan 0.0
1199 | 70700400 |  | 8182 | 944 | TODGA | 0.1 | ndodecane | HNO3 | 1 |  |  |  |  | 1 | 1 | 0.02 |  | 0 |  | 0 |  |  | 25 | 60 | 0 | parvathy2020 | doi.org/10.1016/j.molliq.2020.113940 | 1 | CCCCCCCCN(CCCCCCCC)C(=O)COCC(=O)N(CCCCCCCC)CCCCCCCC | [N+](=O)(O)[O-] |  | CCCCCCCCCCCC |  |  | 0 | nan nan 0.0
1200 | 70700400 |  | 8182 | 944 | TODGA | 0.1 | ndodecane | HNO3 | 2.004067 |  |  |  |  | 1 | 1 | 0.0689 |  | 0 |  | 0 |  |  | 25 | 60 |  | parvathy2020 | doi.org/10.1016/j.molliq.2020.113940 | 1 | CCCCCCCCN(CCCCCCCC)C(=O)COCC(=O)N(CCCCCCCC)CCCCCCCC | [N+](=O)(O)[O-] |  | CCCCCCCCCCCC |  |  |  | nan nan nan
1201 | 70700400 |  | 8182 | 944 | TODGA | 0.1 | ndodecane | HNO3 | 4.0077 |  |  |  |  | 1 | 1 | 0.1404 |  | 0 |  | 0 |  |  | 25 | 60 |  | parvathy2020 | doi.org/10.1016/j.molliq.2020.113940 | 1 | CCCCCCCCN(CCCCCCCC)C(=O)COCC(=O)N(CCCCCCCC)CCCCCCCC | [N+](=O)(O)[O-] |  | CCCCCCCCCCCC | figure 2a and |  |  | figure 2a and nan nan
1202 | 71406470 |  | 8182 | 944 | TDdDGA | 0.1 | ndodecane | HNO3 | 4 | Zr | 22 |  |  | 1 | 1 |  |  | 1 |  | 0 |  | 0 | 25 | 30 | 1 | prathibha2021 | doi.org/10.1016/j.molliq.2021.117236 | 1 | CCCCCCCCCCCCN(CCCCCCCCCCCC)C(=O)COCC(=O)N(CCCCCCCCCCCC)CCCCCCCCCCCC | [N+](=O)(O)[O-] |  | CCCCCCCCCCCC |  |  | 0 | nan nan 0.0
1203 | 129822111 |  | 8182 | 944 | D3DODGA | 0.1 | ndodecane | HNO3 | 4 | Zr | 33 |  |  | 1 | 1 |  |  | 1 |  | 0 |  | 0 | 25 | 30 | 1 | prathibha2021 | doi.org/10.1016/j.molliq.2021.117236 | 1 | CCCCCCCCCCCCN(CCCCCCCCCCCC)C(=O)COCC(=O)N(CCCCCCCC)CCCCCCCC | [N+](=O)(O)[O-] |  | CCCCCCCCCCCC |  |  | 0 | nan nan 0.0
1204 | 31357 |  | 8182 | 944 | TBP | 1.1007 | ndodecane | HNO3 | 3.1 |  |  |  |  | 1 | 1 | 0.4774 |  | 0 |  | 0 |  |  | 25 | 60 | 0 | dhawa2021 | doi.org/10.1016/j.molliq.2021.117397 | 1 | CCCCOP(=O)(OCCCC)OCCCC | [N+](=O)(O)[O-] |  | CCCCCCCCCCCC | Fig 5 | logy weird scale |  | Fig 5 logy weird scale nan
1205 | 31357 |  | 8182 | 944 | TBP | 1.1955 | ndodecane | HNO3 | 3.1 |  |  |  |  | 1 | 1 | 0.4927 |  | 0 |  | 0 |  |  | 25 | 60 | 0 | dhawa2021 | doi.org/10.1016/j.molliq.2021.117397 | 1 | CCCCOP(=O)(OCCCC)OCCCC | [N+](=O)(O)[O-] |  | CCCCCCCCCCCC | Fig 5 | logy weird scale |  | Fig 5 logy weird scale nan
1206 | 31357 |  | 8182 | 944 | TBP | 1.4037 | ndodecane | HNO3 | 3.1 |  |  |  |  | 1 | 1 | 0.559 |  | 0 |  | 0 |  |  | 25 | 60 | 0 | dhawa2021 | doi.org/10.1016/j.molliq.2021.117397 | 1 | CCCCOP(=O)(OCCCC)OCCCC | [N+](=O)(O)[O-] |  | CCCCCCCCCCCC | Fig 5 | logy weird scale |  | Fig 5 logy weird scale nan
1207 | 31357 |  | 8182 | 944 | TBP | 1.596 | ndodecane | HNO3 | 3.1 |  |  |  |  | 1 | 1 | 0.6586 |  | 0 |  | 0 |  |  | 25 | 60 | 0 | dhawa2021 | doi.org/10.1016/j.molliq.2021.117397 | 1 | CCCCOP(=O)(OCCCC)OCCCC | [N+](=O)(O)[O-] |  | CCCCCCCCCCCC | Fig 5 | logy weird scale |  | Fig 5 logy weird scale nan
1208 | 31357 |  | 8182 | 944 | TBP | 0.1005 | ndodecane | HNO3 | 3.1 |  |  |  |  | 1 | 1 | 0.03686667 |  | 0 |  | 0 |  |  | 25 | 60 | 0 | dhawa2021 | doi.org/10.1016/j.molliq.2021.117397 | 1 | CCCCOP(=O)(OCCCC)OCCCC | [N+](=O)(O)[O-] |  | CCCCCCCCCCCC | Fig 5 | logy weird scale |  | Fig 5 logy weird scale nan
1209 | 31357 |  | 8182 | 944 | TBP | 0.3009 | ndodecane | HNO3 | 3.1 |  |  |  |  | 1 | 1 | 0.1037 |  | 0 |  | 0 |  |  | 25 | 60 | 0 | dhawa2021 | doi.org/10.1016/j.molliq.2021.117397 | 1 | CCCCOP(=O)(OCCCC)OCCCC | [N+](=O)(O)[O-] |  | CCCCCCCCCCCC | Fig 5 | logy weird scale |  | Fig 5 logy weird scale nan
1210 | 31357 |  | 8182 | 944 | TBP | 0.5049 | ndodecane | HNO3 | 3.1 |  |  |  |  | 1 | 1 | 0.2048333 |  | 0 |  | 0 |  |  | 25 | 60 | 0 | dhawa2021 | doi.org/10.1016/j.molliq.2021.117397 | 1 | CCCCOP(=O)(OCCCC)OCCCC | [N+](=O)(O)[O-] |  | CCCCCCCCCCCC | Fig 5 | logy weird scale |  | Fig 5 logy weird scale nan
1211 | 31357 |  | 8182 | 944 | TBP | 0.6903667 | ndodecane | HNO3 | 3.1 |  |  |  |  | 1 | 1 | 0.2705333 |  | 0 |  | 0 |  |  | 25 | 60 | 0 | dhawa2021 | doi.org/10.1016/j.molliq.2021.117397 | 1 | CCCCOP(=O)(OCCCC)OCCCC | [N+](=O)(O)[O-] |  | CCCCCCCCCCCC | Fig 5 | logy weird scale |  | Fig 5 logy weird scale nan
1212 | 31357 |  | 8182 | 944 | TBP | 0.9004667 | ndodecane | HNO3 | 3.1 |  |  |  |  | 1 | 1 | 0.3977667 |  | 0 |  | 0 |  |  | 25 | 60 | 0 | dhawa2021 | doi.org/10.1016/j.molliq.2021.117397 | 1 | CCCCOP(=O)(OCCCC)OCCCC | [N+](=O)(O)[O-] |  | CCCCCCCCCCCC | Fig 5 | logy weird scale |  | Fig 5 logy weird scale nan
1213 | 31357 |  | 8182 | 944 | TBP | 0.9004 | ndodecane | HNO3 | 3.1 |  |  |  |  | 1 | 1 | 0.3926 |  | 0 |  | 0 |  |  | 25 | 60 | 0 | dhawa2021 | doi.org/10.1016/j.molliq.2021.117397 | 1 | CCCCOP(=O)(OCCCC)OCCCC | [N+](=O)(O)[O-] |  | CCCCCCCCCCCC | Fig 5 | logy weird scale |  | Fig 5 logy weird scale nan
1214 | 31357 |  | 8182 | 944 | TBP | 1.099167 | ndodecane | HNO3 | 3.1 |  |  |  |  | 1 | 1 | 0.4778 |  | 0 |  | 0 |  |  | 25 | 60 | 0 | dhawa2021 | doi.org/10.1016/j.molliq.2021.117397 | 1 | CCCCOP(=O)(OCCCC)OCCCC | [N+](=O)(O)[O-] |  | CCCCCCCCCCCC | Fig 5 | logy weird scale |  | Fig 5 logy weird scale nan
1215 | 31357 |  | 8182 | 944 | TBP | 1.197633 | ndodecane | HNO3 | 3.1 |  |  |  |  | 1 | 1 | 0.4921 |  | 0 |  | 0 |  |  | 25 | 60 | 0 | dhawa2021 | doi.org/10.1016/j.molliq.2021.117397 | 1 | CCCCOP(=O)(OCCCC)OCCCC | [N+](=O)(O)[O-] |  | CCCCCCCCCCCC | Fig 5 | logy weird scale |  | Fig 5 logy weird scale nan
1216 | 31357 |  | 8182 | 944 | TBP | 0.6896 | ndodecane | HNO3 | 3.1 |  |  |  |  | 1 | 1 | 0.2706 |  | 0 |  | 0 |  |  | 25 | 60 | 0 | dhawa2021 | doi.org/10.1016/j.molliq.2021.117397 | 1 | CCCCOP(=O)(OCCCC)OCCCC | [N+](=O)(O)[O-] |  | CCCCCCCCCCCC | Fig 5 | logy weird scale |  | Fig 5 logy weird scale nan
1217 | 31357 |  | 8182 | 944 | TBP | 0.5078 | ndodecane | HNO3 | 3.1 |  |  |  |  | 1 | 1 | 0.2024 |  | 0 |  | 0 |  |  | 25 | 60 | 0 | dhawa2021 | doi.org/10.1016/j.molliq.2021.117397 | 1 | CCCCOP(=O)(OCCCC)OCCCC | [N+](=O)(O)[O-] |  | CCCCCCCCCCCC | Fig 5 | logy weird scale |  | Fig 5 logy weird scale nan
1218 | 31357 |  | 8182 | 944 | TBP | 0.3022 | ndodecane | HNO3 | 3.1 |  |  |  |  | 1 | 1 | 0.1037 |  | 0 |  | 0 |  |  | 25 | 60 | 0 | dhawa2021 | doi.org/10.1016/j.molliq.2021.117397 | 1 | CCCCOP(=O)(OCCCC)OCCCC | [N+](=O)(O)[O-] |  | CCCCCCCCCCCC | Fig 5 | logy weird scale |  | Fig 5 logy weird scale nan
1219 | 31357 |  | 8182 | 944 | TBP | 0.1046 | ndodecane | HNO3 | 3.1 |  |  |  |  | 1 | 1 | 0.0373 |  | 0 |  | 0 |  |  | 25 | 60 | 0 | dhawa2021 | doi.org/10.1016/j.molliq.2021.117397 | 1 | CCCCOP(=O)(OCCCC)OCCCC | [N+](=O)(O)[O-] |  | CCCCCCCCCCCC | Fig 5 | logy weird scale |  | Fig 5 logy weird scale nan
1220 | 31357 |  | 8182 | 944 | TBP | 1.6037 | ndodecane | HNO3 | 3.1 |  |  |  |  | 1 | 1 | 0.662 |  | 0 |  | 0 |  |  | 25 | 60 | 0 | dhawa2021 | doi.org/10.1016/j.molliq.2021.117397 | 1 | CCCCOP(=O)(OCCCC)OCCCC | [N+](=O)(O)[O-] |  | CCCCCCCCCCCC | Fig 5 | logy weird scale |  | Fig 5 logy weird scale nan
1221 | 31357 |  | 8182 | 944 | TBP | 1.3953 | ndodecane | HNO3 | 3.1 |  |  |  |  | 1 | 1 | 0.5616 |  | 0 |  | 0 |  |  | 25 | 60 | 0 | dhawa2021 | doi.org/10.1016/j.molliq.2021.117397 | 1 | CCCCOP(=O)(OCCCC)OCCCC | [N+](=O)(O)[O-] |  | CCCCCCCCCCCC | Fig 5 | logy weird scale |  | Fig 5 logy weird scale nan
1222 | 31357 |  | 8182 | 944 | TBP | 1.2 | ndodecane | HNO3 | 3.1 |  |  |  |  | 1 | 1 | 0.4918 |  | 0 |  | 0 |  |  | 25 | 60 | 0 | dhawa2021 | doi.org/10.1016/j.molliq.2021.117397 | 1 | CCCCOP(=O)(OCCCC)OCCCC | [N+](=O)(O)[O-] |  | CCCCCCCCCCCC | Fig 5 | logy weird scale |  | Fig 5 logy weird scale nan
1223 | 31357 |  | 8182 | 944 | TBP | 1.0997 | ndodecane | HNO3 | 3.1 |  |  |  |  | 1 | 1 | 0.4735 |  | 0 |  | 0 |  |  | 25 | 60 | 0 | dhawa2021 | doi.org/10.1016/j.molliq.2021.117397 | 1 | CCCCOP(=O)(OCCCC)OCCCC | [N+](=O)(O)[O-] |  | CCCCCCCCCCCC | Fig 5 | logy weird scale |  | Fig 5 logy weird scale nan
1224 | 31357 |  | 8182 | 944 | TBP | 0.9018 | ndodecane | HNO3 | 3.1 |  |  |  |  | 1 | 1 | 0.3991 |  | 0 |  | 0 |  |  | 25 | 60 | 0 | dhawa2021 | doi.org/10.1016/j.molliq.2021.117397 | 1 | CCCCOP(=O)(OCCCC)OCCCC | [N+](=O)(O)[O-] |  | CCCCCCCCCCCC | Fig 5 | logy weird scale |  | Fig 5 logy weird scale nan
1225 | 31357 |  | 8182 | 944 | TBP | 0.6881 | ndodecane | HNO3 | 3.1 |  |  |  |  | 1 | 1 | 0.2731 |  | 0 |  | 0 |  |  | 25 | 60 | 0 | dhawa2021 | doi.org/10.1016/j.molliq.2021.117397 | 1 | CCCCOP(=O)(OCCCC)OCCCC | [N+](=O)(O)[O-] |  | CCCCCCCCCCCC | Fig 5 | logy weird scale |  | Fig 5 logy weird scale nan
1226 | 70700400 |  | 8182 | 944 | TODGA | 0.1 | ndodecane | HNO3 | 3.1 |  |  |  |  | 1 | 1 | 0.05984794 |  | 0 |  |  |  |  | 25 | 60 | 0 | dhawa2021 | doi.org/10.1016/j.molliq.2021.117397 | 1 | CCCCCCCCN(CCCCCCCC)C(=O)COCC(=O)N(CCCCCCCC)CCCCCCCC | [N+](=O)(O)[O-] |  | CCCCCCCCCCCC | Fig 5 |  |  | Fig 5 nan nan
1227 | 31357 |  | 8182 | 944 | TBP | 0.5061 | ndodecane | HNO3 | 3.1 |  |  |  |  | 1 | 1 | 0.2041 |  | 0 |  | 0 |  |  | 25 | 60 | 0 | dhawa2021 | doi.org/10.1016/j.molliq.2021.117397 | 1 | CCCCOP(=O)(OCCCC)OCCCC | [N+](=O)(O)[O-] |  | CCCCCCCCCCCC | Fig 5 | logy weird scale |  | Fig 5 logy weird scale nan
1228 | 31357 |  | 8182 | 944 | TBP | 0.3029 | ndodecane | HNO3 | 3.1 |  |  |  |  | 1 | 1 | 0.1037 |  | 0 |  | 0 |  |  | 25 | 60 | 0 | dhawa2021 | doi.org/10.1016/j.molliq.2021.117397 | 1 | CCCCOP(=O)(OCCCC)OCCCC | [N+](=O)(O)[O-] |  | CCCCCCCCCCCC | Fig 5 | logy weird scale |  | Fig 5 logy weird scale nan
1229 | 31357 |  | 8182 | 944 | TBP | 1.41 | ndodecane | HNO3 | 3.1 |  |  |  |  | 1 | 1 | 0.5591663 |  | 0 |  | 0 |  |  | 25 | 60 | 0 | dhawa2021 | doi.org/10.1016/j.molliq.2021.117397 | 1 | CCCCOP(=O)(OCCCC)OCCCC | [N+](=O)(O)[O-] |  | CCCCCCCCCCCC | Fig 5 |  |  | Fig 5 nan nan
1230 | 31357 |  | 8182 | 944 | TBP | 1.5984 | ndodecane | HNO3 | 3.1 |  |  |  |  | 1 | 1 | 0.6579 |  | 0 |  | 0 |  |  | 25 | 60 | 0 | dhawa2021 | doi.org/10.1016/j.molliq.2021.117397 | 1 | CCCCOP(=O)(OCCCC)OCCCC | [N+](=O)(O)[O-] |  | CCCCCCCCCCCC | Fig 5 | logy weird scale |  | Fig 5 logy weird scale nan
1231 | 31357 |  | 8182 | 944 | TBP | 1.21 | ndodecane | HNO3 | 3.1 |  |  |  |  | 1 | 1 | 0.4918167 |  | 0 |  | 0 |  |  | 25 | 60 | 0 | dhawa2021 | doi.org/10.1016/j.molliq.2021.117397 | 1 | CCCCOP(=O)(OCCCC)OCCCC | [N+](=O)(O)[O-] |  | CCCCCCCCCCCC | Fig 5 |  |  | Fig 5 nan nan
1232 | 31357 |  | 8182 | 944 | TBP | 1.11 | ndodecane | HNO3 | 3.1 |  |  |  |  | 1 | 1 | 0.480803 |  | 0 |  | 0 |  |  | 25 | 60 | 0 | dhawa2021 | doi.org/10.1016/j.molliq.2021.117397 | 1 | CCCCOP(=O)(OCCCC)OCCCC | [N+](=O)(O)[O-] |  | CCCCCCCCCCCC | Fig 5 |  |  | Fig 5 nan nan
1233 | 31357 |  | 8182 | 944 | TBP | 0.91 | ndodecane | HNO3 | 3.1 |  |  |  |  | 1 | 1 | 0.4072265 |  | 0 |  | 0 |  |  | 25 | 60 | 0 | dhawa2021 | doi.org/10.1016/j.molliq.2021.117397 | 1 | CCCCOP(=O)(OCCCC)OCCCC | [N+](=O)(O)[O-] |  | CCCCCCCCCCCC | Fig 5 |  |  | Fig 5 nan nan
1234 | 31357 |  | 8182 | 944 | TBP | 0.7 | ndodecane | HNO3 | 3.1 |  |  |  |  | 1 | 1 | 0.2708862 |  | 0 |  | 0 |  |  | 25 | 60 | 0 | dhawa2021 | doi.org/10.1016/j.molliq.2021.117397 | 1 | CCCCOP(=O)(OCCCC)OCCCC | [N+](=O)(O)[O-] |  | CCCCCCCCCCCC | Fig 5 |  |  | Fig 5 nan nan
1235 | 31357 |  | 8182 | 944 | TBP | 0.5 | ndodecane | HNO3 | 3.1 |  |  |  |  | 1 | 1 | 0.2064211 |  | 0 |  | 0 |  |  | 25 | 60 | 0 | dhawa2021 | doi.org/10.1016/j.molliq.2021.117397 | 1 | CCCCOP(=O)(OCCCC)OCCCC | [N+](=O)(O)[O-] |  | CCCCCCCCCCCC | Fig 5 |  |  | Fig 5 nan nan
1236 | 31357 |  | 8182 | 944 | TBP | 0.3 | ndodecane | HNO3 | 3.1 |  |  |  |  | 1 | 1 | 0.1030658 |  | 0 |  | 0 |  |  | 25 | 60 | 0 | dhawa2021 | doi.org/10.1016/j.molliq.2021.117397 | 1 | CCCCOP(=O)(OCCCC)OCCCC | [N+](=O)(O)[O-] |  | CCCCCCCCCCCC | Fig 5 |  |  | Fig 5 nan nan
1237 | 31357 |  | 8182 | 944 | TBP | 0.1024 | ndodecane | HNO3 | 3.1 |  |  |  |  | 1 | 1 | 0.0365 |  | 0 |  | 0 |  |  | 25 | 60 | 0 | dhawa2021 | doi.org/10.1016/j.molliq.2021.117397 | 1 | CCCCOP(=O)(OCCCC)OCCCC | [N+](=O)(O)[O-] |  | CCCCCCCCCCCC | Fig 5 | logy weird scale |  | Fig 5 logy weird scale nan
1238 | 31357 |  | 8182 | 944 | TBP | 0.1 | ndodecane | HNO3 | 3.1 |  |  |  |  | 1 | 1 | 0.03636267 |  | 0 |  | 0 |  |  | 25 | 60 | 0 | dhawa2021 | doi.org/10.1016/j.molliq.2021.117397 | 1 | CCCCOP(=O)(OCCCC)OCCCC | [N+](=O)(O)[O-] |  | CCCCCCCCCCCC | Fig 5 |  |  | Fig 5 nan nan
1239 | 31357 |  | 8182 | 944 | TBP | 1.599367 | ndodecane | HNO3 | 3.1 |  |  |  |  | 1 | 1 | 0.6595 |  | 0 |  | 0 |  |  | 25 | 60 | 0 | dhawa2021 | doi.org/10.1016/j.molliq.2021.117397 | 1 | CCCCOP(=O)(OCCCC)OCCCC | [N+](=O)(O)[O-] |  | CCCCCCCCCCCC | Fig 5 | logy weird scale |  | Fig 5 logy weird scale nan
1240 | 31357 |  | 8182 | 944 | TBP | 0.6934 | ndodecane | HNO3 | 3.1 |  |  |  |  | 1 | 1 | 0.2679 |  | 0 |  | 0 |  |  | 25 | 60 | 0 | dhawa2021 | doi.org/10.1016/j.molliq.2021.117397 | 1 | CCCCOP(=O)(OCCCC)OCCCC | [N+](=O)(O)[O-] |  | CCCCCCCCCCCC | Fig 5 | logy weird scale |  | Fig 5 logy weird scale nan
1241 | 31357 |  | 8182 | 944 | TBP | 1.3979 | ndodecane | HNO3 | 3.1 |  |  |  |  | 1 | 1 | 0.5616 |  | 0 |  | 0 |  |  | 25 | 60 | 0 | dhawa2021 | doi.org/10.1016/j.molliq.2021.117397 | 1 | CCCCOP(=O)(OCCCC)OCCCC | [N+](=O)(O)[O-] |  | CCCCCCCCCCCC | Fig 5 | logy weird scale |  | Fig 5 logy weird scale nan
1242 | 31357 |  | 8182 | 944 | TBP | 1.1974 | ndodecane | HNO3 | 3.1 |  |  |  |  | 1 | 1 | 0.4918 |  | 0 |  | 0 |  |  | 25 | 60 | 0 | dhawa2021 | doi.org/10.1016/j.molliq.2021.117397 | 1 | CCCCOP(=O)(OCCCC)OCCCC | [N+](=O)(O)[O-] |  | CCCCCCCCCCCC | Fig 5 | logy weird scale |  | Fig 5 logy weird scale nan
1243 | 31357 |  | 8182 | 944 | TBP | 1.398967 | ndodecane | HNO3 | 3.1 |  |  |  |  | 1 | 1 | 0.5607333 |  | 0 |  | 0 |  |  | 25 | 60 | 0 | dhawa2021 | doi.org/10.1016/j.molliq.2021.117397 | 1 | CCCCOP(=O)(OCCCC)OCCCC | [N+](=O)(O)[O-] |  | CCCCCCCCCCCC | Fig 5 | logy weird scale |  | Fig 5 logy weird scale nan
1244 | 31357 |  | 8182 | 944 | TBP | 1.61 | ndodecane | HNO3 | 3.1 |  |  |  |  | 1 | 1 | 0.6601948 |  | 0 |  | 0 |  |  | 25 | 60 | 0 | dhawa2021 | doi.org/10.1016/j.molliq.2021.117397 | 1 | CCCCOP(=O)(OCCCC)OCCCC | [N+](=O)(O)[O-] |  | CCCCCCCCCCCC | Fig 5 |  |  | Fig 5 nan nan
1245 | 31357 |  | 8182 | 944 | TBP | 0.0945 | ndodecane | HNO3 | 3.1 |  |  |  |  | 1 | 1 | 0.0368 |  | 0 |  | 0 |  |  | 25 | 60 | 0 | dhawa2021 | doi.org/10.1016/j.molliq.2021.117397 | 1 | CCCCOP(=O)(OCCCC)OCCCC | [N+](=O)(O)[O-] |  | CCCCCCCCCCCC | Fig 5 | logy weird scale |  | Fig 5 logy weird scale nan
1246 | 31357 |  | 8182 | 944 | TBP | 1.0971 | ndodecane | HNO3 | 3.1 |  |  |  |  | 1 | 1 | 0.4825 |  | 0 |  | 0 |  |  | 25 | 60 | 0 | dhawa2021 | doi.org/10.1016/j.molliq.2021.117397 | 1 | CCCCOP(=O)(OCCCC)OCCCC | [N+](=O)(O)[O-] |  | CCCCCCCCCCCC | Fig 5 | logy weird scale |  | Fig 5 logy weird scale nan
1247 | 31357 |  | 8182 | 944 | TBP | 0.8992 | ndodecane | HNO3 | 3.1 |  |  |  |  | 1 | 1 | 0.4016 |  | 0 |  | 0 |  |  | 25 | 60 | 0 | dhawa2021 | doi.org/10.1016/j.molliq.2021.117397 | 1 | CCCCOP(=O)(OCCCC)OCCCC | [N+](=O)(O)[O-] |  | CCCCCCCCCCCC | Fig 5 | logy weird scale |  | Fig 5 logy weird scale nan
1248 | 31357 |  | 8182 | 944 | TBP | 0.5008 | ndodecane | HNO3 | 3.1 |  |  |  |  | 1 | 1 | 0.208 |  | 0 |  | 0 |  |  | 25 | 60 | 0 | dhawa2021 | doi.org/10.1016/j.molliq.2021.117397 | 1 | CCCCOP(=O)(OCCCC)OCCCC | [N+](=O)(O)[O-] |  | CCCCCCCCCCCC | Fig 5 | logy weird scale |  | Fig 5 logy weird scale nan
1249 | 31357 |  | 8182 | 944 | TBP | 0.2976 | ndodecane | HNO3 | 3.1 |  |  |  |  | 1 | 1 | 0.1037 |  | 0 |  | 0 |  |  | 25 | 60 | 0 | dhawa2021 | doi.org/10.1016/j.molliq.2021.117397 | 1 | CCCCOP(=O)(OCCCC)OCCCC | [N+](=O)(O)[O-] |  | CCCCCCCCCCCC | Fig 5 | logy weird scale |  | Fig 5 logy weird scale nan
1250 | 70700400 |  | 8182 | 944 | TODGA | 0.2 | ndodecane | HNO3 | 5 |  |  |  |  | 1 | 1 | 0.3295455 |  | 0 |  | 0 |  |  | 25 | 30 | 1 | swami2020MD | doi.org/10.1016/j.molstruc.2020.128795 | 1 | CCCCCCCCN(CCCCCCCC)C(=O)COCC(=O)N(CCCCCCCC)CCCCCCCC | [N+](=O)(O)[O-] |  | CCCCCCCCCCCC | Table 2 |  | 0 | Table 2 nan 0.0
1251 | 85786941 |  | 8182 | 944 | THDGA | 0.2 | ndodecane | HNO3 | 2 |  |  |  |  | 1 | 1 | 0.1230769 |  | 0 |  | 0 |  |  | 25 | 30 | 1 | swami2020MD | doi.org/10.1016/j.molstruc.2020.128795 | 1 | CCCCCCN(CCCCCC)C(=O)COCC(=O)N(CCCCCC)CCCCCC | [N+](=O)(O)[O-] |  | CCCCCCCCCCCC |  |  | 0 | nan nan 0.0
1252 | 70700400 |  | 8182 | 944 | TODGA | 0.2 | ndodecane | HNO3 | 3 |  |  |  |  | 1 | 1 |  |  | 0 |  | 0 |  |  | 25 | 30 | 0 | swami2020MD | doi.org/10.1016/j.molstruc.2020.128795 | 1 | CCCCCCCCN(CCCCCCCC)C(=O)COCC(=O)N(CCCCCCCC)CCCCCCCC | [N+](=O)(O)[O-] |  | CCCCCCCCCCCC | Figure 4 |  | 1 | Figure 4 nan 1.0
1253 | 70700400 |  | 8182 | 944 | TODGA | 0.1 | ndodecane | HNO3 | 0.11 |  | 0 |  |  | 1 | 1 |  |  | 0 |  | 0 |  |  | 25 |  | 0 | massey2022 | doi.org/10.1021/acs.jpcb.2c02198 | 1 | CCCCCCCCN(CCCCCCCC)C(=O)COCC(=O)N(CCCCCCCC)CCCCCCCC | [N+](=O)(O)[O-] |  | CCCCCCCCCCCC |  |  | 0 | nan nan 0.0
1254 | 70700400 |  | 8182 | 944 | TODGA | 0.1 | ndodecane | HNO3 | 3.5 |  |  |  |  | 1 | 1 | 0.13 |  | 0 |  | 0 |  |  | 86.85 |  | 0 | singh2018 | doi.org/10.1080/01496395.2018.14451 | 1 | CCCCCCCCN(CCCCCCCC)C(=O)COCC(=O)N(CCCCCCCC)CCCCCCCC | [N+](=O)(O)[O-] |  | CCCCCCCCCCCC |  |  | 0 | nan nan 0.0
1255 | 70700400 |  | 8182 | 944 | TODGA | 0.1 | ndodecane | HNO3 | 3.5 |  |  |  |  | 1 | 1 | 0.13 |  | 0 |  | 0 |  |  | 41.85 |  | 0 | singh2018 | doi.org/10.1080/01496395.2018.14451 | 1 | CCCCCCCCN(CCCCCCCC)C(=O)COCC(=O)N(CCCCCCCC)CCCCCCCC | [N+](=O)(O)[O-] |  | CCCCCCCCCCCC | from table 4 |  | 1 | from table 4 nan 1.0
1256 | 70700400 |  | 8182 | 944 | TODGA | 0.1 | ndodecane | HNO3 | 3.5 |  |  |  |  | 1 | 1 | 0.13 |  | 0 |  | 0 |  |  | 26.85 |  | 0 | singh2018 | doi.org/10.1080/01496395.2018.14451 | 1 | CCCCCCCCN(CCCCCCCC)C(=O)COCC(=O)N(CCCCCCCC)CCCCCCCC | [N+](=O)(O)[O-] |  | CCCCCCCCCCCC |  |  | 1 | nan nan 1.0
1257 | 70700400 |  | 8182 | 944 | TODGA | 0.1 | ndodecane | HNO3 | 3.5 |  |  |  |  | 1 | 1 | 0.12 |  | 0 |  | 0 |  |  | 26.85 |  | 0 | singh2018 | doi.org/10.1080/01496395.2018.14451 | 1 | CCCCCCCCN(CCCCCCCC)C(=O)COCC(=O)N(CCCCCCCC)CCCCCCCC | [N+](=O)(O)[O-] |  | CCCCCCCCCCCC | aggregate size from section about aggregate sizes |  | 1 | aggregate size from section about aggregate sizes nan 1.0
1258 | 70700400 |  | 8182 | 944 | TODGA | 0.1 | ndodecane | HNO3 | 2 |  |  |  |  | 1 | 1 | 0.055 |  | 0 |  | 0 |  |  | 26.85 |  | 0 | singh2018 | doi.org/10.1080/01496395.2018.14451 | 1 | CCCCCCCCN(CCCCCCCC)C(=O)COCC(=O)N(CCCCCCCC)CCCCCCCC | [N+](=O)(O)[O-] |  | CCCCCCCCCCCC |  |  | 1 | nan nan 1.0
1259 | 70700400 |  | 8182 | 944 | TODGA | 0.1 | ndodecane | HNO3 | 1.12 |  |  |  |  | 1 | 1 | 0.03 |  | 0 |  | 0 |  |  | 26.85 |  | 0 | singh2018 | doi.org/10.1080/01496395.2018.14451 | 1 | CCCCCCCCN(CCCCCCCC)C(=O)COCC(=O)N(CCCCCCCC)CCCCCCCC | [N+](=O)(O)[O-] |  | CCCCCCCCCCCC | from results section text |  | 1 | from results section text nan 1.0
1260 | 70700400 |  | 8182 | 944 | TODGA | 0.1 | ndodecane | HNO3 | 3.5 |  |  |  |  | 1 | 1 | 0.13 |  | 0 |  | 0 |  |  | 71.85 |  | 0 | singh2018 | doi.org/10.1080/01496395.2018.14451 | 1 | CCCCCCCCN(CCCCCCCC)C(=O)COCC(=O)N(CCCCCCCC)CCCCCCCC | [N+](=O)(O)[O-] |  | CCCCCCCCCCCC |  |  | 0 | nan nan 0.0
1261 | 20752250 |  | 8182 | 944 | TEHDGA | 0.35 | ndodecane | HNO3 | 0.8 |  |  |  |  | 1 | 1 | 0.07876236 | 0.1143187 | 0 |  | 0 |  |  | 25 |  |  | sharma2007J | doi.org/10.1299/jsmeicone.2007.15._ICONE1510_87 | 1 | CCCCC(CC)CN(CC(CC)CCCC)C(=O)COCC(=O)N(CC(CC)CCCC)CC(CC)CCCC | [N+](=O)(O)[O-] |  | CCCCCCCCCCCC | fig2 | unsure about temperature |  | fig2 unsure about temperature nan
1262 | 20752250 |  | 8182 | 944 | TEHDGA | 0.3 | ndodecane | HNO3 | 0.8 |  |  |  |  | 1 | 1 | 0.07148132 | 0.1039683 | 0 |  | 0 |  |  | 25 |  |  | sharma2007J | doi.org/10.1299/jsmeicone.2007.15._ICONE1510_87 | 1 | CCCCC(CC)CN(CC(CC)CCCC)C(=O)COCC(=O)N(CC(CC)CCCC)CC(CC)CCCC | [N+](=O)(O)[O-] |  | CCCCCCCCCCCC | fig2 | unsure about temperature |  | fig2 unsure about temperature nan
1263 | 20752250 |  | 8182 | 944 | TEHDGA | 0.2 | ndodecane | HNO3 | 0.1 |  |  |  |  | 1 | 1 | 0.007122437 | 0.07503038 | 0 |  | 0 |  |  | 25 |  |  | sharma2007J | doi.org/10.1299/jsmeicone.2007.15._ICONE1510_87 | 1 | CCCCC(CC)CN(CC(CC)CCCC)C(=O)COCC(=O)N(CC(CC)CCCC)CC(CC)CCCC | [N+](=O)(O)[O-] |  | CCCCCCCCCCCC | fig2 | unsure about temperature |  | fig2 unsure about temperature nan
1264 | 20752250 |  | 8182 | 944 | TEHDGA | 0.2 | ndodecane | HNO3 | 0.8 |  |  |  |  | 1 | 1 | 0.03135528 | 0.04277555 | 0 |  | 0 |  |  | 25 |  |  | sharma2007J | doi.org/10.1299/jsmeicone.2007.15._ICONE1510_87 | 1 | CCCCC(CC)CN(CC(CC)CCCC)C(=O)COCC(=O)N(CC(CC)CCCC)CC(CC)CCCC | [N+](=O)(O)[O-] |  | CCCCCCCCCCCC | fig2 | unsure about temperature |  | fig2 unsure about temperature nan
1265 | 20752250 |  | 8182 | 944 | TEHDGA | 0.3 | ndodecane | HNO3 | 0.1 |  |  |  |  | 1 | 1 | 0.01213926 | 0.136313 | 0 |  | 0 |  |  | 25 |  |  | sharma2007J | doi.org/10.1299/jsmeicone.2007.15._ICONE1510_87 | 1 | CCCCC(CC)CN(CC(CC)CCCC)C(=O)COCC(=O)N(CC(CC)CCCC)CC(CC)CCCC | [N+](=O)(O)[O-] |  | CCCCCCCCCCCC | fig2 | unsure about temperature |  | fig2 unsure about temperature nan
1266 | 20752250 |  | 8182 | 944 | TEHDGA | 0.2 | ndodecane | HNO3 | 1 |  |  |  |  | 1 | 1 | 0.05146988 | 0.05381965 | 0 |  | 0 |  |  | 25 |  |  | sharma2007J | doi.org/10.1299/jsmeicone.2007.15._ICONE1510_87 | 1 | CCCCC(CC)CN(CC(CC)CCCC)C(=O)COCC(=O)N(CC(CC)CCCC)CC(CC)CCCC | [N+](=O)(O)[O-] |  | CCCCCCCCCCCC | fig2 | unsure about temperature |  | fig2 unsure about temperature nan
1267 | 20752250 |  | 8182 | 944 | TEHDGA | 0.35 | ndodecane | HNO3 | 0.1 |  |  |  |  | 1 | 1 | 0.01473684 | 0.1702692 | 0 |  | 0 |  |  | 25 |  |  | sharma2007J | doi.org/10.1299/jsmeicone.2007.15._ICONE1510_87 | 1 | CCCCC(CC)CN(CC(CC)CCCC)C(=O)COCC(=O)N(CC(CC)CCCC)CC(CC)CCCC | [N+](=O)(O)[O-] |  | CCCCCCCCCCCC | fig2 | unsure about temperature |  | fig2 unsure about temperature nan
1268 | 20752250 |  | 8182 | 944 | TEHDGA | 0.2 | ndodecane | HNO3 | 3.462496 |  |  |  |  | 1 | 1 | 0.1878495 | 0.05736481 | 0 |  | 0 |  |  | 25 |  |  | sharma2007J | doi.org/10.1299/jsmeicone.2007.15._ICONE1510_87 | 1 | CCCCC(CC)CN(CC(CC)CCCC)C(=O)COCC(=O)N(CC(CC)CCCC)CC(CC)CCCC | [N+](=O)(O)[O-] |  | CCCCCCCCCCCC | fig2 | unsure about temperature |  | fig2 unsure about temperature nan
1269 | 20752250 |  | 8182 | 944 | TEHDGA | 0.3 | ndodecane | HNO3 | 1 |  |  |  |  | 1 | 1 | 0.09298232 | 0.1013244 | 0 |  | 0 |  |  | 25 |  |  | sharma2007J | doi.org/10.1299/jsmeicone.2007.15._ICONE1510_87 | 1 | CCCCC(CC)CN(CC(CC)CCCC)C(=O)COCC(=O)N(CC(CC)CCCC)CC(CC)CCCC | [N+](=O)(O)[O-] |  | CCCCCCCCCCCC | fig2 | unsure about temperature |  | fig2 unsure about temperature nan
1270 | 20752250 |  | 8182 | 944 | TEHDGA | 0.3 | ndodecane | HNO3 | 3.485954 |  |  |  |  | 1 | 1 | 0.2452516 | 0.07567853 | 0 |  | 0 |  |  | 25 |  |  | sharma2007J | doi.org/10.1299/jsmeicone.2007.15._ICONE1510_87 | 1 | CCCCC(CC)CN(CC(CC)CCCC)C(=O)COCC(=O)N(CC(CC)CCCC)CC(CC)CCCC | [N+](=O)(O)[O-] |  | CCCCCCCCCCCC | fig2 | unsure about temperature |  | fig2 unsure about temperature nan
1271 | 20752250 |  | 8182 | 944 | TEHDGA | 0.35 | ndodecane | HNO3 | 1 |  |  |  |  | 1 | 1 | 0.1107112 | 0.1229057 | 0 |  | 0 |  |  | 25 |  |  | sharma2007J | doi.org/10.1299/jsmeicone.2007.15._ICONE1510_87 | 1 | CCCCC(CC)CN(CC(CC)CCCC)C(=O)COCC(=O)N(CC(CC)CCCC)CC(CC)CCCC | [N+](=O)(O)[O-] |  | CCCCCCCCCCCC | fig2 | unsure about temperature |  | fig2 unsure about temperature nan
1272 | 20752250 |  | 8182 | 944 | TEHDGA | 0.35 | ndodecane | HNO3 | 3.471139 |  |  |  |  | 1 | 1 | 0.3170903 | 0.1005344 | 0 |  | 0 |  |  | 25 |  |  | sharma2007J | doi.org/10.1299/jsmeicone.2007.15._ICONE1510_87 | 1 | CCCCC(CC)CN(CC(CC)CCCC)C(=O)COCC(=O)N(CC(CC)CCCC)CC(CC)CCCC | [N+](=O)(O)[O-] |  | CCCCCCCCCCCC | fig2 | unsure about temperature |  | fig2 unsure about temperature nan
1273 | 20752250 |  | 8182 | 944 | TEHDGA | 0.4 | ndodecane | HNO3 | 0.8 |  |  |  |  | 1 | 1 | 0.08933808 | 0.133245 | 0 |  | 0 |  |  | 25 |  |  | sharma2007J | doi.org/10.1299/jsmeicone.2007.15._ICONE1510_87 | 1 | CCCCC(CC)CN(CC(CC)CCCC)C(=O)COCC(=O)N(CC(CC)CCCC)CC(CC)CCCC | [N+](=O)(O)[O-] |  | CCCCCCCCCCCC | fig2 | unsure about temperature |  | fig2 unsure about temperature nan
1274 | 20752250 |  | 8182 | 944 | TEHDGA | 0.4 | ndodecane | HNO3 | 1 |  |  |  |  | 1 | 1 | 0.1243709 | 0.1401075 | 0 |  | 0 |  |  | 25 |  |  | sharma2007J | doi.org/10.1299/jsmeicone.2007.15._ICONE1510_87 | 1 | CCCCC(CC)CN(CC(CC)CCCC)C(=O)COCC(=O)N(CC(CC)CCCC)CC(CC)CCCC | [N+](=O)(O)[O-] |  | CCCCCCCCCCCC | fig2 | unsure about temperature |  | fig2 unsure about temperature nan
1275 | 20752250 |  | 8182 | 944 | TEHDGA | 0.4 | ndodecane | HNO3 | 0.1 |  |  |  |  | 1 | 1 | 0.01502469 | 0.1764143 | 0 |  | 0 |  |  | 25 |  |  | sharma2007J | doi.org/10.1299/jsmeicone.2007.15._ICONE1510_87 | 1 | CCCCC(CC)CN(CC(CC)CCCC)C(=O)COCC(=O)N(CC(CC)CCCC)CC(CC)CCCC | [N+](=O)(O)[O-] |  | CCCCCCCCCCCC | fig2 | unsure about temperature |  | fig2 unsure about temperature nan
1276 | 20752250 |  | 8182 | 944 | TEHDGA | 0.5 | ndodecane | HNO3 | 0.1 |  |  |  |  | 1 | 1 | 0.01914656 | 0.2327373 | 0 |  | 0 |  |  | 25 |  |  | sharma2007J | doi.org/10.1299/jsmeicone.2007.15._ICONE1510_87 | 1 | CCCCC(CC)CN(CC(CC)CCCC)C(=O)COCC(=O)N(CC(CC)CCCC)CC(CC)CCCC | [N+](=O)(O)[O-] |  | CCCCCCCCCCCC | fig2 | unsure about temperature |  | fig2 unsure about temperature nan
1277 | 20752250 |  | 8182 | 944 | TEHDGA | 0.5 | ndodecane | HNO3 | 0.8 |  |  |  |  | 1 | 1 | 0.1043341 | 0.1570284 | 0 |  | 0 |  |  | 25 |  |  | sharma2007J | doi.org/10.1299/jsmeicone.2007.15._ICONE1510_87 | 1 | CCCCC(CC)CN(CC(CC)CCCC)C(=O)COCC(=O)N(CC(CC)CCCC)CC(CC)CCCC | [N+](=O)(O)[O-] |  | CCCCCCCCCCCC | fig2 | unsure about temperature |  | fig2 unsure about temperature nan
1278 | 20752250 |  | 8182 | 944 | TEHDGA | 0.5 | ndodecane | HNO3 | 1 |  |  |  |  | 1 | 1 | 0.1438394 | 0.1655392 | 0 |  | 0 |  |  | 25 |  |  | sharma2007J | doi.org/10.1299/jsmeicone.2007.15._ICONE1510_87 | 1 | CCCCC(CC)CN(CC(CC)CCCC)C(=O)COCC(=O)N(CC(CC)CCCC)CC(CC)CCCC | [N+](=O)(O)[O-] |  | CCCCCCCCCCCC | fig2 | unsure about temperature |  | fig2 unsure about temperature nan
1279 | 20752250 |  | 8182 | 944 | TEHDGA | 0.5 | ndodecane | HNO3 | 3.496189 |  |  |  |  | 1 | 1 | 0.4539266 | 0.1492069 | 0 |  | 0 |  |  | 25 |  |  | sharma2007J | doi.org/10.1299/jsmeicone.2007.15._ICONE1510_87 | 1 | CCCCC(CC)CN(CC(CC)CCCC)C(=O)COCC(=O)N(CC(CC)CCCC)CC(CC)CCCC | [N+](=O)(O)[O-] |  | CCCCCCCCCCCC | fig2 | unsure about temperature |  | fig2 unsure about temperature nan
1280 | 20752250 |  | 8182 | 944 | TEHDGA | 0.4 | ndodecane | HNO3 | 3.474025 |  |  |  |  | 1 | 1 | 0.3775496 | 0.1219288 | 0 |  | 0 |  |  | 25 |  |  | sharma2007J | doi.org/10.1299/jsmeicone.2007.15._ICONE1510_87 | 1 | CCCCC(CC)CN(CC(CC)CCCC)C(=O)COCC(=O)N(CC(CC)CCCC)CC(CC)CCCC | [N+](=O)(O)[O-] |  | CCCCCCCCCCCC | fig2 | unsure about temperature |  | fig2 unsure about temperature nan
1281 | 70700400 |  | 8182 | 944 | TODGA | 0.1 | kerosene | HNO3 | 6.946114 |  |  |  |  | 1 | 1 | 0.2238748 | 0.03330361 | 0 |  | 0 |  |  | 25 |  | 0 | Bell2012 | doi: 10.1016/j.proche.2012.10.026 | 1 | CCCCCCCCN(CCCCCCCC)C(=O)COCC(=O)N(CCCCCCCC)CCCCCCCC | [N+](=O)(O)[O-] |  | CCCCCCCCCCCC | fig1 | webplot3 |  | fig1 webplot3 nan
1282 | 70700400 |  | 8182 | 944 | TODGA | 0.1 | kerosene | HNO3 | 4.895954 |  |  |  |  | 1 | 1 | 0.1553554 | 0.03277127 | 0 |  | 0 |  |  | 25 |  | 0 | Bell2012 | doi: 10.1016/j.proche.2012.10.026 | 1 | CCCCCCCCN(CCCCCCCC)C(=O)COCC(=O)N(CCCCCCCC)CCCCCCCC | [N+](=O)(O)[O-] |  | CCCCCCCCCCCC | fig1 | webplot3 |  | fig1 webplot3 nan
1283 | 70700400 |  | 8182 | 944 | TODGA | 0.1 | kerosene | HNO3 | 2.965014 |  |  |  |  | 1 | 1 | 0.09619546 | 0.03353138 | 0 |  | 0 |  |  | 25 |  | 0 | Bell2012 | doi: 10.1016/j.proche.2012.10.026 | 1 | CCCCCCCCN(CCCCCCCC)C(=O)COCC(=O)N(CCCCCCCC)CCCCCCCC | [N+](=O)(O)[O-] |  | CCCCCCCCCCCC | fig1 | webplot3 |  | fig1 webplot3 nan
1284 | 70700400 |  | 8182 | 944 | TODGA | 0.1 | kerosene | HNO3 | 2.000349 |  |  |  |  | 1 | 1 | 0.05394681 | 0.02771617 | 0 |  | 0 |  |  | 25 |  | 0 | Bell2012 | doi: 10.1016/j.proche.2012.10.026 | 1 | CCCCCCCCN(CCCCCCCC)C(=O)COCC(=O)N(CCCCCCCC)CCCCCCCC | [N+](=O)(O)[O-] |  | CCCCCCCCCCCC | fig1 | webplot3 |  | fig1 webplot3 nan
1285 | 70700400 |  | 8182 | 944 | TODGA | 0.2 | kerosene | HNO3 | 2.950929 |  |  |  |  | 1 | 1 | 0.1897298 | 0.06871285 | 0 |  | 0 |  |  | 25 |  | 0 | Bell20123 | doi: 10.1016/j.proche.2012.10.026 | 1 | CCCCCCCCN(CCCCCCCC)C(=O)COCC(=O)N(CCCCCCCC)CCCCCCCC | [N+](=O)(O)[O-] |  | CCCCCCCCCCCC | Kit-ine | triplice |  | Kit-ine triplice nan
1286 | 70700400 |  | 8182 | 944 | TODGA | 0.1 | kerosene | HNO3 | 2.001751 |  |  |  |  | 1 | 1 | 0.05397924 | 0.02771332 | 0 |  | 0 |  |  | 25 |  | 0 | Bell2012 | doi: 10.1016/j.proche.2012.10.026 | 1 | CCCCCCCCN(CCCCCCCC)C(=O)COCC(=O)N(CCCCCCCC)CCCCCCCC | [N+](=O)(O)[O-] |  | CCCCCCCCCCCC | fig1 | webplot2 |  | fig1 webplot2 nan
1287 | 70700400 |  | 8182 | 944 | TODGA | 0.1 | kerosene | HNO3 | 0.5123375 |  |  |  |  | 1 | 1 | 0.01070881 | 0.02134809 | 0 |  | 0 |  |  | 25 |  | 0 | Bell2012 | doi: 10.1016/j.proche.2012.10.026 | 1 | CCCCCCCCN(CCCCCCCC)C(=O)COCC(=O)N(CCCCCCCC)CCCCCCCC | [N+](=O)(O)[O-] |  | CCCCCCCCCCCC | fig1 | webplot3 |  | fig1 webplot3 nan
1288 | 70700400 |  | 8182 | 944 | TODGA | 0.1 | kerosene | HNO3 | 0.09327847 |  |  |  |  | 1 | 1 | 0.002073257 | 0.02273178 | 0 |  | 0 |  |  | 25 |  | 0 | Bell2012 | doi: 10.1016/j.proche.2012.10.026 | 1 | CCCCCCCCN(CCCCCCCC)C(=O)COCC(=O)N(CCCCCCCC)CCCCCCCC | [N+](=O)(O)[O-] |  | CCCCCCCCCCCC | fig1 | webplot3 |  | fig1 webplot3 nan
1289 | 70700400 |  | 8182 | 944 | TODGA | 0.1 | kerosene | HNO3 | 7.15195 |  |  |  |  | 1 | 1 | 0.2283737 | 0.03298493 | 0 |  | 0 |  |  | 25 |  | 0 | Bell2012 | doi: 10.1016/j.proche.2012.10.026 | 1 | CCCCCCCCN(CCCCCCCC)C(=O)COCC(=O)N(CCCCCCCC)CCCCCCCC | [N+](=O)(O)[O-] |  | CCCCCCCCCCCC | fig1 | webplot2 |  | fig1 webplot2 nan
1290 | 70700400 |  | 8182 | 944 | TODGA | 0.1 | kerosene | HNO3 | 7.140962 |  |  |  |  | 1 | 1 | 0.23391 | 0.03386539 | 0 |  | 0 |  |  | 25 |  | 0 | Bell2012 | doi: 10.1016/j.proche.2012.10.026 | 1 | CCCCCCCCN(CCCCCCCC)C(=O)COCC(=O)N(CCCCCCCC)CCCCCCCC | [N+](=O)(O)[O-] |  | CCCCCCCCCCCC | fig1 | webplot2 |  | fig1 webplot2 nan
1291 | 70700400 |  | 8182 | 944 | TODGA | 0.1 | kerosene | HNO3 | 6.945378 |  |  |  |  | 1 | 1 | 0.2242215 | 0.03336055 | 0 |  | 0 |  |  | 25 |  | 0 | Bell2012 | doi: 10.1016/j.proche.2012.10.026 | 1 | CCCCCCCCN(CCCCCCCC)C(=O)COCC(=O)N(CCCCCCCC)CCCCCCCC | [N+](=O)(O)[O-] |  | CCCCCCCCCCCC | fig1 | webplot2 |  | fig1 webplot2 nan
1292 | 70700400 |  | 8182 | 944 | TODGA | 0.1 | kerosene | HNO3 | 4.89398 |  |  |  |  | 1 | 1 | 0.1557093 | 0.03286206 | 0 |  | 0 |  |  | 25 |  | 0 | Bell2012 | doi: 10.1016/j.proche.2012.10.026 | 1 | CCCCCCCCN(CCCCCCCC)C(=O)COCC(=O)N(CCCCCCCC)CCCCCCCC | [N+](=O)(O)[O-] |  | CCCCCCCCCCCC | fig1 | webplot2 |  | fig1 webplot2 nan
1293 | 70700400 |  | 8182 | 944 | TODGA | 0.1 | kerosene | HNO3 | 2.965528 |  |  |  |  | 1 | 1 | 0.09653979 | 0.03364942 | 0 |  | 0 |  |  | 25 |  | 0 | Bell2012 | doi: 10.1016/j.proche.2012.10.026 | 1 | CCCCCCCCN(CCCCCCCC)C(=O)COCC(=O)N(CCCCCCCC)CCCCCCCC | [N+](=O)(O)[O-] |  | CCCCCCCCCCCC | fig1 | webplot2 |  | fig1 webplot2 nan
1294 | 70700400 |  | 8182 | 944 | TODGA | 0.1 | kerosene | HNO3 | 0.9977562 |  |  |  |  | 1 | 1 | 0.02283737 | 0.02342489 | 0 |  | 0 |  |  | 25 |  | 0 | Bell2012 | doi: 10.1016/j.proche.2012.10.026 | 1 | CCCCCCCCN(CCCCCCCC)C(=O)COCC(=O)N(CCCCCCCC)CCCCCCCC | [N+](=O)(O)[O-] |  | CCCCCCCCCCCC | fig1 | webplot2 |  | fig1 webplot2 nan
1295 | 70700400 |  | 8182 | 944 | TODGA | 0.1 | kerosene | HNO3 | 0.09467788 |  |  |  |  | 1 | 1 | 0.001730104 | 0.01861372 | 0 |  | 0 |  |  | 25 |  | 0 | Bell2012 | doi: 10.1016/j.proche.2012.10.026 | 1 | CCCCCCCCN(CCCCCCCC)C(=O)COCC(=O)N(CCCCCCCC)CCCCCCCC | [N+](=O)(O)[O-] |  | CCCCCCCCCCCC | fig1 | webplot2 |  | fig1 webplot2 nan
1296 | 70700400 |  | 8182 | 944 | TODGA | 0.1 | kerosene | HNO3 | 0.9929009 |  |  |  |  | 1 | 1 | 0.02280911 | 0.02351232 | 0 |  | 0 |  |  | 25 |  | 0 | Bell2012 | doi: 10.1016/j.proche.2012.10.026 | 1 | CCCCCCCCN(CCCCCCCC)C(=O)COCC(=O)N(CCCCCCCC)CCCCCCCC | [N+](=O)(O)[O-] |  | CCCCCCCCCCCC | fig1 | webplot3 |  | fig1 webplot3 nan
1297 | 70700400 |  | 8182 | 944 | TODGA | 0.1 | kerosene | HNO3 | 7.140296 |  |  |  |  | 1 | 1 | 0.2335739 | 0.03381835 | 0 |  | 0 |  |  | 25 |  | 0 | Bell2012 | doi: 10.1016/j.proche.2012.10.026 | 1 | CCCCCCCCN(CCCCCCCC)C(=O)COCC(=O)N(CCCCCCCC)CCCCCCCC | [N+](=O)(O)[O-] |  | CCCCCCCCCCCC | fig1 | webplot3 |  | fig1 webplot3 nan
1298 | 70700400 |  | 8182 | 944 | TODGA | 0.1 | kerosene | HNO3 | 0.08953499 |  |  |  |  | 1 | 1 | 0.0007902157 | 0.008904363 | 0 |  | 0 |  |  | 25 |  | 0 | Bell2012 | doi: 10.1016/j.proche.2012.10.026 | 1 | CCCCCCCCN(CCCCCCCC)C(=O)COCC(=O)N(CCCCCCCC)CCCCCCCC | [N+](=O)(O)[O-] |  | CCCCCCCCCCCC | fig1 | plotdigitizer1 |  | fig1 plotdigitizer1 nan
1299 | 70700400 |  | 8182 | 944 | TODGA | 0.1 | kerosene | HNO3 | 0.09175506 |  |  |  |  | 1 | 1 | 0.001923746 | 0.0214151 | 0 |  | 0 |  |  | 25 |  | 0 | Bell2012 | doi: 10.1016/j.proche.2012.10.026 | 1 | CCCCCCCCN(CCCCCCCC)C(=O)COCC(=O)N(CCCCCCCC)CCCCCCCC | [N+](=O)(O)[O-] |  | CCCCCCCCCCCC | fig1 | webplotM |  | fig1 webplotM nan
1300 | 70700400 |  | 8182 | 944 | TODGA | 0.1 | kerosene | HNO3 | 2.002087 |  |  |  |  | 1 | 1 | 0.05421908 | 0.02783509 | 0 |  | 0 |  |  | 25 |  | 0 | Bell2012 | doi: 10.1016/j.proche.2012.10.026 | 1 | CCCCCCCCN(CCCCCCCC)C(=O)COCC(=O)N(CCCCCCCC)CCCCCCCC | [N+](=O)(O)[O-] |  | CCCCCCCCCCCC | fig1 | plotdigitizer2 |  | fig1 plotdigitizer2 nan
1301 | 70700400 |  | 8182 | 944 | TODGA | 0.1 | kerosene | HNO3 | 0.9874851 |  |  |  |  | 1 | 1 | 0.02336642 | 0.02423604 | 0 |  | 0 |  |  | 25 |  | 0 | Bell2012 | doi: 10.1016/j.proche.2012.10.026 | 1 | CCCCCCCCN(CCCCCCCC)C(=O)COCC(=O)N(CCCCCCCC)CCCCCCCC | [N+](=O)(O)[O-] |  | CCCCCCCCCCCC | fig1 | plotdigitizer2 |  | fig1 plotdigitizer2 nan
1302 | 70700400 |  | 8182 | 944 | TODGA | 0.1 | kerosene | HNO3 | 0.4958535 |  |  |  |  | 1 | 1 | 0.01146041 | 0.02365932 | 0 |  | 0 |  |  | 25 |  | 0 | Bell2012 | doi: 10.1016/j.proche.2012.10.026 | 1 | CCCCCCCCN(CCCCCCCC)C(=O)COCC(=O)N(CCCCCCCC)CCCCCCCC | [N+](=O)(O)[O-] |  | CCCCCCCCCCCC | fig1 | plotdigitizer2 |  | fig1 plotdigitizer2 nan
1303 | 70700400 |  | 8182 | 944 | TODGA | 0.1 | kerosene | HNO3 | 0.09119641 |  |  |  |  | 1 | 1 | 0.002270256 | 0.02552967 | 0 |  | 0 |  |  | 25 |  | 0 | Bell2012 | doi: 10.1016/j.proche.2012.10.026 | 1 | CCCCCCCCN(CCCCCCCC)C(=O)COCC(=O)N(CCCCCCCC)CCCCCCCC | [N+](=O)(O)[O-] |  | CCCCCCCCCCCC | fig1 | plotdigitizer2 |  | fig1 plotdigitizer2 nan
1304 | 70700400 |  | 8182 | 944 | TODGA | 0.1 | kerosene | HNO3 | 7.148412 |  |  |  |  | 1 | 1 | 0.2283418 | 0.03299703 | 0 |  | 0 |  |  | 25 |  | 0 | Bell2012 | doi: 10.1016/j.proche.2012.10.026 | 1 | CCCCCCCCN(CCCCCCCC)C(=O)COCC(=O)N(CCCCCCCC)CCCCCCCC | [N+](=O)(O)[O-] |  | CCCCCCCCCCCC | fig1 | plotdigitizer1 |  | fig1 plotdigitizer1 nan
1305 | 70700400 |  | 8182 | 944 | TODGA | 0.1 | kerosene | HNO3 | 7.148412 |  |  |  |  | 1 | 1 | 0.2283418 | 0.03299703 | 0 |  | 0 |  |  | 25 |  | 0 | Bell2012 | doi: 10.1016/j.proche.2012.10.026 | 1 | CCCCCCCCN(CCCCCCCC)C(=O)COCC(=O)N(CCCCCCCC)CCCCCCCC | [N+](=O)(O)[O-] |  | CCCCCCCCCCCC | fig1 | plotdigitizer1 |  | fig1 plotdigitizer1 nan
1306 | 70700400 |  | 8182 | 944 | TODGA | 0.1 | kerosene | HNO3 | 6.944291 |  |  |  |  | 1 | 1 | 0.2243929 | 0.0333923 | 0 |  | 0 |  |  | 25 |  | 0 | Bell2012 | doi: 10.1016/j.proche.2012.10.026 | 1 | CCCCCCCCN(CCCCCCCC)C(=O)COCC(=O)N(CCCCCCCC)CCCCCCCC | [N+](=O)(O)[O-] |  | CCCCCCCCCCCC | fig1 | plotdigitizer1 |  | fig1 plotdigitizer1 nan
1307 | 70700400 |  | 8182 | 944 | TODGA | 0.1 | kerosene | HNO3 | 4.888961 |  |  |  |  | 1 | 1 | 0.1552228 | 0.03279074 | 0 |  | 0 |  |  | 25 |  | 0 | Bell2012 | doi: 10.1016/j.proche.2012.10.026 | 1 | CCCCCCCCN(CCCCCCCC)C(=O)COCC(=O)N(CCCCCCCC)CCCCCCCC | [N+](=O)(O)[O-] |  | CCCCCCCCCCCC | fig1 | plotdigitizer1 |  | fig1 plotdigitizer1 nan
1308 | 70700400 |  | 8182 | 944 | TODGA | 0.1 | kerosene | HNO3 | 2.962746 |  |  |  |  | 1 | 1 | 0.0953314 | 0.03324646 | 0 |  | 0 |  |  | 25 |  | 0 | Bell2012 | doi: 10.1016/j.proche.2012.10.026 | 1 | CCCCCCCCN(CCCCCCCC)C(=O)COCC(=O)N(CCCCCCCC)CCCCCCCC | [N+](=O)(O)[O-] |  | CCCCCCCCCCCC | fig1 | plotdigitizer1 |  | fig1 plotdigitizer1 nan
1309 | 70700400 |  | 8182 | 944 | TODGA | 0.1 | kerosene | HNO3 | 2.000317 |  |  |  |  | 1 | 1 | 0.05344197 | 0.02745013 | 0 |  | 0 |  |  | 25 |  | 0 | Bell2012 | doi: 10.1016/j.proche.2012.10.026 | 1 | CCCCCCCCN(CCCCCCCC)C(=O)COCC(=O)N(CCCCCCCC)CCCCCCCC | [N+](=O)(O)[O-] |  | CCCCCCCCCCCC | fig1 | plotdigitizer1 |  | fig1 plotdigitizer1 nan
1310 | 70700400 |  | 8182 | 944 | TODGA | 0.1 | kerosene | HNO3 | 0.987156 |  |  |  |  | 1 | 1 | 0.02152184 | 0.02228778 | 0 |  | 0 |  |  | 25 |  | 0 | Bell2012 | doi: 10.1016/j.proche.2012.10.026 | 1 | CCCCCCCCN(CCCCCCCC)C(=O)COCC(=O)N(CCCCCCCC)CCCCCCCC | [N+](=O)(O)[O-] |  | CCCCCCCCCCCC | fig1 | plotdigitizer1 |  | fig1 plotdigitizer1 nan
1311 | 70700400 |  | 8182 | 944 | TODGA | 0.1 | kerosene | HNO3 | 0.5085669 |  |  |  |  | 1 | 1 | 0.01000427 | 0.02006623 | 0 |  | 0 |  |  | 25 |  | 0 | Bell2012 | doi: 10.1016/j.proche.2012.10.026 | 1 | CCCCCCCCN(CCCCCCCC)C(=O)COCC(=O)N(CCCCCCCC)CCCCCCCC | [N+](=O)(O)[O-] |  | CCCCCCCCCCCC | fig1 | plotdigitizer1 |  | fig1 plotdigitizer1 nan
1312 | 70700400 |  | 8182 | 944 | TODGA | 0.1 | kerosene | HNO3 | 7.159179 |  |  |  |  | 1 | 1 | 0.2281867 | 0.03292266 | 0 |  | 0 |  |  | 25 |  | 0 | Bell2012 | doi: 10.1016/j.proche.2012.10.026 | 1 | CCCCCCCCN(CCCCCCCC)C(=O)COCC(=O)N(CCCCCCCC)CCCCCCCC | [N+](=O)(O)[O-] |  | CCCCCCCCCCCC | fig1 | webplot1 |  | fig1 webplot1 nan
1313 | 70700400 |  | 8182 | 944 | TODGA | 0.1 | kerosene | HNO3 | 7.154726 |  |  |  |  | 1 | 1 | 0.2280775 | 0.03292755 | 0 |  | 0 |  |  | 25 |  | 0 | Bell2012 | doi: 10.1016/j.proche.2012.10.026 | 1 | CCCCCCCCN(CCCCCCCC)C(=O)COCC(=O)N(CCCCCCCC)CCCCCCCC | [N+](=O)(O)[O-] |  | CCCCCCCCCCCC | fig1 | webplotM |  | fig1 webplotM nan
1314 | 70700400 |  | 8182 | 944 | TODGA | 0.1 | kerosene | HNO3 | 7.143864 |  |  |  |  | 1 | 1 | 0.2337058 | 0.03382062 | 0 |  | 0 |  |  | 25 |  | 0 | Bell2012 | doi: 10.1016/j.proche.2012.10.026 | 1 | CCCCCCCCN(CCCCCCCC)C(=O)COCC(=O)N(CCCCCCCC)CCCCCCCC | [N+](=O)(O)[O-] |  | CCCCCCCCCCCC | fig1 | webplotM |  | fig1 webplotM nan
1315 | 70700400 |  | 8182 | 944 | TODGA | 0.1 | kerosene | HNO3 | 6.94952 |  |  |  |  | 1 | 1 | 0.2240707 | 0.03331684 | 0 |  | 0 |  |  | 25 |  | 0 | Bell2012 | doi: 10.1016/j.proche.2012.10.026 | 1 | CCCCCCCCN(CCCCCCCC)C(=O)COCC(=O)N(CCCCCCCC)CCCCCCCC | [N+](=O)(O)[O-] |  | CCCCCCCCCCCC | fig1 | webplotM |  | fig1 webplotM nan
1316 | 70700400 |  | 8182 | 944 | TODGA | 0.1 | kerosene | HNO3 | 4.895925 |  |  |  |  | 1 | 1 | 0.1555206 | 0.03280745 | 0 |  | 0 |  |  | 25 |  | 0 | Bell2012 | doi: 10.1016/j.proche.2012.10.026 | 1 | CCCCCCCCN(CCCCCCCC)C(=O)COCC(=O)N(CCCCCCCC)CCCCCCCC | [N+](=O)(O)[O-] |  | CCCCCCCCCCCC | fig1 | webplotM |  | fig1 webplotM nan
1317 | 70700400 |  | 8182 | 944 | TODGA | 0.1 | kerosene | HNO3 | 2.965017 |  |  |  |  | 1 | 1 | 0.09637863 | 0.03359734 | 0 |  | 0 |  |  | 25 |  | 0 | Bell2012 | doi: 10.1016/j.proche.2012.10.026 | 1 | CCCCCCCCN(CCCCCCCC)C(=O)COCC(=O)N(CCCCCCCC)CCCCCCCC | [N+](=O)(O)[O-] |  | CCCCCCCCCCCC | fig1 | webplotM |  | fig1 webplotM nan
1318 | 70700400 |  | 8182 | 944 | TODGA | 0.1 | kerosene | HNO3 | 2.000547 |  |  |  |  | 1 | 1 | 0.05406131 | 0.0277738 | 0 |  | 0 |  |  | 25 |  | 0 | Bell2012 | doi: 10.1016/j.proche.2012.10.026 | 1 | CCCCCCCCN(CCCCCCCC)C(=O)COCC(=O)N(CCCCCCCC)CCCCCCCC | [N+](=O)(O)[O-] |  | CCCCCCCCCCCC | fig1 | webplotM |  | fig1 webplotM nan
1319 | 70700400 |  | 8182 | 944 | TODGA | 0.1 | kerosene | HNO3 | 0.9931001 |  |  |  |  | 1 | 1 | 0.02299921 | 0.02370806 | 0 |  | 0 |  |  | 25 |  | 0 | Bell2012 | doi: 10.1016/j.proche.2012.10.026 | 1 | CCCCCCCCN(CCCCCCCC)C(=O)COCC(=O)N(CCCCCCCC)CCCCCCCC | [N+](=O)(O)[O-] |  | CCCCCCCCCCCC | fig1 | webplotM |  | fig1 webplotM nan
1320 | 70700400 |  | 8182 | 944 | TODGA | 0.1 | kerosene | HNO3 | 0.5087875 |  |  |  |  | 1 | 1 | 0.011084 | 0.02227028 | 0 |  | 0 |  |  | 25 |  | 0 | Bell2012 | doi: 10.1016/j.proche.2012.10.026 | 1 | CCCCCCCCN(CCCCCCCC)C(=O)COCC(=O)N(CCCCCCCC)CCCCCCCC | [N+](=O)(O)[O-] |  | CCCCCCCCCCCC | fig1 | webplotM |  | fig1 webplotM nan
1321 | 70700400 |  | 8182 | 944 | TODGA | 0.1 | kerosene | HNO3 | 7.15305 |  |  |  |  | 1 | 1 | 0.2276722 | 0.03287507 | 0 |  | 0 |  |  | 25 |  | 0 | Bell2012 | doi: 10.1016/j.proche.2012.10.026 | 1 | CCCCCCCCN(CCCCCCCC)C(=O)COCC(=O)N(CCCCCCCC)CCCCCCCC | [N+](=O)(O)[O-] |  | CCCCCCCCCCCC | fig1 | webplot3 |  | fig1 webplot3 nan
1322 | 70700400 |  | 8182 | 944 | TODGA | 0.1 | kerosene | HNO3 | 7.150334 |  |  |  |  | 1 | 1 | 0.2336335 | 0.03377818 | 0 |  | 0 |  |  | 25 |  | 0 | Bell2012 | doi: 10.1016/j.proche.2012.10.026 | 1 | CCCCCCCCN(CCCCCCCC)C(=O)COCC(=O)N(CCCCCCCC)CCCCCCCC | [N+](=O)(O)[O-] |  | CCCCCCCCCCCC | fig1 | webplot1 |  | fig1 webplot1 nan
1323 | 70700400 |  | 8182 | 944 | TODGA | 0.3 | kerosene | HNO3 | 0.5191382 |  |  |  |  | 1 | 1 | 0.02197907 | 0.04420932 | 0 |  | 0 |  |  | 25 |  | 0 | Bell20120 | doi: 10.1016/j.proche.2012.10.026 | 1 | CCCCCCCCN(CCCCCCCC)C(=O)COCC(=O)N(CCCCCCCC)CCCCCCCC | [N+](=O)(O)[O-] |  | CCCCCCCCCCCC | exp03 | ice |  | exp03 ice nan
1324 | 70700400 |  | 8182 | 944 | TODGA | 0.1 | kerosene | HNO3 | 4.897841 |  |  |  |  | 1 | 1 | 0.155497 | 0.03278906 | 0 |  | 0 |  |  | 25 |  | 0 | Bell2012 | doi: 10.1016/j.proche.2012.10.026 | 1 | CCCCCCCCN(CCCCCCCC)C(=O)COCC(=O)N(CCCCCCCC)CCCCCCCC | [N+](=O)(O)[O-] |  | CCCCCCCCCCCC | fig1 | webplot1 |  | fig1 webplot1 nan
1325 | 70700400 |  | 8182 | 944 | TODGA | 0.1 | kerosene | HNO3 | 2.001813 |  |  |  |  | 1 | 1 | 0.05294957 | 0.02716946 | 0 |  | 0 |  |  | 25 |  | 0 | Bell20120 | doi: 10.1016/j.proche.2012.10.026 | 1 | CCCCCCCCN(CCCCCCCC)C(=O)COCC(=O)N(CCCCCCCC)CCCCCCCC | [N+](=O)(O)[O-] |  | CCCCCCCCCCCC | Exp0.1 | ice |  | Exp0.1 ice nan
1326 | 70700400 |  | 8182 | 944 | TODGA | 0.1 | kerosene | HNO3 | 2.965511 |  |  |  |  | 1 | 1 | 0.09590866 | 0.03342228 | 0 |  | 0 |  |  | 25 |  | 0 | Bell20120 | doi: 10.1016/j.proche.2012.10.026 | 1 | CCCCCCCCN(CCCCCCCC)C(=O)COCC(=O)N(CCCCCCCC)CCCCCCCC | [N+](=O)(O)[O-] |  | CCCCCCCCCCCC | Exp0.1 | ice |  | Exp0.1 ice nan
1327 | 70700400 |  | 8182 | 944 | TODGA | 0.1 | kerosene | HNO3 | 4.896095 |  |  |  |  | 1 | 1 | 0.1551855 | 0.03273329 | 0 |  | 0 |  |  | 25 |  | 0 | Bell20120 | doi: 10.1016/j.proche.2012.10.026 | 1 | CCCCCCCCN(CCCCCCCC)C(=O)COCC(=O)N(CCCCCCCC)CCCCCCCC | [N+](=O)(O)[O-] |  | CCCCCCCCCCCC | Exp0.1 | ice |  | Exp0.1 ice nan
1328 | 70700400 |  | 8182 | 944 | TODGA | 0.1 | kerosene | HNO3 | 6.947699 |  |  |  |  | 1 | 1 | 0.2241199 | 0.03333342 | 0 |  | 0 |  |  | 25 |  | 0 | Bell20120 | doi: 10.1016/j.proche.2012.10.026 | 1 | CCCCCCCCN(CCCCCCCC)C(=O)COCC(=O)N(CCCCCCCC)CCCCCCCC | [N+](=O)(O)[O-] |  | CCCCCCCCCCCC | Exp0.1 | ice |  | Exp0.1 ice nan
1329 | 70700400 |  | 8182 | 944 | TODGA | 0.1 | kerosene | HNO3 | 7.139645 |  |  |  |  | 1 | 1 | 0.2331113 | 0.03375229 | 0 |  | 0 |  |  | 25 |  | 0 | Bell20120 | doi: 10.1016/j.proche.2012.10.026 | 1 | CCCCCCCCN(CCCCCCCC)C(=O)COCC(=O)N(CCCCCCCC)CCCCCCCC | [N+](=O)(O)[O-] |  | CCCCCCCCCCCC | Exp0.1 | ice |  | Exp0.1 ice nan
1330 | 70700400 |  | 8182 | 944 | TODGA | 0.1 | kerosene | HNO3 | 7.14426 |  |  |  |  | 1 | 1 | 0.2277831 | 0.03293339 | 0 |  | 0 |  |  | 25 |  | 0 | Bell20120 | doi: 10.1016/j.proche.2012.10.026 | 1 | CCCCCCCCN(CCCCCCCC)C(=O)COCC(=O)N(CCCCCCCC)CCCCCCCC | [N+](=O)(O)[O-] |  | CCCCCCCCCCCC | Exp0.1 | ice |  | Exp0.1 ice nan
1331 | 70700400 |  | 8182 | 944 | TODGA | 0.2 | kerosene | HNO3 | 0.4746654 |  |  |  |  | 1 | 1 | 0.009324453 | 0.0200379 | 0 |  | 0 |  |  | 25 |  | 0 | Bell20120 | doi: 10.1016/j.proche.2012.10.026 | 1 | CCCCCCCCN(CCCCCCCC)C(=O)COCC(=O)N(CCCCCCCC)CCCCCCCC | [N+](=O)(O)[O-] |  | CCCCCCCCCCCC | Kit-ine | ice |  | Kit-ine ice nan
1332 | 70700400 |  | 8182 | 944 | TODGA | 0.2 | kerosene | HNO3 | 0.7010937 |  |  |  |  | 1 | 1 | 0.02098002 | 0.03084781 | 0 |  | 0 |  |  | 25 |  | 0 | Bell20120 | doi: 10.1016/j.proche.2012.10.026 | 1 | CCCCCCCCN(CCCCCCCC)C(=O)COCC(=O)N(CCCCCCCC)CCCCCCCC | [N+](=O)(O)[O-] |  | CCCCCCCCCCCC | Kit-ine | ice |  | Kit-ine ice nan
1333 | 70700400 |  | 8182 | 944 | TODGA | 0.1 | kerosene | HNO3 | 0.9927666 |  |  |  |  | 1 | 1 | 0.02231208 | 0.02299137 | 0 |  | 0 |  |  | 25 |  | 0 | Bell20120 | doi: 10.1016/j.proche.2012.10.026 | 1 | CCCCCCCCN(CCCCCCCC)C(=O)COCC(=O)N(CCCCCCCC)CCCCCCCC | [N+](=O)(O)[O-] |  | CCCCCCCCCCCC | Exp0.1 | ice |  | Exp0.1 ice nan
1334 | 70700400 |  | 8182 | 944 | TODGA | 0.2 | kerosene | HNO3 | 0.9932037 |  |  |  |  | 1 | 1 | 0.04462417 | 0.04704315 | 0 |  | 0 |  |  | 25 |  | 0 | Bell20120 | doi: 10.1016/j.proche.2012.10.026 | 1 | CCCCCCCCN(CCCCCCCC)C(=O)COCC(=O)N(CCCCCCCC)CCCCCCCC | [N+](=O)(O)[O-] |  | CCCCCCCCCCCC | Kit-ine | ice |  | Kit-ine ice nan
1335 | 70700400 |  | 8182 | 944 | TODGA | 0.2 | kerosene | HNO3 | 1.998852 |  |  |  |  | 1 | 1 | 0.1275452 | 0.06815836 | 0 |  | 0 |  |  | 25 |  | 0 | Bell20120 | doi: 10.1016/j.proche.2012.10.026 | 1 | CCCCCCCCN(CCCCCCCC)C(=O)COCC(=O)N(CCCCCCCC)CCCCCCCC | [N+](=O)(O)[O-] |  | CCCCCCCCCCCC | Kit-ine | ice |  | Kit-ine ice nan
1336 | 70700400 |  | 8182 | 944 | TODGA | 0.2 | kerosene | HNO3 | 2.953691 |  |  |  |  | 1 | 1 | 0.1894862 | 0.06854999 | 0 |  | 0 |  |  | 25 |  | 0 | Bell20120 | doi: 10.1016/j.proche.2012.10.026 | 1 | CCCCCCCCN(CCCCCCCC)C(=O)COCC(=O)N(CCCCCCCC)CCCCCCCC | [N+](=O)(O)[O-] |  | CCCCCCCCCCCC | Kit-ine | ice |  | Kit-ine ice nan
1337 | 70700400 |  | 8182 | 944 | TODGA | 0.2 | kerosene | HNO3 | 5.066495 |  |  |  |  | 1 | 1 | 0.3037108 | 0.06376748 | 0 |  | 0 |  |  | 25 |  | 0 | Bell20120 | doi: 10.1016/j.proche.2012.10.026 | 1 | CCCCCCCCN(CCCCCCCC)C(=O)COCC(=O)N(CCCCCCCC)CCCCCCCC | [N+](=O)(O)[O-] |  | CCCCCCCCCCCC | Kit-ine | ice |  | Kit-ine ice nan
1338 | 70700400 |  | 8182 | 944 | TODGA | 0.2 | kerosene | HNO3 | 0.5048941 |  |  |  |  | 1 | 1 | 0.02364415 | 0.0491307 | 0 |  | 0 |  |  | 25 |  | 0 | Bell20120 | doi: 10.1016/j.proche.2012.10.026 | 1 | CCCCCCCCN(CCCCCCCC)C(=O)COCC(=O)N(CCCCCCCC)CCCCCCCC | [N+](=O)(O)[O-] |  | CCCCCCCCCCCC | nnl | ice |  | nnl ice nan
1339 | 70700400 |  | 8182 | 944 | TODGA | 0.2 | kerosene | HNO3 | 0.9882747 |  |  |  |  | 1 | 1 | 0.0536156 | 0.05736381 | 0 |  | 0 |  |  | 25 |  | 0 | Bell20120 | doi: 10.1016/j.proche.2012.10.026 | 1 | CCCCCCCCN(CCCCCCCC)C(=O)COCC(=O)N(CCCCCCCC)CCCCCCCC | [N+](=O)(O)[O-] |  | CCCCCCCCCCCC | nnl | ice |  | nnl ice nan
1340 | 70700400 |  | 8182 | 944 | TODGA | 0.2 | kerosene | HNO3 | 1.971335 |  |  |  |  | 1 | 1 | 0.1258801 | 0.0682109 | 0 |  | 0 |  |  | 25 |  | 0 | Bell20120 | doi: 10.1016/j.proche.2012.10.026 | 1 | CCCCCCCCN(CCCCCCCC)C(=O)COCC(=O)N(CCCCCCCC)CCCCCCCC | [N+](=O)(O)[O-] |  | CCCCCCCCCCCC | nnl | ice |  | nnl ice nan
1341 | 70700400 |  | 8182 | 944 | TODGA | 0.2 | kerosene | HNO3 | 2.9388 |  |  |  |  | 1 | 1 | 0.1944814 | 0.07086695 | 0 |  | 0 |  |  | 25 |  | 0 | Bell20120 | doi: 10.1016/j.proche.2012.10.026 | 1 | CCCCCCCCN(CCCCCCCC)C(=O)COCC(=O)N(CCCCCCCC)CCCCCCCC | [N+](=O)(O)[O-] |  | CCCCCCCCCCCC | nnl | ice |  | nnl ice nan
1342 | 70700400 |  | 8182 | 944 | TODGA | 0.2 | kerosene | HNO3 | 4.878555 |  |  |  |  | 1 | 1 | 0.3007136 | 0.06568896 | 0 |  | 0 |  |  | 25 |  | 0 | Bell20120 | doi: 10.1016/j.proche.2012.10.026 | 1 | CCCCCCCCN(CCCCCCCC)C(=O)COCC(=O)N(CCCCCCCC)CCCCCCCC | [N+](=O)(O)[O-] |  | CCCCCCCCCCCC | nnl | ice |  | nnl ice nan
1343 | 70700400 |  | 8182 | 944 | TODGA | 0.2 | kerosene | HNO3 | 1.475318 |  |  |  |  | 1 | 1 | 0.08725024 | 0.06285731 | 0 |  | 0 |  |  | 25 |  | 0 | Bell20120 | doi: 10.1016/j.proche.2012.10.026 | 1 | CCCCCCCCN(CCCCCCCC)C(=O)COCC(=O)N(CCCCCCCC)CCCCCCCC | [N+](=O)(O)[O-] |  | CCCCCCCCCCCC | Kit-ine | ice |  | Kit-ine ice nan
1344 | 70700400 |  | 8182 | 944 | TODGA | 0.1 | kerosene | HNO3 | 0.09247632 |  |  |  |  | 1 | 1 | 0.0009990485 | 0.01092128 | 0 |  | 0 |  |  | 25 |  | 0 | Bell20120 | doi: 10.1016/j.proche.2012.10.026 | 1 | CCCCCCCCN(CCCCCCCC)C(=O)COCC(=O)N(CCCCCCCC)CCCCCCCC | [N+](=O)(O)[O-] |  | CCCCCCCCCCCC | Exp0.1 | ice |  | Exp0.1 ice nan
1345 | 70700400 |  | 8182 | 944 | TODGA | 0.3 | kerosene | HNO3 | 7.297902 |  |  |  |  | 1 | 1 | 0.6629361 | 0.09991554 | 0 |  | 0 |  |  | 25 |  | 0 | Bell20123 | doi: 10.1016/j.proche.2012.10.026 | 1 | CCCCCCCCN(CCCCCCCC)C(=O)COCC(=O)N(CCCCCCCC)CCCCCCCC | [N+](=O)(O)[O-] |  | CCCCCCCCCCCC | exp03 | triplice |  | exp03 triplice nan
1346 | 70700400 |  | 8182 | 944 | TODGA | 0.3 | kerosene | HNO3 | 4.979492 |  |  |  |  | 1 | 1 | 0.4587059 | 0.101466 | 0 |  | 0 |  |  | 25 |  | 0 | Bell20123 | doi: 10.1016/j.proche.2012.10.026 | 1 | CCCCCCCCN(CCCCCCCC)C(=O)COCC(=O)N(CCCCCCCC)CCCCCCCC | [N+](=O)(O)[O-] |  | CCCCCCCCCCCC | exp03 | triplice |  | exp03 triplice nan
1347 | 70700400 |  | 8182 | 944 | TODGA | 0.1 | kerosene | HNO3 | 2.96451 |  |  |  |  | 1 | 1 | 0.09640064 | 0.03361121 | 0 |  | 0 |  |  | 25 |  | 0 | Bell2012 | doi: 10.1016/j.proche.2012.10.026 | 1 | CCCCCCCCN(CCCCCCCC)C(=O)COCC(=O)N(CCCCCCCC)CCCCCCCC | [N+](=O)(O)[O-] |  | CCCCCCCCCCCC | fig1 | webplot1 |  | fig1 webplot1 nan
1348 | 70700400 |  | 8182 | 944 | TODGA | 0.1 | kerosene | HNO3 | 1.999542 |  |  |  |  | 1 | 1 | 0.05425787 | 0.02789201 | 0 |  | 0 |  |  | 25 |  | 0 | Bell2012 | doi: 10.1016/j.proche.2012.10.026 | 1 | CCCCCCCCN(CCCCCCCC)C(=O)COCC(=O)N(CCCCCCCC)CCCCCCCC | [N+](=O)(O)[O-] |  | CCCCCCCCCCCC | fig1 | webplot1 |  | fig1 webplot1 nan
1349 | 70700400 |  | 8182 | 944 | TODGA | 0.1 | kerosene | HNO3 | 0.9886431 |  |  |  |  | 1 | 1 | 0.02335114 | 0.02419075 | 0 |  | 0 |  |  | 25 |  | 0 | Bell2012 | doi: 10.1016/j.proche.2012.10.026 | 1 | CCCCCCCCN(CCCCCCCC)C(=O)COCC(=O)N(CCCCCCCC)CCCCCCCC | [N+](=O)(O)[O-] |  | CCCCCCCCCCCC | fig1 | webplot1 |  | fig1 webplot1 nan
1350 | 70700400 |  | 8182 | 944 | TODGA | 0.1 | kerosene | HNO3 | 0.5030997 |  |  |  |  | 1 | 1 | 0.01147051 | 0.02333163 | 0 |  | 0 |  |  | 25 |  | 0 | Bell2012 | doi: 10.1016/j.proche.2012.10.026 | 1 | CCCCCCCCN(CCCCCCCC)C(=O)COCC(=O)N(CCCCCCCC)CCCCCCCC | [N+](=O)(O)[O-] |  | CCCCCCCCCCCC | fig1 | webplot1 |  | fig1 webplot1 nan
1351 | 70700400 |  | 8182 | 944 | TODGA | 0.1 | kerosene | HNO3 | 0.08730883 |  |  |  |  | 1 | 1 | 0.001967878 | 0.02305901 | 0 |  | 0 |  |  | 25 |  | 0 | Bell2012 | doi: 10.1016/j.proche.2012.10.026 | 1 | CCCCCCCCN(CCCCCCCC)C(=O)COCC(=O)N(CCCCCCCC)CCCCCCCC | [N+](=O)(O)[O-] |  | CCCCCCCCCCCC | fig1 | webplot1 |  | fig1 webplot1 nan
1352 | 70700400 |  | 8182 | 944 | TODGA | 0.3 | kerosene | HNO3 | 7.299115 |  |  |  |  | 1 | 1 | 0.6630352 | 0.09991369 | 0 |  | 0 |  |  | 25 |  | 0 | Bell20120 | doi: 10.1016/j.proche.2012.10.026 | 1 | CCCCCCCCN(CCCCCCCC)C(=O)COCC(=O)N(CCCCCCCC)CCCCCCCC | [N+](=O)(O)[O-] |  | CCCCCCCCCCCC | exp03 | ice |  | exp03 ice nan
1353 | 70700400 |  | 8182 | 944 | TODGA | 0.3 | kerosene | HNO3 | 4.981388 |  |  |  |  | 1 | 1 | 0.4592293 | 0.1015509 | 0 |  | 0 |  |  | 25 |  | 0 | Bell20120 | doi: 10.1016/j.proche.2012.10.026 | 1 | CCCCCCCCN(CCCCCCCC)C(=O)COCC(=O)N(CCCCCCCC)CCCCCCCC | [N+](=O)(O)[O-] |  | CCCCCCCCCCCC | exp03 | ice |  | exp03 ice nan
1354 | 70700400 |  | 8182 | 944 | TODGA | 0.3 | kerosene | HNO3 | 3.0733 |  |  |  |  | 1 | 1 | 0.3210276 | 0.1166409 | 0 |  | 0 |  |  | 25 |  | 0 | Bell20120 | doi: 10.1016/j.proche.2012.10.026 | 1 | CCCCCCCCN(CCCCCCCC)C(=O)COCC(=O)N(CCCCCCCC)CCCCCCCC | [N+](=O)(O)[O-] |  | CCCCCCCCCCCC | exp03 | ice |  | exp03 ice nan
1355 | 70700400 |  | 8182 | 944 | TODGA | 0.3 | kerosene | HNO3 | 2.097082 |  |  |  |  | 1 | 1 | 0.2237869 | 0.1194616 | 0 |  | 0 |  |  | 25 |  | 0 | Bell20120 | doi: 10.1016/j.proche.2012.10.026 | 1 | CCCCCCCCN(CCCCCCCC)C(=O)COCC(=O)N(CCCCCCCC)CCCCCCCC | [N+](=O)(O)[O-] |  | CCCCCCCCCCCC | exp03 | ice |  | exp03 ice nan
1356 | 70700400 |  | 8182 | 944 | TODGA | 0.3 | kerosene | HNO3 | 1.069722 |  |  |  |  | 1 | 1 | 0.1052331 | 0.1091077 | 0 |  | 0 |  |  | 25 |  | 0 | Bell20120 | doi: 10.1016/j.proche.2012.10.026 | 1 | CCCCCCCCN(CCCCCCCC)C(=O)COCC(=O)N(CCCCCCCC)CCCCCCCC | [N+](=O)(O)[O-] |  | CCCCCCCCCCCC | exp03 | ice |  | exp03 ice nan
1357 | 70700400 |  | 8182 | 944 | TODGA | 0.1 | kerosene | HNO3 | 2.966818 |  |  |  |  | 1 | 1 | 0.09686872 | 0.03375276 | 0 |  | 0 |  |  | 25 |  | 0 | Bell2012 | doi: 10.1016/j.proche.2012.10.026 | 1 | CCCCCCCCN(CCCCCCCC)C(=O)COCC(=O)N(CCCCCCCC)CCCCCCCC | [N+](=O)(O)[O-] |  | CCCCCCCCCCCC | fig1 | plotdigitizer2 |  | fig1 plotdigitizer2 nan
1358 | 70700400 |  | 8182 | 944 | TODGA | 0.3 | kerosene | HNO3 | 0.09247632 |  |  |  |  | 1 | 1 | 0.0009990485 | 0.01092128 | 0 |  | 0 |  |  | 25 |  | 0 | Bell20120 | doi: 10.1016/j.proche.2012.10.026 | 1 | CCCCCCCCN(CCCCCCCC)C(=O)COCC(=O)N(CCCCCCCC)CCCCCCCC | [N+](=O)(O)[O-] |  | CCCCCCCCCCCC | exp03 | ice |  | exp03 ice nan
1359 | 70700400 |  | 8182 | 944 | TODGA | 0.2 | kerosene | HNO3 | 5.369099 |  |  |  |  | 1 | 1 | 0.3736441 | 0.07479683 | 0 |  | 0 |  |  | 25 |  | 0 | Bell20120 | doi: 10.1016/j.proche.2012.10.026 | 1 | CCCCCCCCN(CCCCCCCC)C(=O)COCC(=O)N(CCCCCCCC)CCCCCCCC | [N+](=O)(O)[O-] |  | CCCCCCCCCCCC | fzj | ice |  | fzj ice nan
1360 | 70700400 |  | 8182 | 944 | TODGA | 0.2 | kerosene | HNO3 | 2.966849 |  |  |  |  | 1 | 1 | 0.2384396 | 0.08739143 | 0 |  | 0 |  |  | 25 |  | 0 | Bell20120 | doi: 10.1016/j.proche.2012.10.026 | 1 | CCCCCCCCN(CCCCCCCC)C(=O)COCC(=O)N(CCCCCCCC)CCCCCCCC | [N+](=O)(O)[O-] |  | CCCCCCCCCCCC | fzj | ice |  | fzj ice nan
1361 | 70700400 |  | 8182 | 944 | TODGA | 0.2 | kerosene | HNO3 | 2.08361 |  |  |  |  | 1 | 1 | 0.1784967 | 0.09369345 | 0 |  | 0 |  |  | 25 |  | 0 | Bell20120 | doi: 10.1016/j.proche.2012.10.026 | 1 | CCCCCCCCN(CCCCCCCC)C(=O)COCC(=O)N(CCCCCCCC)CCCCCCCC | [N+](=O)(O)[O-] |  | CCCCCCCCCCCC | fzj | ice |  | fzj ice nan
1362 | 70700400 |  | 8182 | 944 | TODGA | 0.2 | kerosene | HNO3 | 1.104785 |  |  |  |  | 1 | 1 | 0.0905804 | 0.08931177 | 0 |  | 0 |  |  | 25 |  | 0 | Bell20120 | doi: 10.1016/j.proche.2012.10.026 | 1 | CCCCCCCCN(CCCCCCCC)C(=O)COCC(=O)N(CCCCCCCC)CCCCCCCC | [N+](=O)(O)[O-] |  | CCCCCCCCCCCC | fzj | ice |  | fzj ice nan
1363 | 70700400 |  | 8182 | 944 | TODGA | 0.2 | kerosene | HNO3 | 6.854761 |  |  |  |  | 1 | 1 | 0.4056137 | 0.06289416 | 0 |  | 0 |  |  | 25 |  | 0 | Bell20120 | doi: 10.1016/j.proche.2012.10.026 | 1 | CCCCCCCCN(CCCCCCCC)C(=O)COCC(=O)N(CCCCCCCC)CCCCCCCC | [N+](=O)(O)[O-] |  | CCCCCCCCCCCC | nnl | ice |  | nnl ice nan
1364 | 70700400 |  | 8182 | 944 | TODGA | 0.3 | kerosene | HNO3 | 2.094193 |  |  |  |  | 1 | 1 | 0.2237412 | 0.1196188 | 0 |  | 0 |  |  | 25 |  | 0 | Bell20123 | doi: 10.1016/j.proche.2012.10.026 | 1 | CCCCCCCCN(CCCCCCCC)C(=O)COCC(=O)N(CCCCCCCC)CCCCCCCC | [N+](=O)(O)[O-] |  | CCCCCCCCCCCC | exp03 | triplice |  | exp03 triplice nan
1365 | 70700400 |  | 8182 | 944 | TODGA | 0.3 | kerosene | HNO3 | 3.069776 |  |  |  |  | 1 | 1 | 0.3214276 | 0.116953 | 0 |  | 0 |  |  | 25 |  | 0 | Bell20123 | doi: 10.1016/j.proche.2012.10.026 | 1 | CCCCCCCCN(CCCCCCCC)C(=O)COCC(=O)N(CCCCCCCC)CCCCCCCC | [N+](=O)(O)[O-] |  | CCCCCCCCCCCC | exp03 | triplice |  | exp03 triplice nan
1366 | 70700400 |  | 8182 | 944 | TODGA | 0.1 | kerosene | HNO3 | 6.957068 |  |  |  |  | 1 | 1 | 0.2241158 | 0.0332864 | 0 |  | 0 |  |  | 25 |  | 0 | Bell2012 | doi: 10.1016/j.proche.2012.10.026 | 1 | CCCCCCCCN(CCCCCCCC)C(=O)COCC(=O)N(CCCCCCCC)CCCCCCCC | [N+](=O)(O)[O-] |  | CCCCCCCCCCCC | fig1 | webplot1 |  | fig1 webplot1 nan
1367 | 70700400 |  | 8182 | 944 | TODGA | 0.1 | kerosene | HNO3 | 4.903709 |  |  |  |  | 1 | 1 | 0.155601 | 0.03277117 | 0 |  | 0 |  |  | 25 |  | 0 | Bell2012 | doi: 10.1016/j.proche.2012.10.026 | 1 | CCCCCCCCN(CCCCCCCC)C(=O)COCC(=O)N(CCCCCCCC)CCCCCCCC | [N+](=O)(O)[O-] |  | CCCCCCCCCCCC | fig1 | plotdigitizer2 |  | fig1 plotdigitizer2 nan
1368 | 70700400 |  | 8182 | 944 | TODGA | 0.1 | kerosene | HNO3 | 6.957839 |  |  |  |  | 1 | 1 | 0.2245272 | 0.03334573 | 0 |  | 0 |  |  | 25 |  | 0 | Bell2012 | doi: 10.1016/j.proche.2012.10.026 | 1 | CCCCCCCCN(CCCCCCCC)C(=O)COCC(=O)N(CCCCCCCC)CCCCCCCC | [N+](=O)(O)[O-] |  | CCCCCCCCCCCC | fig1 | plotdigitizer2 |  | fig1 plotdigitizer2 nan
1369 | 70700400 |  | 8182 | 944 | TODGA | 0.1 | kerosene | HNO3 | 7.155576 |  |  |  |  | 1 | 1 | 0.2294505 | 0.03312826 | 0 |  | 0 |  |  | 25 |  | 0 | Bell2012 | doi: 10.1016/j.proche.2012.10.026 | 1 | CCCCCCCCN(CCCCCCCC)C(=O)COCC(=O)N(CCCCCCCC)CCCCCCCC | [N+](=O)(O)[O-] |  | CCCCCCCCCCCC | fig1 | plotdigitizer2 |  | fig1 plotdigitizer2 nan
1370 | 70700400 |  | 8182 | 944 | TODGA | 0.1 | kerosene | HNO3 | 0.4945 |  |  |  |  | 1 | 1 | 0.01023333 | 0.02113161 | 0 |  | 0 |  |  | 25 |  | 0 | Bell2012 | doi: 10.1016/j.proche.2012.10.026 | 1 | CCCCCCCCN(CCCCCCCC)C(=O)COCC(=O)N(CCCCCCCC)CCCCCCCC | [N+](=O)(O)[O-] |  | CCCCCCCCCCCC | fig1 | graphreaderM |  | fig1 graphreaderM nan
1371 | 70700400 |  | 8182 | 944 | TODGA | 0.1 | kerosene | HNO3 | 0.09633333 |  |  |  |  | 1 | 1 | 0.002133333 | 0.02264685 | 0 |  | 0 |  |  | 25 |  | 0 | Bell2012 | doi: 10.1016/j.proche.2012.10.026 | 1 | CCCCCCCCN(CCCCCCCC)C(=O)COCC(=O)N(CCCCCCCC)CCCCCCCC | [N+](=O)(O)[O-] |  | CCCCCCCCCCCC | fig1 | graphreaderM |  | fig1 graphreaderM nan
1372 | 70700400 |  | 8182 | 944 | TODGA | 0.1 | kerosene | HNO3 | 7.1402 |  |  |  |  | 1 | 1 | 0.228 | 0.03298516 | 0 |  | 0 |  |  | 25 |  | 0 | Bell2012 | doi: 10.1016/j.proche.2012.10.026 | 1 | CCCCCCCCN(CCCCCCCC)C(=O)COCC(=O)N(CCCCCCCC)CCCCCCCC | [N+](=O)(O)[O-] |  | CCCCCCCCCCCC | fig1 | graphreader3 |  | fig1 graphreader3 nan
1373 | 70700400 |  | 8182 | 944 | TODGA | 0.1 | kerosene | HNO3 | 7.1294 |  |  |  |  | 1 | 1 | 0.2336 | 0.03387569 | 0 |  | 0 |  |  | 25 |  | 0 | Bell2012 | doi: 10.1016/j.proche.2012.10.026 | 1 | CCCCCCCCN(CCCCCCCC)C(=O)COCC(=O)N(CCCCCCCC)CCCCCCCC | [N+](=O)(O)[O-] |  | CCCCCCCCCCCC | fig1 | graphreader3 |  | fig1 graphreader3 nan
1374 | 70700400 |  | 8182 | 944 | TODGA | 0.1 | kerosene | HNO3 | 6.9391 |  |  |  |  | 1 | 1 | 0.2244 | 0.03341921 | 0 |  | 0 |  |  | 25 |  | 0 | Bell2012 | doi: 10.1016/j.proche.2012.10.026 | 1 | CCCCCCCCN(CCCCCCCC)C(=O)COCC(=O)N(CCCCCCCC)CCCCCCCC | [N+](=O)(O)[O-] |  | CCCCCCCCCCCC | fig1 | graphreader3 |  | fig1 graphreader3 nan
1375 | 70700400 |  | 8182 | 944 | TODGA | 0.1 | kerosene | HNO3 | 4.8897 |  |  |  |  | 1 | 1 | 0.1554 | 0.03282428 | 0 |  | 0 |  |  | 25 |  | 0 | Bell2012 | doi: 10.1016/j.proche.2012.10.026 | 1 | CCCCCCCCN(CCCCCCCC)C(=O)COCC(=O)N(CCCCCCCC)CCCCCCCC | [N+](=O)(O)[O-] |  | CCCCCCCCCCCC | fig1 | graphreader3 |  | fig1 graphreader3 nan
1376 | 70700400 |  | 8182 | 944 | TODGA | 0.1 | kerosene | HNO3 | 2.9657 |  |  |  |  | 1 | 1 | 0.0966 | 0.03366909 | 0 |  | 0 |  |  | 25 |  | 0 | Bell2012 | doi: 10.1016/j.proche.2012.10.026 | 1 | CCCCCCCCN(CCCCCCCC)C(=O)COCC(=O)N(CCCCCCCC)CCCCCCCC | [N+](=O)(O)[O-] |  | CCCCCCCCCCCC | fig1 | graphreader3 |  | fig1 graphreader3 nan
1377 | 70700400 |  | 8182 | 944 | TODGA | 0.1 | kerosene | HNO3 | 2.0008 |  |  |  |  | 1 | 1 | 0.0533 | 0.02736842 | 0 |  | 0 |  |  | 25 |  | 0 | Bell2012 | doi: 10.1016/j.proche.2012.10.026 | 1 | CCCCCCCCN(CCCCCCCC)C(=O)COCC(=O)N(CCCCCCCC)CCCCCCCC | [N+](=O)(O)[O-] |  | CCCCCCCCCCCC | fig1 | graphreader3 |  | fig1 graphreader3 nan
1378 | 70700400 |  | 8182 | 944 | TODGA | 0.1 | kerosene | HNO3 | 0.9931 |  |  |  |  | 1 | 1 | 0.0221 | 0.02276004 | 0 |  | 0 |  |  | 25 |  | 0 | Bell2012 | doi: 10.1016/j.proche.2012.10.026 | 1 | CCCCCCCCN(CCCCCCCC)C(=O)COCC(=O)N(CCCCCCCC)CCCCCCCC | [N+](=O)(O)[O-] |  | CCCCCCCCCCCC | fig1 | graphreader3 |  | fig1 graphreader3 nan
1379 | 70700400 |  | 8182 | 944 | TODGA | 0.1 | kerosene | HNO3 | 0.4983 |  |  |  |  | 1 | 1 | 0.0101 | 0.02068824 | 0 |  | 0 |  |  | 25 |  | 0 | Bell2012 | doi: 10.1016/j.proche.2012.10.026 | 1 | CCCCCCCCN(CCCCCCCC)C(=O)COCC(=O)N(CCCCCCCC)CCCCCCCC | [N+](=O)(O)[O-] |  | CCCCCCCCCCCC | fig1 | graphreader3 |  | fig1 graphreader3 nan
1380 | 70700400 |  | 8182 | 944 | TODGA | 0.1 | kerosene | HNO3 | 0.1005 |  |  |  |  | 1 | 1 | 0.0018 | 0.01823708 | 0 |  | 0 |  |  | 25 |  | 0 | Bell2012 | doi: 10.1016/j.proche.2012.10.026 | 1 | CCCCCCCCN(CCCCCCCC)C(=O)COCC(=O)N(CCCCCCCC)CCCCCCCC | [N+](=O)(O)[O-] |  | CCCCCCCCCCCC | fig1 | graphreader3 |  | fig1 graphreader3 nan
1381 | 70700400 |  | 8182 | 944 | TODGA | 0.1 | kerosene | HNO3 | 0.9959 |  |  |  |  | 1 | 1 | 0.02283333 | 0.02346533 | 0 |  | 0 |  |  | 25 |  | 0 | Bell2012 | doi: 10.1016/j.proche.2012.10.026 | 1 | CCCCCCCCN(CCCCCCCC)C(=O)COCC(=O)N(CCCCCCCC)CCCCCCCC | [N+](=O)(O)[O-] |  | CCCCCCCCCCCC | fig1 | graphreaderM |  | fig1 graphreaderM nan
1382 | 70700400 |  | 8182 | 944 | TODGA | 0.1 | kerosene | HNO3 | 7.1562 |  |  |  |  | 1 | 1 | 0.2286 | 0.03299844 | 0 |  | 0 |  |  | 25 |  | 0 | Bell2012 | doi: 10.1016/j.proche.2012.10.026 | 1 | CCCCCCCCN(CCCCCCCC)C(=O)COCC(=O)N(CCCCCCCC)CCCCCCCC | [N+](=O)(O)[O-] |  | CCCCCCCCCCCC | fig1 | graphreader2 |  | fig1 graphreader2 nan
1383 | 70700400 |  | 8182 | 944 | TODGA | 0.1 | kerosene | HNO3 | 6.9537 |  |  |  |  | 1 | 1 | 0.2249 | 0.03342349 | 0 |  | 0 |  |  | 25 |  | 0 | Bell2012 | doi: 10.1016/j.proche.2012.10.026 | 1 | CCCCCCCCN(CCCCCCCC)C(=O)COCC(=O)N(CCCCCCCC)CCCCCCCC | [N+](=O)(O)[O-] |  | CCCCCCCCCCCC | fig1 | graphreader2 |  | fig1 graphreader2 nan
1384 | 70700400 |  | 8182 | 944 | TODGA | 0.1 | kerosene | HNO3 | 4.9046 |  |  |  |  | 1 | 1 | 0.1561 | 0.03287354 | 0 |  | 0 |  |  | 25 |  | 0 | Bell2012 | doi: 10.1016/j.proche.2012.10.026 | 1 | CCCCCCCCN(CCCCCCCC)C(=O)COCC(=O)N(CCCCCCCC)CCCCCCCC | [N+](=O)(O)[O-] |  | CCCCCCCCCCCC | fig1 | graphreader2 |  | fig1 graphreader2 nan
1385 | 70700400 |  | 8182 | 944 | TODGA | 0.1 | kerosene | HNO3 | 2.9683 |  |  |  |  | 1 | 1 | 0.0971 | 0.03381861 | 0 |  | 0 |  |  | 25 |  | 0 | Bell2012 | doi: 10.1016/j.proche.2012.10.026 | 1 | CCCCCCCCN(CCCCCCCC)C(=O)COCC(=O)N(CCCCCCCC)CCCCCCCC | [N+](=O)(O)[O-] |  | CCCCCCCCCCCC | fig1 | graphreader2 |  | fig1 graphreader2 nan
1386 | 70700400 |  | 8182 | 944 | TODGA | 0.1 | kerosene | HNO3 | 2.001615 |  |  |  |  | 1 | 1 | 0.05291153 | 0.02715217 | 0 |  | 0 |  |  | 25 |  | 0 | Bell20123 | doi: 10.1016/j.proche.2012.10.026 | 1 | CCCCCCCCN(CCCCCCCC)C(=O)COCC(=O)N(CCCCCCCC)CCCCCCCC | [N+](=O)(O)[O-] |  | CCCCCCCCCCCC | Exp0.1 | triplice |  | Exp0.1 triplice nan
1387 | 70700400 |  | 8182 | 944 | TODGA | 0.1 | kerosene | HNO3 | 0.9910189 |  |  |  |  | 1 | 1 | 0.02199401 | 0.02269705 | 0 |  | 0 |  |  | 25 |  | 0 | Bell20123 | doi: 10.1016/j.proche.2012.10.026 | 1 | CCCCCCCCN(CCCCCCCC)C(=O)COCC(=O)N(CCCCCCCC)CCCCCCCC | [N+](=O)(O)[O-] |  | CCCCCCCCCCCC | Exp0.1 | triplice |  | Exp0.1 triplice nan
1388 | 70700400 |  | 8182 | 944 | TODGA | 0.1 | kerosene | HNO3 | 0.4970278 |  |  |  |  | 1 | 1 | 0.0111399 | 0.02292689 | 0 |  | 0 |  |  | 25 |  | 0 | Bell20123 | doi: 10.1016/j.proche.2012.10.026 | 1 | CCCCCCCCN(CCCCCCCC)C(=O)COCC(=O)N(CCCCCCCC)CCCCCCCC | [N+](=O)(O)[O-] |  | CCCCCCCCCCCC | Exp0.1 | triplice |  | Exp0.1 triplice nan
1389 | 70700400 |  | 8182 | 944 | TODGA | 0.1 | kerosene | HNO3 | 0.08814574 |  |  |  |  | 1 | 1 | 0.0009437822 | 0.01082295 | 0 |  | 0 |  |  | 25 |  | 0 | Bell20123 | doi: 10.1016/j.proche.2012.10.026 | 1 | CCCCCCCCN(CCCCCCCC)C(=O)COCC(=O)N(CCCCCCCC)CCCCCCCC | [N+](=O)(O)[O-] |  | CCCCCCCCCCCC | Exp0.1 | triplice |  | Exp0.1 triplice nan
1390 | 70700400 |  | 8182 | 944 | TODGA | 0.3 | kerosene | HNO3 | 7.292389 |  |  |  |  | 1 | 1 | 0.6635844 | 0.1001062 | 0 |  | 0 |  |  | 25 |  | 0 | Bell20122 | doi: 10.1016/j.proche.2012.10.026 | 1 | CCCCCCCCN(CCCCCCCC)C(=O)COCC(=O)N(CCCCCCCC)CCCCCCCC | [N+](=O)(O)[O-] |  | CCCCCCCCCCCC | exp03 | duplice |  | exp03 duplice nan
1391 | 70700400 |  | 8182 | 944 | TODGA | 0.3 | kerosene | HNO3 | 4.977639 |  |  |  |  | 1 | 1 | 0.4593936 | 0.1016752 | 0 |  | 0 |  |  | 25 |  | 0 | Bell20122 | doi: 10.1016/j.proche.2012.10.026 | 1 | CCCCCCCCN(CCCCCCCC)C(=O)COCC(=O)N(CCCCCCCC)CCCCCCCC | [N+](=O)(O)[O-] |  | CCCCCCCCCCCC | exp03 | duplice |  | exp03 duplice nan
1392 | 70700400 |  | 8182 | 944 | TODGA | 0.3 | kerosene | HNO3 | 3.067546 |  |  |  |  | 1 | 1 | 0.3210039 | 0.1168757 | 0 |  | 0 |  |  | 25 |  | 0 | Bell20122 | doi: 10.1016/j.proche.2012.10.026 | 1 | CCCCCCCCN(CCCCCCCC)C(=O)COCC(=O)N(CCCCCCCC)CCCCCCCC | [N+](=O)(O)[O-] |  | CCCCCCCCCCCC | exp03 | duplice |  | exp03 duplice nan
1393 | 70700400 |  | 8182 | 944 | TODGA | 0.3 | kerosene | HNO3 | 2.096601 |  |  |  |  | 1 | 1 | 0.2239526 | 0.1195914 | 0 |  | 0 |  |  | 25 |  | 0 | Bell20122 | doi: 10.1016/j.proche.2012.10.026 | 1 | CCCCCCCCN(CCCCCCCC)C(=O)COCC(=O)N(CCCCCCCC)CCCCCCCC | [N+](=O)(O)[O-] |  | CCCCCCCCCCCC | exp03 | duplice |  | exp03 duplice nan
1394 | 70700400 |  | 8182 | 944 | TODGA | 0.1 | kerosene | HNO3 | 7.1476 |  |  |  |  | 1 | 1 | 0.2347 | 0.03395102 | 0 |  | 0 |  |  | 25 |  | 0 | Bell2012 | doi: 10.1016/j.proche.2012.10.026 | 1 | CCCCCCCCN(CCCCCCCC)C(=O)COCC(=O)N(CCCCCCCC)CCCCCCCC | [N+](=O)(O)[O-] |  | CCCCCCCCCCCC | fig1 | graphreader2 |  | fig1 graphreader2 nan
1395 | 70700400 |  | 8182 | 944 | TODGA | 0.1 | kerosene | HNO3 | 2.004467 |  |  |  |  | 1 | 1 | 0.05406667 | 0.02772081 | 0 |  | 0 |  |  | 25 |  | 0 | Bell2012 | doi: 10.1016/j.proche.2012.10.026 | 1 | CCCCCCCCN(CCCCCCCC)C(=O)COCC(=O)N(CCCCCCCC)CCCCCCCC | [N+](=O)(O)[O-] |  | CCCCCCCCCCCC | fig1 | graphreaderM |  | fig1 graphreaderM nan
1396 | 70700400 |  | 8182 | 944 | TODGA | 0.1 | kerosene | HNO3 | 2.9677 |  |  |  |  | 1 | 1 | 0.0968 | 0.03371765 | 0 |  | 0 |  |  | 25 |  | 0 | Bell2012 | doi: 10.1016/j.proche.2012.10.026 | 1 | CCCCCCCCN(CCCCCCCC)C(=O)COCC(=O)N(CCCCCCCC)CCCCCCCC | [N+](=O)(O)[O-] |  | CCCCCCCCCCCC | fig1 | graphreaderM |  | fig1 graphreaderM nan
1397 | 70700400 |  | 8182 | 944 | TODGA | 0.1 | kerosene | HNO3 | 4.899833 |  |  |  |  | 1 | 1 | 0.1557 | 0.03281948 | 0 |  | 0 |  |  | 25 |  | 0 | Bell2012 | doi: 10.1016/j.proche.2012.10.026 | 1 | CCCCCCCCN(CCCCCCCC)C(=O)COCC(=O)N(CCCCCCCC)CCCCCCCC | [N+](=O)(O)[O-] |  | CCCCCCCCCCCC | fig1 | graphreaderM |  | fig1 graphreaderM nan
1398 | 70700400 |  | 8182 | 944 | TODGA | 0.2 | kerosene | HNO3 | 1.997455 |  |  |  |  | 1 | 1 | 0.1281333 | 0.06854537 | 0 |  | 0 |  |  | 25 |  | 0 | Bell20123 | doi: 10.1016/j.proche.2012.10.026 | 1 | CCCCCCCCN(CCCCCCCC)C(=O)COCC(=O)N(CCCCCCCC)CCCCCCCC | [N+](=O)(O)[O-] |  | CCCCCCCCCCCC | Kit-ine | triplice |  | Kit-ine triplice nan
1399 | 70700400 |  | 8182 | 944 | TODGA | 0.2 | kerosene | HNO3 | 1.475499 |  |  |  |  | 1 | 1 | 0.08734851 | 0.06292436 | 0 |  | 0 |  |  | 25 |  | 0 | Bell20123 | doi: 10.1016/j.proche.2012.10.026 | 1 | CCCCCCCCN(CCCCCCCC)C(=O)COCC(=O)N(CCCCCCCC)CCCCCCCC | [N+](=O)(O)[O-] |  | CCCCCCCCCCCC | Kit-ine | triplice |  | Kit-ine triplice nan
1400 | 70700400 |  | 8182 | 944 | TODGA | 0.2 | kerosene | HNO3 | 0.9919394 |  |  |  |  | 1 | 1 | 0.04464821 | 0.0471325 | 0 |  | 0 |  |  | 25 |  | 0 | Bell20123 | doi: 10.1016/j.proche.2012.10.026 | 1 | CCCCCCCCN(CCCCCCCC)C(=O)COCC(=O)N(CCCCCCCC)CCCCCCCC | [N+](=O)(O)[O-] |  | CCCCCCCCCCCC | Kit-ine | triplice |  | Kit-ine triplice nan
1401 | 70700400 |  | 8182 | 944 | TODGA | 0.2 | kerosene | HNO3 | 0.6975581 |  |  |  |  | 1 | 1 | 0.02129561 | 0.03149016 | 0 |  | 0 |  |  | 25 |  | 0 | Bell20123 | doi: 10.1016/j.proche.2012.10.026 | 1 | CCCCCCCCN(CCCCCCCC)C(=O)COCC(=O)N(CCCCCCCC)CCCCCCCC | [N+](=O)(O)[O-] |  | CCCCCCCCCCCC | Kit-ine | triplice |  | Kit-ine triplice nan
1402 | 70700400 |  | 8182 | 944 | TODGA | 0.2 | kerosene | HNO3 | 0.4755736 |  |  |  |  | 1 | 1 | 0.00945486 | 0.02028423 | 0 |  | 0 |  |  | 25 |  | 0 | Bell20123 | doi: 10.1016/j.proche.2012.10.026 | 1 | CCCCCCCCN(CCCCCCCC)C(=O)COCC(=O)N(CCCCCCCC)CCCCCCCC | [N+](=O)(O)[O-] |  | CCCCCCCCCCCC | Kit-ine | triplice |  | Kit-ine triplice nan
1403 | 70700400 |  | 8182 | 944 | TODGA | 0.1 | kerosene | HNO3 | 7.150872 |  |  |  |  | 1 | 1 | 0.2288014 | 0.0330539 | 0 |  | 0 |  |  | 25 |  | 0 | Bell20123 | doi: 10.1016/j.proche.2012.10.026 | 1 | CCCCCCCCN(CCCCCCCC)C(=O)COCC(=O)N(CCCCCCCC)CCCCCCCC | [N+](=O)(O)[O-] |  | CCCCCCCCCCCC | Exp0.1 | triplice |  | Exp0.1 triplice nan
1404 | 70700400 |  | 8182 | 944 | TODGA | 0.1 | kerosene | HNO3 | 6.945944 |  |  |  |  | 1 | 1 | 0.2241967 | 0.03335393 | 0 |  | 0 |  |  | 25 |  | 0 | Bell20123 | doi: 10.1016/j.proche.2012.10.026 | 1 | CCCCCCCCN(CCCCCCCC)C(=O)COCC(=O)N(CCCCCCCC)CCCCCCCC | [N+](=O)(O)[O-] |  | CCCCCCCCCCCC | Exp0.1 | triplice |  | Exp0.1 triplice nan
1405 | 70700400 |  | 8182 | 944 | TODGA | 0.1 | kerosene | HNO3 | 4.8958 |  |  |  |  | 1 | 1 | 0.1552414 | 0.03274748 | 0 |  | 0 |  |  | 25 |  | 0 | Bell20123 | doi: 10.1016/j.proche.2012.10.026 | 1 | CCCCCCCCN(CCCCCCCC)C(=O)COCC(=O)N(CCCCCCCC)CCCCCCCC | [N+](=O)(O)[O-] |  | CCCCCCCCCCCC | Exp0.1 | triplice |  | Exp0.1 triplice nan
1406 | 70700400 |  | 8182 | 944 | TODGA | 0.1 | kerosene | HNO3 | 2.964272 |  |  |  |  | 1 | 1 | 0.09537979 | 0.03324621 | 0 |  | 0 |  |  | 25 |  | 0 | Bell20123 | doi: 10.1016/j.proche.2012.10.026 | 1 | CCCCCCCCN(CCCCCCCC)C(=O)COCC(=O)N(CCCCCCCC)CCCCCCCC | [N+](=O)(O)[O-] |  | CCCCCCCCCCCC | Exp0.1 | triplice |  | Exp0.1 triplice nan
1407 | 70700400 |  | 8182 | 944 | TODGA | 0.2 | kerosene | HNO3 | 0.5031157 |  |  |  |  | 1 | 1 | 0.02370574 | 0.04944775 | 0 |  | 0 |  |  | 25 |  | 0 | Bell20123 | doi: 10.1016/j.proche.2012.10.026 | 1 | CCCCCCCCN(CCCCCCCC)C(=O)COCC(=O)N(CCCCCCCC)CCCCCCCC | [N+](=O)(O)[O-] |  | CCCCCCCCCCCC | nnl | triplice |  | nnl triplice nan
1408 | 70700400 |  | 8182 | 944 | TODGA | 0.2 | kerosene | HNO3 | 0.9805025 |  |  |  |  | 1 | 1 | 0.05330762 | 0.05749344 | 0 |  | 0 |  |  | 25 |  | 0 | Bell20123 | doi: 10.1016/j.proche.2012.10.026 | 1 | CCCCCCCCN(CCCCCCCC)C(=O)COCC(=O)N(CCCCCCCC)CCCCCCCC | [N+](=O)(O)[O-] |  | CCCCCCCCCCCC | nnl | triplice |  | nnl triplice nan
1409 | 70700400 |  | 8182 | 944 | TODGA | 0.2 | kerosene | HNO3 | 1.964802 |  |  |  |  | 1 | 1 | 0.125165 | 0.06803786 | 0 |  | 0 |  |  | 25 |  | 0 | Bell20123 | doi: 10.1016/j.proche.2012.10.026 | 1 | CCCCCCCCN(CCCCCCCC)C(=O)COCC(=O)N(CCCCCCCC)CCCCCCCC | [N+](=O)(O)[O-] |  | CCCCCCCCCCCC | nnl | triplice |  | nnl triplice nan
1410 | 70700400 |  | 8182 | 944 | TODGA | 0.2 | kerosene | HNO3 | 2.935303 |  |  |  |  | 1 | 1 | 0.1932736 | 0.07048561 | 0 |  | 0 |  |  | 25 |  | 0 | Bell20123 | doi: 10.1016/j.proche.2012.10.026 | 1 | CCCCCCCCN(CCCCCCCC)C(=O)COCC(=O)N(CCCCCCCC)CCCCCCCC | [N+](=O)(O)[O-] |  | CCCCCCCCCCCC | nnl | triplice |  | nnl triplice nan
1411 | 70700400 |  | 8182 | 944 | TODGA | 0.2 | kerosene | HNO3 | 4.874744 |  |  |  |  | 1 | 1 | 0.3014835 | 0.0659231 | 0 |  | 0 |  |  | 25 |  | 0 | Bell20123 | doi: 10.1016/j.proche.2012.10.026 | 1 | CCCCCCCCN(CCCCCCCC)C(=O)COCC(=O)N(CCCCCCCC)CCCCCCCC | [N+](=O)(O)[O-] |  | CCCCCCCCCCCC | nnl | triplice |  | nnl triplice nan
1412 | 70700400 |  | 8182 | 944 | TODGA | 0.2 | kerosene | HNO3 | 6.848861 |  |  |  |  | 1 | 1 | 0.4053611 | 0.06291008 | 0 |  | 0 |  |  | 25 |  | 0 | Bell20123 | doi: 10.1016/j.proche.2012.10.026 | 1 | CCCCCCCCN(CCCCCCCC)C(=O)COCC(=O)N(CCCCCCCC)CCCCCCCC | [N+](=O)(O)[O-] |  | CCCCCCCCCCCC | nnl | triplice |  | nnl triplice nan
1413 | 70700400 |  | 8182 | 944 | TODGA | 0.2 | kerosene | HNO3 | 1.102653 |  |  |  |  | 1 | 1 | 0.09087614 | 0.08981837 | 0 |  | 0 |  |  | 25 |  | 0 | Bell20123 | doi: 10.1016/j.proche.2012.10.026 | 1 | CCCCCCCCN(CCCCCCCC)C(=O)COCC(=O)N(CCCCCCCC)CCCCCCCC | [N+](=O)(O)[O-] |  | CCCCCCCCCCCC | fzj | triplice |  | fzj triplice nan
1414 | 70700400 |  | 8182 | 944 | TODGA | 0.2 | kerosene | HNO3 | 2.084036 |  |  |  |  | 1 | 1 | 0.1788663 | 0.09388474 | 0 |  | 0 |  |  | 25 |  | 0 | Bell20123 | doi: 10.1016/j.proche.2012.10.026 | 1 | CCCCCCCCN(CCCCCCCC)C(=O)COCC(=O)N(CCCCCCCC)CCCCCCCC | [N+](=O)(O)[O-] |  | CCCCCCCCCCCC | fzj | triplice |  | fzj triplice nan
1415 | 70700400 |  | 8182 | 944 | TODGA | 0.2 | kerosene | HNO3 | 2.962652 |  |  |  |  | 1 | 1 | 0.2379303 | 0.0873228 | 0 |  | 0 |  |  | 25 |  | 0 | Bell20123 | doi: 10.1016/j.proche.2012.10.026 | 1 | CCCCCCCCN(CCCCCCCC)C(=O)COCC(=O)N(CCCCCCCC)CCCCCCCC | [N+](=O)(O)[O-] |  | CCCCCCCCCCCC | fzj | triplice |  | fzj triplice nan
1416 | 70700400 |  | 8182 | 944 | TODGA | 0.2 | kerosene | HNO3 | 5.365489 |  |  |  |  | 1 | 1 | 0.3739028 | 0.07490661 | 0 |  | 0 |  |  | 25 |  | 0 | Bell20123 | doi: 10.1016/j.proche.2012.10.026 | 1 | CCCCCCCCN(CCCCCCCC)C(=O)COCC(=O)N(CCCCCCCC)CCCCCCCC | [N+](=O)(O)[O-] |  | CCCCCCCCCCCC | fzj | triplice |  | fzj triplice nan
1417 | 70700400 |  | 8182 | 944 | TODGA | 0.3 | kerosene | HNO3 | 0.09258205 |  |  |  |  | 1 | 1 | 0.001206998 | 0.01320927 | 0 |  | 0 |  |  | 25 |  | 0 | Bell20123 | doi: 10.1016/j.proche.2012.10.026 | 1 | CCCCCCCCN(CCCCCCCC)C(=O)COCC(=O)N(CCCCCCCC)CCCCCCCC | [N+](=O)(O)[O-] |  | CCCCCCCCCCCC | exp03 | triplice |  | exp03 triplice nan
1418 | 70700400 |  | 8182 | 944 | TODGA | 0.3 | kerosene | HNO3 | 0.5159201 |  |  |  |  | 1 | 1 | 0.02192831 | 0.04439004 | 0 |  | 0 |  |  | 25 |  | 0 | Bell20123 | doi: 10.1016/j.proche.2012.10.026 | 1 | CCCCCCCCN(CCCCCCCC)C(=O)COCC(=O)N(CCCCCCCC)CCCCCCCC | [N+](=O)(O)[O-] |  | CCCCCCCCCCCC | exp03 | triplice |  | exp03 triplice nan
1419 | 70700400 |  | 8182 | 944 | TODGA | 0.3 | kerosene | HNO3 | 1.068521 |  |  |  |  | 1 | 1 | 0.1051425 | 0.1091393 | 0 |  | 0 |  |  | 25 |  | 0 | Bell20123 | doi: 10.1016/j.proche.2012.10.026 | 1 | CCCCCCCCN(CCCCCCCC)C(=O)COCC(=O)N(CCCCCCCC)CCCCCCCC | [N+](=O)(O)[O-] |  | CCCCCCCCCCCC | exp03 | triplice |  | exp03 triplice nan
1420 | 70700400 |  | 8182 | 944 | TODGA | 0.1 | kerosene | HNO3 | 7.1512 |  |  |  |  | 1 | 1 | 0.2282333 | 0.03296756 | 0 |  | 0 |  |  | 25 |  | 0 | Bell2012 | doi: 10.1016/j.proche.2012.10.026 | 1 | CCCCCCCCN(CCCCCCCC)C(=O)COCC(=O)N(CCCCCCCC)CCCCCCCC | [N+](=O)(O)[O-] |  | CCCCCCCCCCCC | fig1 | graphreaderM |  | fig1 graphreaderM nan
1421 | 70700400 |  | 8182 | 944 | TODGA | 0.1 | kerosene | HNO3 | 7.1423 |  |  |  |  | 1 | 1 | 0.2339 | 0.03385733 | 0 |  | 0 |  |  | 25 |  | 0 | Bell2012 | doi: 10.1016/j.proche.2012.10.026 | 1 | CCCCCCCCN(CCCCCCCC)C(=O)COCC(=O)N(CCCCCCCC)CCCCCCCC | [N+](=O)(O)[O-] |  | CCCCCCCCCCCC | fig1 | graphreaderM |  | fig1 graphreaderM nan
1422 | 70700400 |  | 8182 | 944 | TODGA | 0.1 | kerosene | HNO3 | 6.950567 |  |  |  |  | 1 | 1 | 0.2247667 | 0.03341858 | 0 |  | 0 |  |  | 25 |  | 0 | Bell2012 | doi: 10.1016/j.proche.2012.10.026 | 1 | CCCCCCCCN(CCCCCCCC)C(=O)COCC(=O)N(CCCCCCCC)CCCCCCCC | [N+](=O)(O)[O-] |  | CCCCCCCCCCCC | fig1 | graphreaderM |  | fig1 graphreaderM nan
1423 | 70700400 |  | 8182 | 944 | TODGA | 0.3 | kerosene | HNO3 | 1.065989 |  |  |  |  | 1 | 1 | 0.1052141 | 0.1095096 | 0 |  | 0 |  |  | 25 |  | 0 | Bell20122 | doi: 10.1016/j.proche.2012.10.026 | 1 | CCCCCCCCN(CCCCCCCC)C(=O)COCC(=O)N(CCCCCCCC)CCCCCCCC | [N+](=O)(O)[O-] |  | CCCCCCCCCCCC | exp03 | duplice |  | exp03 duplice nan
1424 | 70700400 |  | 8182 | 944 | TODGA | 0.3 | kerosene | HNO3 | 0.5114092 |  |  |  |  | 1 | 1 | 0.02162922 | 0.0441611 | 0 |  | 0 |  |  | 25 |  | 0 | Bell20122 | doi: 10.1016/j.proche.2012.10.026 | 1 | CCCCCCCCN(CCCCCCCC)C(=O)COCC(=O)N(CCCCCCCC)CCCCCCCC | [N+](=O)(O)[O-] |  | CCCCCCCCCCCC | exp03 | duplice |  | exp03 duplice nan
1425 | 70700400 |  | 8182 | 944 | TODGA | 0.3 | kerosene | HNO3 | 0.09098882 |  |  |  |  | 1 | 1 | 0.00155574 | 0.01739558 | 0 |  | 0 |  |  | 25 |  | 0 | Bell20122 | doi: 10.1016/j.proche.2012.10.026 | 1 | CCCCCCCCN(CCCCCCCC)C(=O)COCC(=O)N(CCCCCCCC)CCCCCCCC | [N+](=O)(O)[O-] |  | CCCCCCCCCCCC | exp03 | duplice |  | exp03 duplice nan
1426 | 70700400 |  | 8182 | 944 | TODGA | 0.2 | kerosene | HNO3 | 5.743218 |  |  |  |  | 1 | 1 | 0.3737258 | 0.06960171 | 0 |  | 0 |  |  | 25 |  | 0 | Bell20122 | doi: 10.1016/j.proche.2012.10.026 | 1 | CCCCCCCCN(CCCCCCCC)C(=O)COCC(=O)N(CCCCCCCC)CCCCCCCC | [N+](=O)(O)[O-] |  | CCCCCCCCCCCC | fzj | duplice |  | fzj duplice nan
1427 | 70700400 |  | 8182 | 944 | TODGA | 0.1 | kerosene | HNO3 | 6.949928 |  |  |  |  | 1 | 1 | 0.2245622 | 0.03339033 | 0 |  | 0 |  |  | 25 |  | 0 | Bell2012 | doi: 10.1016/j.proche.2012.10.026 | 1 | CCCCCCCCN(CCCCCCCC)C(=O)COCC(=O)N(CCCCCCCC)CCCCCCCC | [N+](=O)(O)[O-] |  | CCCCCCCCCCCC | fig1 | plotdigitizerM |  | fig1 plotdigitizerM nan
1428 | 70700400 |  | 8182 | 944 | TODGA | 0.1 | kerosene | HNO3 | 4.895573 |  |  |  |  | 1 | 1 | 0.1555638 | 0.0328193 | 0 |  | 0 |  |  | 25 |  | 0 | Bell2012 | doi: 10.1016/j.proche.2012.10.026 | 1 | CCCCCCCCN(CCCCCCCC)C(=O)COCC(=O)N(CCCCCCCC)CCCCCCCC | [N+](=O)(O)[O-] |  | CCCCCCCCCCCC | fig1 | plotdigitizerM |  | fig1 plotdigitizerM nan
1429 | 70700400 |  | 8182 | 944 | TODGA | 0.1 | kerosene | HNO3 | 2.96444 |  |  |  |  | 1 | 1 | 0.09617926 | 0.03353225 | 0 |  | 0 |  |  | 25 |  | 0 | Bell2012 | doi: 10.1016/j.proche.2012.10.026 | 1 | CCCCCCCCN(CCCCCCCC)C(=O)COCC(=O)N(CCCCCCCC)CCCCCCCC | [N+](=O)(O)[O-] |  | CCCCCCCCCCCC | fig1 | plotdigitizerM |  | fig1 plotdigitizerM nan
1430 | 70700400 |  | 8182 | 944 | TODGA | 0.1 | kerosene | HNO3 | 2.000797 |  |  |  |  | 1 | 1 | 0.05385747 | 0.02766262 | 0 |  | 0 |  |  | 25 |  | 0 | Bell2012 | doi: 10.1016/j.proche.2012.10.026 | 1 | CCCCCCCCN(CCCCCCCC)C(=O)COCC(=O)N(CCCCCCCC)CCCCCCCC | [N+](=O)(O)[O-] |  | CCCCCCCCCCCC | fig1 | plotdigitizerM |  | fig1 plotdigitizerM nan
1431 | 70700400 |  | 8182 | 944 | TODGA | 0.1 | kerosene | HNO3 | 0.9896299 |  |  |  |  | 1 | 1 | 0.02247631 | 0.02323965 | 0 |  | 0 |  |  | 25 |  | 0 | Bell2012 | doi: 10.1016/j.proche.2012.10.026 | 1 | CCCCCCCCN(CCCCCCCC)C(=O)COCC(=O)N(CCCCCCCC)CCCCCCCC | [N+](=O)(O)[O-] |  | CCCCCCCCCCCC | fig1 | plotdigitizerM |  | fig1 plotdigitizerM nan
1432 | 70700400 |  | 8182 | 944 | TODGA | 0.1 | kerosene | HNO3 | 0.5027163 |  |  |  |  | 1 | 1 | 0.01092599 | 0.02221676 | 0 |  | 0 |  |  | 25 |  | 0 | Bell2012 | doi: 10.1016/j.proche.2012.10.026 | 1 | CCCCCCCCN(CCCCCCCC)C(=O)COCC(=O)N(CCCCCCCC)CCCCCCCC | [N+](=O)(O)[O-] |  | CCCCCCCCCCCC | fig1 | plotdigitizerM |  | fig1 plotdigitizerM nan
1433 | 70700400 |  | 8182 | 944 | TODGA | 0.1 | kerosene | HNO3 | 0.09083823 |  |  |  |  | 1 | 1 | 0.001599147 | 0.01791981 | 0 |  | 0 |  |  | 25 |  | 0 | Bell2012 | doi: 10.1016/j.proche.2012.10.026 | 1 | CCCCCCCCN(CCCCCCCC)C(=O)COCC(=O)N(CCCCCCCC)CCCCCCCC | [N+](=O)(O)[O-] |  | CCCCCCCCCCCC | fig1 | plotdigitizerM |  | fig1 plotdigitizerM nan
1434 | 70700400 |  | 8182 | 944 | TODGA | 0.1 | kerosene | HNO3 | 7.144251 |  |  |  |  | 1 | 1 | 0.2280687 | 0.0329761 | 0 |  | 0 |  |  | 25 |  | 0 | Bell2012 | doi: 10.1016/j.proche.2012.10.026 | 1 | CCCCCCCCN(CCCCCCCC)C(=O)COCC(=O)N(CCCCCCCC)CCCCCCCC | [N+](=O)(O)[O-] |  | CCCCCCCCCCCC | fig1 | plotdigitizer3 |  | fig1 plotdigitizer3 nan
1435 | 70700400 |  | 8182 | 944 | TODGA | 0.1 | kerosene | HNO3 | 7.144251 |  |  |  |  | 1 | 1 | 0.2280687 | 0.0329761 | 0 |  | 0 |  |  | 25 |  | 0 | Bell2012 | doi: 10.1016/j.proche.2012.10.026 | 1 | CCCCCCCCN(CCCCCCCC)C(=O)COCC(=O)N(CCCCCCCC)CCCCCCCC | [N+](=O)(O)[O-] |  | CCCCCCCCCCCC | fig1 | plotdigitizer3 |  | fig1 plotdigitizer3 nan
1436 | 70700400 |  | 8182 | 944 | TODGA | 0.1 | kerosene | HNO3 | 6.947655 |  |  |  |  | 1 | 1 | 0.2247665 | 0.03343303 | 0 |  | 0 |  |  | 25 |  | 0 | Bell2012 | doi: 10.1016/j.proche.2012.10.026 | 1 | CCCCCCCCN(CCCCCCCC)C(=O)COCC(=O)N(CCCCCCCC)CCCCCCCC | [N+](=O)(O)[O-] |  | CCCCCCCCCCCC | fig1 | plotdigitizer3 |  | fig1 plotdigitizer3 nan
1437 | 70700400 |  | 8182 | 944 | TODGA | 0.1 | kerosene | HNO3 | 4.894047 |  |  |  |  | 1 | 1 | 0.1558675 | 0.03289606 | 0 |  | 0 |  |  | 25 |  | 0 | Bell2012 | doi: 10.1016/j.proche.2012.10.026 | 1 | CCCCCCCCN(CCCCCCCC)C(=O)COCC(=O)N(CCCCCCCC)CCCCCCCC | [N+](=O)(O)[O-] |  | CCCCCCCCCCCC | fig1 | plotdigitizer3 |  | fig1 plotdigitizer3 nan
1438 | 70700400 |  | 8182 | 944 | TODGA | 0.1 | kerosene | HNO3 | 2.963756 |  |  |  |  | 1 | 1 | 0.09633765 | 0.03359734 | 0 |  | 0 |  |  | 25 |  | 0 | Bell2012 | doi: 10.1016/j.proche.2012.10.026 | 1 | CCCCCCCCN(CCCCCCCC)C(=O)COCC(=O)N(CCCCCCCC)CCCCCCCC | [N+](=O)(O)[O-] |  | CCCCCCCCCCCC | fig1 | plotdigitizer3 |  | fig1 plotdigitizer3 nan
1439 | 70700400 |  | 8182 | 944 | TODGA | 0.1 | kerosene | HNO3 | 1.999988 |  |  |  |  | 1 | 1 | 0.05391135 | 0.02770259 | 0 |  | 0 |  |  | 25 |  | 0 | Bell2012 | doi: 10.1016/j.proche.2012.10.026 | 1 | CCCCCCCCN(CCCCCCCC)C(=O)COCC(=O)N(CCCCCCCC)CCCCCCCC | [N+](=O)(O)[O-] |  | CCCCCCCCCCCC | fig1 | plotdigitizer3 |  | fig1 plotdigitizer3 nan
1440 | 70700400 |  | 8182 | 944 | TODGA | 0.1 | kerosene | HNO3 | 0.088 |  |  |  |  | 1 | 1 | 0.0009142449 | 0.01051078 | 0 |  | 0 |  |  | 25 |  | 0 | Bell20122 | doi: 10.1016/j.proche.2012.10.026 | 1 | CCCCCCCCN(CCCCCCCC)C(=O)COCC(=O)N(CCCCCCCC)CCCCCCCC | [N+](=O)(O)[O-] |  | CCCCCCCCCCCC | Exp0.1 | duplice |  | Exp0.1 duplice nan
1441 | 70700400 |  | 8182 | 944 | TODGA | 0.1 | kerosene | HNO3 | 0.511 |  |  |  |  | 1 | 1 | 0.01016789 | 0.02028235 | 0 |  | 0 |  |  | 25 |  | 0 | Bell20122 | doi: 10.1016/j.proche.2012.10.026 | 1 | CCCCCCCCN(CCCCCCCC)C(=O)COCC(=O)N(CCCCCCCC)CCCCCCCC | [N+](=O)(O)[O-] |  | CCCCCCCCCCCC | Exp0.1 | duplice |  | Exp0.1 duplice nan
1442 | 70700400 |  | 8182 | 944 | TODGA | 0.1 | kerosene | HNO3 | 1.017 |  |  |  |  | 1 | 1 | 0.0227264 | 0.02286246 | 0 |  | 0 |  |  | 25 |  | 0 | Bell20122 | doi: 10.1016/j.proche.2012.10.026 | 1 | CCCCCCCCN(CCCCCCCC)C(=O)COCC(=O)N(CCCCCCCC)CCCCCCCC | [N+](=O)(O)[O-] |  | CCCCCCCCCCCC | Exp0.1 | duplice |  | Exp0.1 duplice nan
1443 | 70700400 |  | 8182 | 944 | TODGA | 0.1 | kerosene | HNO3 | 2.057 |  |  |  |  | 1 | 1 | 0.05379219 | 0.02685262 | 0 |  | 0 |  |  | 25 |  | 0 | Bell20122 | doi: 10.1016/j.proche.2012.10.026 | 1 | CCCCCCCCN(CCCCCCCC)C(=O)COCC(=O)N(CCCCCCCC)CCCCCCCC | [N+](=O)(O)[O-] |  | CCCCCCCCCCCC | Exp0.1 | duplice |  | Exp0.1 duplice nan
1444 | 70700400 |  | 8182 | 944 | TODGA | 0.1 | kerosene | HNO3 | 3.062 |  |  |  |  | 1 | 1 | 0.09609455 | 0.03239475 | 0 |  | 0 |  |  | 25 |  | 0 | Bell20122 | doi: 10.1016/j.proche.2012.10.026 | 1 | CCCCCCCCN(CCCCCCCC)C(=O)COCC(=O)N(CCCCCCCC)CCCCCCCC | [N+](=O)(O)[O-] |  | CCCCCCCCCCCC | Exp0.1 | duplice |  | Exp0.1 duplice nan
1445 | 70700400 |  | 8182 | 944 | TODGA | 0.1 | kerosene | HNO3 | 5.057 |  |  |  |  | 1 | 1 | 0.1559127 | 0.03180969 | 0 |  | 0 |  |  | 25 |  | 0 | Bell20122 | doi: 10.1016/j.proche.2012.10.026 | 1 | CCCCCCCCN(CCCCCCCC)C(=O)COCC(=O)N(CCCCCCCC)CCCCCCCC | [N+](=O)(O)[O-] |  | CCCCCCCCCCCC | Exp0.1 | duplice |  | Exp0.1 duplice nan
1446 | 70700400 |  | 8182 | 944 | TODGA | 0.1 | kerosene | HNO3 | 7.182 |  |  |  |  | 1 | 1 | 0.2247449 | 0.03230225 | 0 |  | 0 |  |  | 25 |  | 0 | Bell20122 | doi: 10.1016/j.proche.2012.10.026 | 1 | CCCCCCCCN(CCCCCCCC)C(=O)COCC(=O)N(CCCCCCCC)CCCCCCCC | [N+](=O)(O)[O-] |  | CCCCCCCCCCCC | Exp0.1 | duplice |  | Exp0.1 duplice nan
1447 | 70700400 |  | 8182 | 944 | TODGA | 0.1 | kerosene | HNO3 | 7.379 |  |  |  |  | 1 | 1 | 0.2320156 | 0.03246506 | 0 |  | 0 |  |  | 25 |  | 0 | Bell20122 | doi: 10.1016/j.proche.2012.10.026 | 1 | CCCCCCCCN(CCCCCCCC)C(=O)COCC(=O)N(CCCCCCCC)CCCCCCCC | [N+](=O)(O)[O-] |  | CCCCCCCCCCCC | Exp0.1 | duplice |  | Exp0.1 duplice nan
1448 | 70700400 |  | 8182 | 944 | TODGA | 0.1 | kerosene | HNO3 | 0.9942487 |  |  |  |  | 1 | 1 | 0.02254068 | 0.02319696 | 0 |  | 0 |  |  | 25 |  | 0 | Bell2012 | doi: 10.1016/j.proche.2012.10.026 | 1 | CCCCCCCCN(CCCCCCCC)C(=O)COCC(=O)N(CCCCCCCC)CCCCCCCC | [N+](=O)(O)[O-] |  | CCCCCCCCCCCC | fig1 | plotdigitizer3 |  | fig1 plotdigitizer3 nan
1449 | 70700400 |  | 8182 | 944 | TODGA | 0.1 | kerosene | HNO3 | 0.5037286 |  |  |  |  | 1 | 1 | 0.01131328 | 0.02297508 | 0 |  | 0 |  |  | 25 |  | 0 | Bell2012 | doi: 10.1016/j.proche.2012.10.026 | 1 | CCCCCCCCN(CCCCCCCC)C(=O)COCC(=O)N(CCCCCCCC)CCCCCCCC | [N+](=O)(O)[O-] |  | CCCCCCCCCCCC | fig1 | plotdigitizer3 |  | fig1 plotdigitizer3 nan
1450 | 70700400 |  | 8182 | 944 | TODGA | 0.1 | kerosene | HNO3 | 0.09178328 |  |  |  |  | 1 | 1 | 0.001736971 | 0.01928975 | 0 |  | 0 |  |  | 25 |  | 0 | Bell2012 | doi: 10.1016/j.proche.2012.10.026 | 1 | CCCCCCCCN(CCCCCCCC)C(=O)COCC(=O)N(CCCCCCCC)CCCCCCCC | [N+](=O)(O)[O-] |  | CCCCCCCCCCCC | fig1 | plotdigitizer3 |  | fig1 plotdigitizer3 nan
1451 | 70700400 |  | 8182 | 944 | TODGA | 0.1 | kerosene | HNO3 | 7.155576 |  |  |  |  | 1 | 1 | 0.2294505 | 0.03312826 | 0 |  | 0 |  |  | 25 |  | 0 | Bell2012 | doi: 10.1016/j.proche.2012.10.026 | 1 | CCCCCCCCN(CCCCCCCC)C(=O)COCC(=O)N(CCCCCCCC)CCCCCCCC | [N+](=O)(O)[O-] |  | CCCCCCCCCCCC | fig1 | plotdigitizer2 |  | fig1 plotdigitizer2 nan
1452 | 70700400 |  | 8182 | 944 | TODGA | 0.1 | kerosene | HNO3 | 7.149413 |  |  |  |  | 1 | 1 | 0.2286203 | 0.03303383 | 0 |  | 0 |  |  | 25 |  | 0 | Bell2012 | doi: 10.1016/j.proche.2012.10.026 | 1 | CCCCCCCCN(CCCCCCCC)C(=O)COCC(=O)N(CCCCCCCC)CCCCCCCC | [N+](=O)(O)[O-] |  | CCCCCCCCCCCC | fig1 | plotdigitizerM |  | fig1 plotdigitizerM nan
1453 | 70700400 |  | 8182 | 944 | TODGA | 0.2 | kerosene | HNO3 | 5.064054 |  |  |  |  | 1 | 1 | 0.3035326 | 0.06376037 | 0 |  | 0 |  |  | 25 |  | 0 | Bell20123 | doi: 10.1016/j.proche.2012.10.026 | 1 | CCCCCCCCN(CCCCCCCC)C(=O)COCC(=O)N(CCCCCCCC)CCCCCCCC | [N+](=O)(O)[O-] |  | CCCCCCCCCCCC | Kit-ine | triplice |  | Kit-ine triplice nan
1454 | 70700400 |  | 8182 | 944 | TODGA | 0.1 | kerosene | HNO3 | 7.149413 |  |  |  |  | 1 | 1 | 0.2286203 | 0.03303383 | 0 |  | 0 |  |  | 25 |  | 0 | Bell2012 | doi: 10.1016/j.proche.2012.10.026 | 1 | CCCCCCCCN(CCCCCCCC)C(=O)COCC(=O)N(CCCCCCCC)CCCCCCCC | [N+](=O)(O)[O-] |  | CCCCCCCCCCCC | fig1 | plotdigitizerM |  | fig1 plotdigitizerM nan
1455 | 70700400 |  | 8182 | 944 | TODGA | 0.1 | kerosene | HNO3 | 0.4882 |  |  |  |  | 1 | 1 | 0.0095 | 0.01984541 | 0 |  | 0 |  |  | 25 |  | 0 | Bell2012 | doi: 10.1016/j.proche.2012.10.026 | 1 | CCCCCCCCN(CCCCCCCC)C(=O)COCC(=O)N(CCCCCCCC)CCCCCCCC | [N+](=O)(O)[O-] |  | CCCCCCCCCCCC | fig1 | graphreader1 |  | fig1 graphreader1 nan
1456 | 70700400 |  | 8182 | 944 | TODGA | 0.2 | kerosene | HNO3 | 3.209003 |  |  |  |  | 1 | 1 | 0.2387064 | 0.0803645 | 0 |  | 0 |  |  | 25 |  | 0 | Bell20122 | doi: 10.1016/j.proche.2012.10.026 | 1 | CCCCCCCCN(CCCCCCCC)C(=O)COCC(=O)N(CCCCCCCC)CCCCCCCC | [N+](=O)(O)[O-] |  | CCCCCCCCCCCC | fzj | duplice |  | fzj duplice nan
1457 | 70700400 |  | 8182 | 944 | TODGA | 0.2 | kerosene | HNO3 | 2.261087 |  |  |  |  | 1 | 1 | 0.1793677 | 0.08616326 | 0 |  | 0 |  |  | 25 |  | 0 | Bell20122 | doi: 10.1016/j.proche.2012.10.026 | 1 | CCCCCCCCN(CCCCCCCC)C(=O)COCC(=O)N(CCCCCCCC)CCCCCCCC | [N+](=O)(O)[O-] |  | CCCCCCCCCCCC | fzj | duplice |  | fzj duplice nan
1458 | 70700400 |  | 8182 | 944 | TODGA | 0.2 | kerosene | HNO3 | 1.18963 |  |  |  |  | 1 | 1 | 0.09103673 | 0.08286661 | 0 |  | 0 |  |  | 25 |  | 0 | Bell20122 | doi: 10.1016/j.proche.2012.10.026 | 1 | CCCCCCCCN(CCCCCCCC)C(=O)COCC(=O)N(CCCCCCCC)CCCCCCCC | [N+](=O)(O)[O-] |  | CCCCCCCCCCCC | fzj | duplice |  | fzj duplice nan
1459 | 70700400 |  | 8182 | 944 | TODGA | 0.2 | kerosene | HNO3 | 7.260524 |  |  |  |  | 1 | 1 | 0.4047949 | 0.05904476 | 0 |  | 0 |  |  | 25 |  | 0 | Bell20122 | doi: 10.1016/j.proche.2012.10.026 | 1 | CCCCCCCCN(CCCCCCCC)C(=O)COCC(=O)N(CCCCCCCC)CCCCCCCC | [N+](=O)(O)[O-] |  | CCCCCCCCCCCC | nnl | duplice |  | nnl duplice nan
1460 | 70700400 |  | 8182 | 944 | TODGA | 0.2 | kerosene | HNO3 | 5.1829 |  |  |  |  | 1 | 1 | 0.3012291 | 0.06170615 | 0 |  | 0 |  |  | 25 |  | 0 | Bell20122 | doi: 10.1016/j.proche.2012.10.026 | 1 | CCCCCCCCN(CCCCCCCC)C(=O)COCC(=O)N(CCCCCCCC)CCCCCCCC | [N+](=O)(O)[O-] |  | CCCCCCCCCCCC | nnl | duplice |  | nnl duplice nan
1461 | 70700400 |  | 8182 | 944 | TODGA | 0.2 | kerosene | HNO3 | 3.134352 |  |  |  |  | 1 | 1 | 0.1948121 | 0.06627298 | 0 |  | 0 |  |  | 25 |  | 0 | Bell20122 | doi: 10.1016/j.proche.2012.10.026 | 1 | CCCCCCCCN(CCCCCCCC)C(=O)COCC(=O)N(CCCCCCCC)CCCCCCCC | [N+](=O)(O)[O-] |  | CCCCCCCCCCCC | nnl | duplice |  | nnl duplice nan
1462 | 70700400 |  | 8182 | 944 | TODGA | 0.2 | kerosene | HNO3 | 2.097122 |  |  |  |  | 1 | 1 | 0.1257403 | 0.0637828 | 0 |  | 0 |  |  | 25 |  | 0 | Bell20122 | doi: 10.1016/j.proche.2012.10.026 | 1 | CCCCCCCCN(CCCCCCCC)C(=O)COCC(=O)N(CCCCCCCC)CCCCCCCC | [N+](=O)(O)[O-] |  | CCCCCCCCCCCC | nnl | duplice |  | nnl duplice nan
1463 | 70700400 |  | 8182 | 944 | TODGA | 0.2 | kerosene | HNO3 | 1.047369 |  |  |  |  | 1 | 1 | 0.0553465 | 0.05579157 | 0 |  | 0 |  |  | 25 |  | 0 | Bell20122 | doi: 10.1016/j.proche.2012.10.026 | 1 | CCCCCCCCN(CCCCCCCC)C(=O)COCC(=O)N(CCCCCCCC)CCCCCCCC | [N+](=O)(O)[O-] |  | CCCCCCCCCCCC | nnl | duplice |  | nnl duplice nan
1464 | 70700400 |  | 8182 | 944 | TODGA | 0.2 | kerosene | HNO3 | 0.5267956 |  |  |  |  | 1 | 1 | 0.02328924 | 0.04625411 | 0 |  | 0 |  |  | 25 |  | 0 | Bell20122 | doi: 10.1016/j.proche.2012.10.026 | 1 | CCCCCCCCN(CCCCCCCC)C(=O)COCC(=O)N(CCCCCCCC)CCCCCCCC | [N+](=O)(O)[O-] |  | CCCCCCCCCCCC | nnl | duplice |  | nnl duplice nan
1465 | 70700400 |  | 8182 | 944 | TODGA | 0.2 | kerosene | HNO3 | 5.370367 |  |  |  |  | 1 | 1 | 0.3037674 | 0.05995488 | 0 |  | 0 |  |  | 25 |  | 0 | Bell20122 | doi: 10.1016/j.proche.2012.10.026 | 1 | CCCCCCCCN(CCCCCCCC)C(=O)COCC(=O)N(CCCCCCCC)CCCCCCCC | [N+](=O)(O)[O-] |  | CCCCCCCCCCCC | Kit-ine | duplice |  | Kit-ine duplice nan
1466 | 70700400 |  | 8182 | 944 | TODGA | 0.2 | kerosene | HNO3 | 3.145246 |  |  |  |  | 1 | 1 | 0.1900798 | 0.0643212 | 0 |  | 0 |  |  | 25 |  | 0 | Bell20122 | doi: 10.1016/j.proche.2012.10.026 | 1 | CCCCCCCCN(CCCCCCCC)C(=O)COCC(=O)N(CCCCCCCC)CCCCCCCC | [N+](=O)(O)[O-] |  | CCCCCCCCCCCC | Kit-ine | duplice |  | Kit-ine duplice nan
1467 | 70700400 |  | 8182 | 944 | TODGA | 0.2 | kerosene | HNO3 | 2.125183 |  |  |  |  | 1 | 1 | 0.1276176 | 0.0638866 | 0 |  | 0 |  |  | 25 |  | 0 | Bell20122 | doi: 10.1016/j.proche.2012.10.026 | 1 | CCCCCCCCN(CCCCCCCC)C(=O)COCC(=O)N(CCCCCCCC)CCCCCCCC | [N+](=O)(O)[O-] |  | CCCCCCCCCCCC | Kit-ine | duplice |  | Kit-ine duplice nan
1468 | 70700400 |  | 8182 | 944 | TODGA | 0.2 | kerosene | HNO3 | 1.561743 |  |  |  |  | 1 | 1 | 0.08795918 | 0.05968254 | 0 |  | 0 |  |  | 25 |  | 0 | Bell20122 | doi: 10.1016/j.proche.2012.10.026 | 1 | CCCCCCCCN(CCCCCCCC)C(=O)COCC(=O)N(CCCCCCCC)CCCCCCCC | [N+](=O)(O)[O-] |  | CCCCCCCCCCCC | Kit-ine | duplice |  | Kit-ine duplice nan
1469 | 70700400 |  | 8182 | 944 | TODGA | 0.2 | kerosene | HNO3 | 1.034506 |  |  |  |  | 1 | 1 | 0.04466545 | 0.04512388 | 0 |  | 0 |  |  | 25 |  | 0 | Bell20122 | doi: 10.1016/j.proche.2012.10.026 | 1 | CCCCCCCCN(CCCCCCCC)C(=O)COCC(=O)N(CCCCCCCC)CCCCCCCC | [N+](=O)(O)[O-] |  | CCCCCCCCCCCC | Kit-ine | duplice |  | Kit-ine duplice nan
1470 | 70700400 |  | 8182 | 944 | TODGA | 0.1 | kerosene | HNO3 | 2.0062 |  |  |  |  | 1 | 1 | 0.0553 | 0.02834589 | 0 |  | 0 |  |  | 25 |  | 0 | Bell2012 | doi: 10.1016/j.proche.2012.10.026 | 1 | CCCCCCCCN(CCCCCCCC)C(=O)COCC(=O)N(CCCCCCCC)CCCCCCCC | [N+](=O)(O)[O-] |  | CCCCCCCCCCCC | fig1 | graphreader2 |  | fig1 graphreader2 nan
1471 | 70700400 |  | 8182 | 944 | TODGA | 0.1 | kerosene | HNO3 | 0.9951 |  |  |  |  | 1 | 1 | 0.0233 | 0.02397613 | 0 |  | 0 |  |  | 25 |  | 0 | Bell2012 | doi: 10.1016/j.proche.2012.10.026 | 1 | CCCCCCCCN(CCCCCCCC)C(=O)COCC(=O)N(CCCCCCCC)CCCCCCCC | [N+](=O)(O)[O-] |  | CCCCCCCCCCCC | fig1 | graphreader2 |  | fig1 graphreader2 nan
1472 | 70700400 |  | 8182 | 944 | TODGA | 0.1 | kerosene | HNO3 | 0.497 |  |  |  |  | 1 | 1 | 0.0111 | 0.02284421 | 0 |  | 0 |  |  | 25 |  | 0 | Bell2012 | doi: 10.1016/j.proche.2012.10.026 | 1 | CCCCCCCCN(CCCCCCCC)C(=O)COCC(=O)N(CCCCCCCC)CCCCCCCC | [N+](=O)(O)[O-] |  | CCCCCCCCCCCC | fig1 | graphreader2 |  | fig1 graphreader2 nan
1473 | 70700400 |  | 8182 | 944 | TODGA | 0.1 | kerosene | HNO3 | 0.0982 |  |  |  |  | 1 | 1 | 0.0025 | 0.0261233 | 0 |  | 0 |  |  | 25 |  | 0 | Bell2012 | doi: 10.1016/j.proche.2012.10.026 | 1 | CCCCCCCCN(CCCCCCCC)C(=O)COCC(=O)N(CCCCCCCC)CCCCCCCC | [N+](=O)(O)[O-] |  | CCCCCCCCCCCC | fig1 | graphreader2 |  | fig1 graphreader2 nan
1474 | 70700400 |  | 8182 | 944 | TODGA | 0.1 | kerosene | HNO3 | 7.1572 |  |  |  |  | 1 | 1 | 0.2281 | 0.03291914 | 0 |  | 0 |  |  | 25 |  | 0 | Bell2012 | doi: 10.1016/j.proche.2012.10.026 | 1 | CCCCCCCCN(CCCCCCCC)C(=O)COCC(=O)N(CCCCCCCC)CCCCCCCC | [N+](=O)(O)[O-] |  | CCCCCCCCCCCC | fig1 | graphreader1 |  | fig1 graphreader1 nan
1475 | 70700400 |  | 8182 | 944 | TODGA | 0.1 | kerosene | HNO3 | 7.1499 |  |  |  |  | 1 | 1 | 0.2334 | 0.03374539 | 0 |  | 0 |  |  | 25 |  | 0 | Bell2012 | doi: 10.1016/j.proche.2012.10.026 | 1 | CCCCCCCCN(CCCCCCCC)C(=O)COCC(=O)N(CCCCCCCC)CCCCCCCC | [N+](=O)(O)[O-] |  | CCCCCCCCCCCC | fig1 | graphreader1 |  | fig1 graphreader1 nan
1476 | 70700400 |  | 8182 | 944 | TODGA | 0.1 | kerosene | HNO3 | 6.9589 |  |  |  |  | 1 | 1 | 0.225 | 0.03341303 | 0 |  | 0 |  |  | 25 |  | 0 | Bell2012 | doi: 10.1016/j.proche.2012.10.026 | 1 | CCCCCCCCN(CCCCCCCC)C(=O)COCC(=O)N(CCCCCCCC)CCCCCCCC | [N+](=O)(O)[O-] |  | CCCCCCCCCCCC | fig1 | graphreader1 |  | fig1 graphreader1 nan
1477 | 70700400 |  | 8182 | 944 | TODGA | 0.1 | kerosene | HNO3 | 4.9052 |  |  |  |  | 1 | 1 | 0.1556 | 0.03276065 | 0 |  | 0 |  |  | 25 |  | 0 | Bell2012 | doi: 10.1016/j.proche.2012.10.026 | 1 | CCCCCCCCN(CCCCCCCC)C(=O)COCC(=O)N(CCCCCCCC)CCCCCCCC | [N+](=O)(O)[O-] |  | CCCCCCCCCCCC | fig1 | graphreader1 |  | fig1 graphreader1 nan
1478 | 70700400 |  | 8182 | 944 | TODGA | 0.1 | kerosene | HNO3 | 2.9691 |  |  |  |  | 1 | 1 | 0.0967 | 0.03366523 | 0 |  | 0 |  |  | 25 |  | 0 | Bell2012 | doi: 10.1016/j.proche.2012.10.026 | 1 | CCCCCCCCN(CCCCCCCC)C(=O)COCC(=O)N(CCCCCCCC)CCCCCCCC | [N+](=O)(O)[O-] |  | CCCCCCCCCCCC | fig1 | graphreader1 |  | fig1 graphreader1 nan
1479 | 70700400 |  | 8182 | 944 | TODGA | 0.1 | kerosene | HNO3 | 2.0064 |  |  |  |  | 1 | 1 | 0.0536 | 0.02744777 | 0 |  | 0 |  |  | 25 |  | 0 | Bell2012 | doi: 10.1016/j.proche.2012.10.026 | 1 | CCCCCCCCN(CCCCCCCC)C(=O)COCC(=O)N(CCCCCCCC)CCCCCCCC | [N+](=O)(O)[O-] |  | CCCCCCCCCCCC | fig1 | graphreader1 |  | fig1 graphreader1 nan
1480 | 70700400 |  | 8182 | 944 | TODGA | 0.1 | kerosene | HNO3 | 0.9995 |  |  |  |  | 1 | 1 | 0.0231 | 0.02365834 | 0 |  | 0 |  |  | 25 |  | 0 | Bell2012 | doi: 10.1016/j.proche.2012.10.026 | 1 | CCCCCCCCN(CCCCCCCC)C(=O)COCC(=O)N(CCCCCCCC)CCCCCCCC | [N+](=O)(O)[O-] |  | CCCCCCCCCCCC | fig1 | graphreader1 |  | fig1 graphreader1 nan
1481 | 70700400 |  | 8182 | 944 | TODGA | 0.1 | kerosene | HNO3 | 0.0903 |  |  |  |  | 1 | 1 | 0.0021 | 0.02380952 | 0 |  | 0 |  |  | 25 |  | 0 | Bell2012 | doi: 10.1016/j.proche.2012.10.026 | 1 | CCCCCCCCN(CCCCCCCC)C(=O)COCC(=O)N(CCCCCCCC)CCCCCCCC | [N+](=O)(O)[O-] |  | CCCCCCCCCCCC | fig1 | graphreader1 |  | fig1 graphreader1 nan
1482 | 70700400 |  | 8182 | 944 | TODGA | 0.1 | kerosene | HNO3 | 0.5109251 |  |  |  |  | 1 | 1 | 0.01107266 | 0.02215187 | 0 |  | 0 |  |  | 25 |  | 0 | Bell2012 | doi: 10.1016/j.proche.2012.10.026 | 1 | CCCCCCCCN(CCCCCCCC)C(=O)COCC(=O)N(CCCCCCCC)CCCCCCCC | [N+](=O)(O)[O-] |  | CCCCCCCCCCCC | fig1 | webplot2 |  | fig1 webplot2 nan
1483 | 70700400 |  | 8182 | 944 | TODGA | 0.2 | kerosene | HNO3 | 0.7221377 |  |  |  |  | 1 | 1 | 0.02186175 | 0.03121876 | 0 |  | 0 |  |  | 25 |  | 0 | Bell20122 | doi: 10.1016/j.proche.2012.10.026 | 1 | CCCCCCCCN(CCCCCCCC)C(=O)COCC(=O)N(CCCCCCCC)CCCCCCCC | [N+](=O)(O)[O-] |  | CCCCCCCCCCCC | Kit-ine | duplice |  | Kit-ine duplice nan
1484 | 70700400 |  | 8182 | 944 | TODGA | 0.2 | kerosene | HNO3 | 2.001 |  |  |  |  | 1 | 1 | 0.1264881 | 0.06747855 | 0 |  | 0 |  |  | 25 |  | 0 | Bell2012 | doi: 10.1016/j.proche.2012.10.026 | 1 | CCCCCCCCN(CCCCCCCC)C(=O)COCC(=O)N(CCCCCCCC)CCCCCCCC | [N+](=O)(O)[O-] |  | CCCCCCCCCCCC |  | unsure about temperature |  | nan unsure about temperature nan
1485 | 70700400 |  | 8182 | 944 | TODGA | 0.2 | kerosene | HNO3 | 2.96 |  |  |  |  | 1 | 1 | 0.18676 | 0.06734267 | 0 |  | 0 |  |  | 25 |  | 0 | Bell2012 | doi: 10.1016/j.proche.2012.10.026 | 1 | CCCCCCCCN(CCCCCCCC)C(=O)COCC(=O)N(CCCCCCCC)CCCCCCCC | [N+](=O)(O)[O-] |  | CCCCCCCCCCCC |  | unsure about temperature |  | nan unsure about temperature nan
1486 | 70700400 |  | 8182 | 944 | TODGA | 0.1 | kerosene | HNO3 | 0.1 |  |  |  |  | 1 | 1 | 0.0001313054 | 0.001801802 | 0 |  | 0 |  |  | 25 |  | 0 | Bell2012 | doi: 10.1016/j.proche.2012.10.026 | 1 | CCCCCCCCN(CCCCCCCC)C(=O)COCC(=O)N(CCCCCCCC)CCCCCCCC | [N+](=O)(O)[O-] |  | CCCCCCCCCCCC |  | unsure about temperature |  | nan unsure about temperature nan
1487 | 70700400 |  | 8182 | 944 | TODGA | 0.1 | kerosene | HNO3 | 0.5 |  |  |  |  | 1 | 1 | 0.008770106 | 0.0180518 | 0 |  | 0 |  |  | 25 |  | 0 | Bell2012 | doi: 10.1016/j.proche.2012.10.026 | 1 | CCCCCCCCN(CCCCCCCC)C(=O)COCC(=O)N(CCCCCCCC)CCCCCCCC | [N+](=O)(O)[O-] |  | CCCCCCCCCCCC |  | unsure about temperature |  | nan unsure about temperature nan
1488 | 70700400 |  | 8182 | 944 | TODGA | 0.1 | kerosene | HNO3 | 0.984 |  |  |  |  | 1 | 1 | 0.02028668 | 0.02105383 | 0 |  | 0 |  |  | 25 |  | 0 | Bell2012 | doi: 10.1016/j.proche.2012.10.026 | 1 | CCCCCCCCN(CCCCCCCC)C(=O)COCC(=O)N(CCCCCCCC)CCCCCCCC | [N+](=O)(O)[O-] |  | CCCCCCCCCCCC |  | unsure about temperature |  | nan unsure about temperature nan
1489 | 70700400 |  | 8182 | 944 | TODGA | 0.1 | kerosene | HNO3 | 2.001 |  |  |  |  | 1 | 1 | 0.05003283 | 0.02563923 | 0 |  | 0 |  |  | 25 |  | 0 | Bell2012 | doi: 10.1016/j.proche.2012.10.026 | 1 | CCCCCCCCN(CCCCCCCC)C(=O)COCC(=O)N(CCCCCCCC)CCCCCCCC | [N+](=O)(O)[O-] |  | CCCCCCCCCCCC |  | unsure about temperature |  | nan unsure about temperature nan
1490 | 70700400 |  | 8182 | 944 | TODGA | 0.1 | kerosene | HNO3 | 4.926 |  |  |  |  | 1 | 1 | 0.1489167 | 0.03117155 | 0 |  | 0 |  |  | 25 |  | 0 | Bell2012 | doi: 10.1016/j.proche.2012.10.026 | 1 | CCCCCCCCN(CCCCCCCC)C(=O)COCC(=O)N(CCCCCCCC)CCCCCCCC | [N+](=O)(O)[O-] |  | CCCCCCCCCCCC |  | unsure about temperature |  | nan unsure about temperature nan
1491 | 70700400 |  | 8182 | 944 | TODGA | 0.1 | kerosene | HNO3 | 6.994 |  |  |  |  | 1 | 1 | 0.2164843 | 0.03194243 | 0 |  | 0 |  |  | 25 |  | 0 | Bell2012 | doi: 10.1016/j.proche.2012.10.026 | 1 | CCCCCCCCN(CCCCCCCC)C(=O)COCC(=O)N(CCCCCCCC)CCCCCCCC | [N+](=O)(O)[O-] |  | CCCCCCCCCCCC |  | unsure about temperature |  | nan unsure about temperature nan
1492 | 70700400 |  | 8182 | 944 | TODGA | 0.1 | kerosene | HNO3 | 7.2 |  |  |  |  | 1 | 1 | 0.2202648 | 0.03155766 | 0 |  | 0 |  |  | 25 |  | 0 | Bell2012 | doi: 10.1016/j.proche.2012.10.026 | 1 | CCCCCCCCN(CCCCCCCC)C(=O)COCC(=O)N(CCCCCCCC)CCCCCCCC | [N+](=O)(O)[O-] |  | CCCCCCCCCCCC |  | unsure about temperature |  | nan unsure about temperature nan
1493 | 70700400 |  | 8182 | 944 | TODGA | 0.2 | kerosene | HNO3 | 0.4829505 |  |  |  |  | 1 | 1 | 0.008972837 | 0.01893093 | 0 |  | 0 |  |  | 25 |  | 0 | Bell20122 | doi: 10.1016/j.proche.2012.10.026 | 1 | CCCCCCCCN(CCCCCCCC)C(=O)COCC(=O)N(CCCCCCCC)CCCCCCCC | [N+](=O)(O)[O-] |  | CCCCCCCCCCCC | Kit-ine | duplice |  | Kit-ine duplice nan
1494 | 70700400 |  | 8182 | 944 | TODGA | 0.2 | kerosene | HNO3 | 0.074 |  |  |  |  | 1 | 1 | 0.001220046 | 0.01674174 | 0 |  | 0 |  |  | 25 |  | 0 | Bell2012 | doi: 10.1016/j.proche.2012.10.026 | 1 | CCCCCCCCN(CCCCCCCC)C(=O)COCC(=O)N(CCCCCCCC)CCCCCCCC | [N+](=O)(O)[O-] |  | CCCCCCCCCCCC |  | unsure about temperature |  | nan unsure about temperature nan
1495 | 70700400 |  | 8182 | 944 | TODGA | 0.2 | kerosene | HNO3 | 0.462 |  |  |  |  | 1 | 1 | 0.008813875 | 0.01943774 | 0 |  | 0 |  |  | 25 |  | 0 | Bell2012 | doi: 10.1016/j.proche.2012.10.026 | 1 | CCCCCCCCN(CCCCCCCC)C(=O)COCC(=O)N(CCCCCCCC)CCCCCCCC | [N+](=O)(O)[O-] |  | CCCCCCCCCCCC |  | unsure about temperature |  | nan unsure about temperature nan
1496 | 70700400 |  | 8182 | 944 | TODGA | 0.1 | kerosene | HNO3 | 2.975 |  |  |  |  | 1 | 1 | 0.09201773 | 0.03192188 | 0 |  | 0 |  |  | 25 |  | 0 | Bell2012 | doi: 10.1016/j.proche.2012.10.026 | 1 | CCCCCCCCN(CCCCCCCC)C(=O)COCC(=O)N(CCCCCCCC)CCCCCCCC | [N+](=O)(O)[O-] |  | CCCCCCCCCCCC |  | unsure about temperature |  | nan unsure about temperature nan
1497 | 70700400 |  | 8182 | 944 | TODGA | 0.2 | kerosene | HNO3 | 0.983 |  |  |  |  | 1 | 1 | 0.04329248 | 0.04609157 | 0 |  | 0 |  |  | 25 |  | 0 | Bell2012 | doi: 10.1016/j.proche.2012.10.026 | 1 | CCCCCCCCN(CCCCCCCC)C(=O)COCC(=O)N(CCCCCCCC)CCCCCCCC | [N+](=O)(O)[O-] |  | CCCCCCCCCCCC |  | unsure about temperature |  | nan unsure about temperature nan
1498 | 70700400 |  | 8182 | 944 | TODGA | 0.2 | kerosene | HNO3 | 0.693 |  |  |  |  | 1 | 1 | 0.0206806 | 0.03077174 | 0 |  | 0 |  |  | 25 |  | 0 | Bell2012 | doi: 10.1016/j.proche.2012.10.026 | 1 | CCCCCCCCN(CCCCCCCC)C(=O)COCC(=O)N(CCCCCCCC)CCCCCCCC | [N+](=O)(O)[O-] |  | CCCCCCCCCCCC |  | unsure about temperature |  | nan unsure about temperature nan
1499 | 70700400 |  | 8182 | 944 | TODGA | 0.2 | kerosene | HNO3 | 5.092 |  |  |  |  | 1 | 1 | 0.2982192 | 0.06221295 | 0 |  | 0 |  |  | 25 |  | 0 | Bell2012 | doi: 10.1016/j.proche.2012.10.026 | 1 | CCCCCCCCN(CCCCCCCC)C(=O)COCC(=O)N(CCCCCCCC)CCCCCCCC | [N+](=O)(O)[O-] |  | CCCCCCCCCCCC |  | unsure about temperature |  | nan unsure about temperature nan
1500 | 70700400 |  | 8182 | 944 | TODGA | 0.3 | kerosene | HNO3 | 0.066 |  |  |  |  | 1 | 1 | 0.001230988 | 0.01900338 | 0 |  | 0 |  |  | 25 |  | 0 | Bell2012 | doi: 10.1016/j.proche.2012.10.026 | 1 | CCCCCCCCN(CCCCCCCC)C(=O)COCC(=O)N(CCCCCCCC)CCCCCCCC | [N+](=O)(O)[O-] |  | CCCCCCCCCCCC |  | unsure about temperature |  | nan unsure about temperature nan
1501 | 70700400 |  | 8182 | 944 | TODGA | 0.3 | kerosene | HNO3 | 0.503 |  |  |  |  | 1 | 1 | 0.02093774 | 0.04345901 | 0 |  | 0 |  |  | 25 |  | 0 | Bell2012 | doi: 10.1016/j.proche.2012.10.026 | 1 | CCCCCCCCN(CCCCCCCC)C(=O)COCC(=O)N(CCCCCCCC)CCCCCCCC | [N+](=O)(O)[O-] |  | CCCCCCCCCCCC |  | unsure about temperature |  | nan unsure about temperature nan
1502 | 70700400 |  | 8182 | 944 | TODGA | 0.3 | kerosene | HNO3 | 1.06 |  |  |  |  | 1 | 1 | 0.1040814 | 0.1089327 | 0 |  | 0 |  |  | 25 |  | 0 | Bell2012 | doi: 10.1016/j.proche.2012.10.026 | 1 | CCCCCCCCN(CCCCCCCC)C(=O)COCC(=O)N(CCCCCCCC)CCCCCCCC | [N+](=O)(O)[O-] |  | CCCCCCCCCCCC |  | unsure about temperature |  | nan unsure about temperature nan
1503 | 70700400 |  | 8182 | 944 | TODGA | 0.3 | kerosene | HNO3 | 3.08 |  |  |  |  | 1 | 1 | 0.3192089 | 0.1156079 | 0 |  | 0 |  |  | 25 |  | 0 | Bell2012 | doi: 10.1016/j.proche.2012.10.026 | 1 | CCCCCCCCN(CCCCCCCC)C(=O)COCC(=O)N(CCCCCCCC)CCCCCCCC | [N+](=O)(O)[O-] |  | CCCCCCCCCCCC |  | unsure about temperature |  | nan unsure about temperature nan
1504 | 70700400 |  | 8182 | 944 | TODGA | 0.3 | kerosene | HNO3 | 5.007 |  |  |  |  | 1 | 1 | 0.4559799 | 0.100202 | 0 |  | 0 |  |  | 25 |  | 0 | Bell2012 | doi: 10.1016/j.proche.2012.10.026 | 1 | CCCCCCCCN(CCCCCCCC)C(=O)COCC(=O)N(CCCCCCCC)CCCCCCCC | [N+](=O)(O)[O-] |  | CCCCCCCCCCCC |  | unsure about temperature |  | nan unsure about temperature nan
1505 | 70700400 |  | 8182 | 944 | TODGA | 0.3 | kerosene | HNO3 | 2.092 |  |  |  |  | 1 | 1 | 0.2217639 | 0.1185621 | 0 |  | 0 |  |  | 25 |  | 0 | Bell2012 | doi: 10.1016/j.proche.2012.10.026 | 1 | CCCCCCCCN(CCCCCCCC)C(=O)COCC(=O)N(CCCCCCCC)CCCCCCCC | [N+](=O)(O)[O-] |  | CCCCCCCCCCCC |  | unsure about temperature |  | nan unsure about temperature nan
1506 | 70700400 |  | 8182 | 944 | TODGA | 0.3 | kerosene | HNO3 | 5.39 |  |  |  |  | 1 | 1 | 0.2982192 | 0.05856919 | 0 |  | 0 |  |  | 25 |  | 0 | Bell2012 | doi: 10.1016/j.proche.2012.10.026 | 1 | CCCCCCCCN(CCCCCCCC)C(=O)COCC(=O)N(CCCCCCCC)CCCCCCCC | [N+](=O)(O)[O-] |  | CCCCCCCCCCCC |  | unsure about temperature |  | nan unsure about temperature nan
1507 | 70700400 |  | 8182 | 944 | TODGA | 0.2 | kerosene | HNO3 | 1.471 |  |  |  |  | 1 | 1 | 0.08593391 | 0.06206338 | 0 |  | 0 |  |  | 25 |  | 0 | Bell2012 | doi: 10.1016/j.proche.2012.10.026 | 1 | CCCCCCCCN(CCCCCCCC)C(=O)COCC(=O)N(CCCCCCCC)CCCCCCCC | [N+](=O)(O)[O-] |  | CCCCCCCCCCCC |  | unsure about temperature |  | nan unsure about temperature nan
1508 | 70700400 |  | 8182 | 944 | TODGA | 0.3 | kerosene | HNO3 | 7.347 |  |  |  |  | 1 | 1 | 0.6584966 | 0.0984556 | 0 |  | 0 |  |  | 25 |  | 0 | Bell2012 | doi: 10.1016/j.proche.2012.10.026 | 1 | CCCCCCCCN(CCCCCCCC)C(=O)COCC(=O)N(CCCCCCCC)CCCCCCCC | [N+](=O)(O)[O-] |  | CCCCCCCCCCCC |  | unsure about temperature |  | nan unsure about temperature nan
1509 | 14944519 |  | 8182 | 944 | DMDBTDMA | 0.01 | ndodecane | HNO3 | 5 |  | 0 |  |  | 1 | 1 |  |  | 0 |  | 0 |  | 0 | 23 | 15 | 0 | berthon2010 | doi:10.1016/j.crci.2010.03.024 | 1 | CCCCCCCCCCCCCCC(C(=O)N(C)CCCC)C(=O)N(C)CCCC | [N+](=O)(O)[O-] |  | CCCCCCCCCCCC |  |  | 1 | nan nan 1.0
1510 | 14944519 |  | 8182 | 944 | DMDBTDMA | 0.05 | ndodecane | HNO3 | 4 |  | 0 |  |  | 1 | 1 |  |  | 0 |  | 0 |  | 0 | 23 | 15 | 0 | berthon2010 | doi:10.1016/j.crci.2010.03.024 | 1 | CCCCCCCCCCCCCCC(C(=O)N(C)CCCC)C(=O)N(C)CCCC | [N+](=O)(O)[O-] |  | CCCCCCCCCCCC |  |  | 1 | nan nan 1.0
1511 | 14944519 |  | 8182 | 944 | DMDBTDMA | 0.1 | ndodecane | HNO3 | 3 |  | 0 |  |  | 1 | 1 |  |  | 0 |  | 0 |  | 0 | 23 | 15 | 0 | berthon2010 | doi:10.1016/j.crci.2010.03.024 | 1 | CCCCCCCCCCCCCCC(C(=O)N(C)CCCC)C(=O)N(C)CCCC | [N+](=O)(O)[O-] |  | CCCCCCCCCCCC |  |  | 1 | nan nan 1.0
1512 | 14944519 |  | 8182 | 944 | DMDBTDMA | 0.23 | ndodecane | HNO3 | 2 |  | 0 |  |  | 1 | 1 |  |  | 0 |  | 0 |  | 0 | 23 | 15 | 0 | berthon2010 | doi:10.1016/j.crci.2010.03.024 | 1 | CCCCCCCCCCCCCCC(C(=O)N(C)CCCC)C(=O)N(C)CCCC | [N+](=O)(O)[O-] |  | CCCCCCCCCCCC |  |  | 1 | nan nan 1.0
1513 | 70700400 |  | 8182 | 944 | TODGA | 0.09946667 | ndodecane | HNO3 | 3.9 |  |  |  |  | 1 | 1 | 0.1787 |  | 0 |  | 0 |  |  | 24.85 |  | 0 | ganguly2011 | doi:10.1016/j.jcis.2010.12.039 | 1 | CCCCCCCCN(CCCCCCCC)C(=O)COCC(=O)N(CCCCCCCC)CCCCCCCC | [N+](=O)(O)[O-] |  | CCCCCCCCCCCC | fig3 |  |  | fig3 nan nan
1514 | 70700400 |  | 8182 | 944 | TODGA | 0.1487667 | ndodecane | HNO3 | 3.9 |  |  |  |  | 1 | 1 | 0.2704333 |  | 0 |  | 0 |  |  | 24.85 |  | 0 | ganguly2011 | doi:10.1016/j.jcis.2010.12.039 | 1 | CCCCCCCCN(CCCCCCCC)C(=O)COCC(=O)N(CCCCCCCC)CCCCCCCC | [N+](=O)(O)[O-] |  | CCCCCCCCCCCC | fig3 |  |  | fig3 nan nan
1515 | 70700400 |  | 8182 | 944 | TODGA | 0.1986667 | ndodecane | HNO3 | 3.9 |  |  |  |  | 1 | 1 | 0.3459 |  | 0 |  | 0 |  |  | 24.85 |  | 0 | ganguly2011 | doi:10.1016/j.jcis.2010.12.039 | 1 | CCCCCCCCN(CCCCCCCC)C(=O)COCC(=O)N(CCCCCCCC)CCCCCCCC | [N+](=O)(O)[O-] |  | CCCCCCCCCCCC | fig3 |  |  | fig3 nan nan
1516 | 70700400 |  | 8182 | 944 | TODGA | 0.2493667 | ndodecane | HNO3 | 3.9 |  |  |  |  | 1 | 1 | 0.3993333 |  | 0 |  | 0 |  |  | 24.85 |  | 0 | ganguly2011 | doi:10.1016/j.jcis.2010.12.039 | 1 | CCCCCCCCN(CCCCCCCC)C(=O)COCC(=O)N(CCCCCCCC)CCCCCCCC | [N+](=O)(O)[O-] |  | CCCCCCCCCCCC | fig3 |  |  | fig3 nan nan
1517 | 70700400 |  | 8182 | 944 | TODGA | 0.4988 | ndodecane | HNO3 | 3.9 |  |  |  |  | 1 | 1 | 0.75 |  | 0 |  | 0 |  |  | 24.85 |  | 0 | ganguly2011 | doi:10.1016/j.jcis.2010.12.039 | 1 | CCCCCCCCN(CCCCCCCC)C(=O)COCC(=O)N(CCCCCCCC)CCCCCCCC | [N+](=O)(O)[O-] |  | CCCCCCCCCCCC | fig3 |  |  | fig3 nan nan
1518 | 70700400 |  | 8182 | 944 | TODGA | 0.3485667 | ndodecane | HNO3 | 3.9 |  |  |  |  | 1 | 1 | 0.5203333 |  | 0 |  | 0 |  |  | 24.85 |  | 0 | ganguly2011 | doi:10.1016/j.jcis.2010.12.039 | 1 | CCCCCCCCN(CCCCCCCC)C(=O)COCC(=O)N(CCCCCCCC)CCCCCCCC | [N+](=O)(O)[O-] |  | CCCCCCCCCCCC | fig3 |  |  | fig3 nan nan
1519 | 70700400 |  | 8182 | 944 | TODGA | 0.4002667 | ndodecane | HNO3 | 3.9 |  |  |  |  | 1 | 1 | 0.6098333 |  | 0 |  | 0 |  |  | 24.85 |  | 0 | ganguly2011 | doi:10.1016/j.jcis.2010.12.039 | 1 | CCCCCCCCN(CCCCCCCC)C(=O)COCC(=O)N(CCCCCCCC)CCCCCCCC | [N+](=O)(O)[O-] |  | CCCCCCCCCCCC | fig3 |  |  | fig3 nan nan
1520 | 70700400 |  | 8182 | 944 | TODGA | 0.5994333 | ndodecane | HNO3 | 3.9 |  |  |  |  | 1 | 1 | 0.8794333 |  | 0 |  | 0 |  |  | 24.85 |  | 0 | ganguly2011 | doi:10.1016/j.jcis.2010.12.039 | 1 | CCCCCCCCN(CCCCCCCC)C(=O)COCC(=O)N(CCCCCCCC)CCCCCCCC | [N+](=O)(O)[O-] |  | CCCCCCCCCCCC | fig3 |  |  | fig3 nan nan
1521 | 70700400 |  | 8182 | 944 | TODGA | 0.2979 | ndodecane | HNO3 | 3.9 |  |  |  |  | 1 | 1 | 0.4601333 |  | 0 |  | 0 |  |  | 24.85 |  | 0 | ganguly2011 | doi:10.1016/j.jcis.2010.12.039 | 1 | CCCCCCCCN(CCCCCCCC)C(=O)COCC(=O)N(CCCCCCCC)CCCCCCCC | [N+](=O)(O)[O-] |  | CCCCCCCCCCCC | fig3 |  |  | fig3 nan nan
1522 | 70700400 |  | 8182 | 944 | TODGA | 0.599 | ndodecane | HNO3 | 3.9 |  |  |  |  | 1 | 1 | 0.8801 |  | 0 |  | 0 |  |  | 24.85 |  | 0 | ganguly2011 | doi:10.1016/j.jcis.2010.12.039 | 1 | CCCCCCCCN(CCCCCCCC)C(=O)COCC(=O)N(CCCCCCCC)CCCCCCCC | [N+](=O)(O)[O-] |  | CCCCCCCCCCCC | fig3 |  |  | fig3 nan nan
1523 | 70700400 |  | 8182 | 944 | TODGA | 0.2982 | ndodecane | HNO3 | 3.9 |  |  |  |  | 1 | 1 | 0.4593 |  | 0 |  | 0 |  |  | 24.85 |  | 0 | ganguly2011 | doi:10.1016/j.jcis.2010.12.039 | 1 | CCCCCCCCN(CCCCCCCC)C(=O)COCC(=O)N(CCCCCCCC)CCCCCCCC | [N+](=O)(O)[O-] |  | CCCCCCCCCCCC | fig3 |  |  | fig3 nan nan
1524 | 70700400 |  | 8182 | 944 | TODGA | 0.4005 | ndodecane | HNO3 | 3.9 |  |  |  |  | 1 | 1 | 0.6097 |  | 0 |  | 0 |  |  | 24.85 |  | 0 | ganguly2011 | doi:10.1016/j.jcis.2010.12.039 | 1 | CCCCCCCCN(CCCCCCCC)C(=O)COCC(=O)N(CCCCCCCC)CCCCCCCC | [N+](=O)(O)[O-] |  | CCCCCCCCCCCC | fig3 |  |  | fig3 nan nan
1525 | 70700400 |  | 8182 | 944 | TODGA | 0.1483 | ndodecane | HNO3 | 3.9 |  |  |  |  | 1 | 1 | 0.2713 |  | 0 |  | 0 |  |  | 24.85 |  | 0 | ganguly2011 | doi:10.1016/j.jcis.2010.12.039 | 1 | CCCCCCCCN(CCCCCCCC)C(=O)COCC(=O)N(CCCCCCCC)CCCCCCCC | [N+](=O)(O)[O-] |  | CCCCCCCCCCCC | fig3 |  |  | fig3 nan nan
1526 | 70700400 |  | 8182 | 944 | TODGA | 0.0997 | ndodecane | HNO3 | 3.9 |  |  |  |  | 1 | 1 | 0.1787 |  | 0 |  | 0 |  |  | 24.85 |  | 0 | ganguly2011 | doi:10.1016/j.jcis.2010.12.039 | 1 | CCCCCCCCN(CCCCCCCC)C(=O)COCC(=O)N(CCCCCCCC)CCCCCCCC | [N+](=O)(O)[O-] |  | CCCCCCCCCCCC | fig3 |  |  | fig3 nan nan
1527 | 70700400 |  | 8182 | 944 | TODGA | 0.3 | ndodecane | HNO3 | 3.9 |  | 0 |  |  | 1 | 1 |  |  | 0 |  | 0 |  | 0 | 29 |  | 1 | ganguly2011 | doi:10.1016/j.jcis.2010.12.039 | 1 | CCCCCCCCN(CCCCCCCC)C(=O)COCC(=O)N(CCCCCCCC)CCCCCCCC | [N+](=O)(O)[O-] |  | CCCCCCCCCCCC |  |  | 0 | nan nan 0.0
1528 | 70700400 |  | 8182 | 944 | TODGA | 0.3 | ndodecane | HNO3 | 3.9 |  | 0 |  |  | 1 | 1 |  |  | 0 |  | 0 |  | 0 | 32 |  | 1 | ganguly2011 | doi:10.1016/j.jcis.2010.12.039 | 1 | CCCCCCCCN(CCCCCCCC)C(=O)COCC(=O)N(CCCCCCCC)CCCCCCCC | [N+](=O)(O)[O-] |  | CCCCCCCCCCCC |  |  | 0 | nan nan 0.0
1529 | 70700400 |  | 8182 | 944 | TODGA | 0.3 | ndodecane | HNO3 | 3.9 |  | 0 |  |  | 1 | 1 |  |  | 0 |  | 0 |  | 0 | 34.5 |  | 1 | ganguly2011 | doi:10.1016/j.jcis.2010.12.039 | 1 | CCCCCCCCN(CCCCCCCC)C(=O)COCC(=O)N(CCCCCCCC)CCCCCCCC | [N+](=O)(O)[O-] |  | CCCCCCCCCCCC |  |  | 0 | nan nan 0.0
1530 | 70700400 |  | 8182 | 944 | TODGA | 0.3 | ndodecane | HNO3 | 3.9 |  | 0 |  |  | 1 | 1 |  |  | 0 |  | 0 |  | 0 | 37 |  | 0 | ganguly2011 | doi:10.1016/j.jcis.2010.12.039 | 1 | CCCCCCCCN(CCCCCCCC)C(=O)COCC(=O)N(CCCCCCCC)CCCCCCCC | [N+](=O)(O)[O-] |  | CCCCCCCCCCCC |  |  | 0 | nan nan 0.0
1531 | 70700400 |  | 8182 | 944 | TODGA | 0.1 | ndodecane | HNO3 | 3.9 |  |  |  |  | 1 | 1 | 0.1804348 | 0.04850964 | 0 |  | 0 |  |  | 25 |  |  | ganguly2011 | doi:10.1016/j.jcis.2010.12.039 | 1 | CCCCCCCCN(CCCCCCCC)C(=O)COCC(=O)N(CCCCCCCC)CCCCCCCC | [N+](=O)(O)[O-] |  | CCCCCCCCCCCC |  |  |  | nan nan nan
1532 | 70700400 |  | 8182 | 944 | TODGA | 0.2 | ndodecane | HNO3 | 3.9 |  |  |  |  | 1 | 1 | 0.3455 |  | 0 |  | 0 |  |  | 24.85 |  | 0 | ganguly2011 | doi:10.1016/j.jcis.2010.12.039 | 1 | CCCCCCCCN(CCCCCCCC)C(=O)COCC(=O)N(CCCCCCCC)CCCCCCCC | [N+](=O)(O)[O-] |  | CCCCCCCCCCCC | fig3 |  |  | fig3 nan nan
1533 | 70700400 |  | 8182 | 944 | TODGA | 0.15 | ndodecane | HNO3 | 3.9 |  |  |  |  | 1 | 1 | 0.2695652 | 0.0742515 | 0 |  | 0 |  |  | 25 |  |  | ganguly2011 | doi:10.1016/j.jcis.2010.12.039 | 1 | CCCCCCCCN(CCCCCCCC)C(=O)COCC(=O)N(CCCCCCCC)CCCCCCCC | [N+](=O)(O)[O-] |  | CCCCCCCCCCCC |  |  |  | nan nan nan
1534 | 70700400 |  | 8182 | 944 | TODGA | 0.25 | ndodecane | HNO3 | 3.9 |  |  |  |  | 1 | 1 | 0.4 | 0.1142857 | 0 |  | 0 |  |  | 25 |  |  | ganguly2011 | doi:10.1016/j.jcis.2010.12.039 | 1 | CCCCCCCCN(CCCCCCCC)C(=O)COCC(=O)N(CCCCCCCC)CCCCCCCC | [N+](=O)(O)[O-] |  | CCCCCCCCCCCC | Fig 3 |  |  | Fig 3 nan nan
1535 | 70700400 |  | 8182 | 944 | TODGA | 0.3 | ndodecane | HNO3 | 3.9 |  |  |  |  | 1 | 1 | 0.4586957 | 0.1332912 | 0 |  | 0 |  |  | 25 |  |  | ganguly2011 | doi:10.1016/j.jcis.2010.12.039 | 1 | CCCCCCCCN(CCCCCCCC)C(=O)COCC(=O)N(CCCCCCCC)CCCCCCCC | [N+](=O)(O)[O-] |  | CCCCCCCCCCCC |  |  |  | nan nan nan
1536 | 70700400 |  | 8182 | 944 | TODGA | 0.36 | ndodecane | HNO3 | 3.9 |  |  |  |  | 1 | 1 | 0.5217391 | 0.1544402 | 0 |  | 0 |  |  | 25 |  |  | ganguly2011 | doi:10.1016/j.jcis.2010.12.039 | 1 | CCCCCCCCN(CCCCCCCC)C(=O)COCC(=O)N(CCCCCCCC)CCCCCCCC | [N+](=O)(O)[O-] |  | CCCCCCCCCCCC |  |  |  | nan nan nan
1537 | 70700400 |  | 8182 | 944 | TODGA | 0.4 | ndodecane | HNO3 | 3.9 |  |  |  |  | 1 | 1 | 0.6065217 | 0.1841584 | 0 |  | 0 |  |  | 25 |  |  | ganguly2011 | doi:10.1016/j.jcis.2010.12.039 | 1 | CCCCCCCCN(CCCCCCCC)C(=O)COCC(=O)N(CCCCCCCC)CCCCCCCC | [N+](=O)(O)[O-] |  | CCCCCCCCCCCC |  |  |  | nan nan nan
1538 | 70700400 |  | 8182 | 944 | TODGA | 0.51 | ndodecane | HNO3 | 3.9 |  |  |  |  | 1 | 1 | 0.7434783 | 0.2355372 | 0 |  | 0 |  |  | 25 |  |  | ganguly2011 | doi:10.1016/j.jcis.2010.12.039 | 1 | CCCCCCCCN(CCCCCCCC)C(=O)COCC(=O)N(CCCCCCCC)CCCCCCCC | [N+](=O)(O)[O-] |  | CCCCCCCCCCCC |  |  |  | nan nan nan
1539 | 70700400 |  | 8182 | 944 | TODGA | 0.4987 | ndodecane | HNO3 | 3.9 |  |  |  |  | 1 | 1 | 0.75 |  | 0 |  | 0 |  |  | 24.85 |  | 0 | ganguly2011 | doi:10.1016/j.jcis.2010.12.039 | 1 | CCCCCCCCN(CCCCCCCC)C(=O)COCC(=O)N(CCCCCCCC)CCCCCCCC | [N+](=O)(O)[O-] |  | CCCCCCCCCCCC | fig3 |  |  | fig3 nan nan
1540 | 70700400 |  | 8182 | 944 | TODGA | 0.61 | ndodecane | HNO3 | 3.9 |  |  |  |  | 1 | 1 | 0.8717391 | 0.2878679 | 0 |  | 0 |  |  | 25 |  |  | ganguly2011 | doi:10.1016/j.jcis.2010.12.039 | 1 | CCCCCCCCN(CCCCCCCC)C(=O)COCC(=O)N(CCCCCCCC)CCCCCCCC | [N+](=O)(O)[O-] |  | CCCCCCCCCCCC |  |  |  | nan nan nan
1541 | 70700400 |  | 8182 | 944 | TODGA | 0.2 | ndodecane | HNO3 | 3.9 |  |  |  |  | 1 | 1 | 0.3478261 | 0.09791922 | 0 |  | 0 |  |  | 25 |  |  | ganguly2011 | doi:10.1016/j.jcis.2010.12.039 | 1 | CCCCCCCCN(CCCCCCCC)C(=O)COCC(=O)N(CCCCCCCC)CCCCCCCC | [N+](=O)(O)[O-] |  | CCCCCCCCCCCC |  |  |  | nan nan nan
1542 | 70700400 |  | 8182 | 944 | TODGA | 0.2497 | ndodecane | HNO3 | 3.9 |  |  |  |  | 1 | 1 | 0.3994 |  | 0 |  | 0 |  |  | 24.85 |  | 0 | ganguly2011 | doi:10.1016/j.jcis.2010.12.039 | 1 | CCCCCCCCN(CCCCCCCC)C(=O)COCC(=O)N(CCCCCCCC)CCCCCCCC | [N+](=O)(O)[O-] |  | CCCCCCCCCCCC | fig3 |  |  | fig3 nan nan
1543 | 70700400 |  | 8182 | 944 | TODGA | 0.3 | ndodecane | HNO3 | 3.9 |  | 0 |  |  | 1 | 1 |  |  | 0 |  | 0 |  | 0 | 27 |  | 1 | ganguly2011 | doi:10.1016/j.jcis.2010.12.039 | 1 | CCCCCCCCN(CCCCCCCC)C(=O)COCC(=O)N(CCCCCCCC)CCCCCCCC | [N+](=O)(O)[O-] |  | CCCCCCCCCCCC |  |  | 0 | nan nan 0.0
1544 | 70700400 |  | 8182 | 944 | TODGA | 0.349 | ndodecane | HNO3 | 3.9 |  |  |  |  | 1 | 1 | 0.5208 |  | 0 |  | 0 |  |  | 24.85 |  | 0 | ganguly2011 | doi:10.1016/j.jcis.2010.12.039 | 1 | CCCCCCCCN(CCCCCCCC)C(=O)COCC(=O)N(CCCCCCCC)CCCCCCCC | [N+](=O)(O)[O-] |  | CCCCCCCCCCCC | fig3 |  |  | fig3 nan nan
1545 | 70700400 |  | 8182 | 944 | TODGA | 0.3488 | ndodecane | HNO3 | 3.9 |  |  |  |  | 1 | 1 | 0.5201 |  | 0 |  | 0 |  |  | 24.85 |  | 0 | ganguly2011 | doi:10.1016/j.jcis.2010.12.039 | 1 | CCCCCCCCN(CCCCCCCC)C(=O)COCC(=O)N(CCCCCCCC)CCCCCCCC | [N+](=O)(O)[O-] |  | CCCCCCCCCCCC | fig3 |  |  | fig3 nan nan
1546 | 70700400 |  | 8182 | 944 | TODGA | 0.2496 | ndodecane | HNO3 | 3.9 |  |  |  |  | 1 | 1 | 0.3985 |  | 0 |  | 0 |  |  | 24.85 |  | 0 | ganguly2011 | doi:10.1016/j.jcis.2010.12.039 | 1 | CCCCCCCCN(CCCCCCCC)C(=O)COCC(=O)N(CCCCCCCC)CCCCCCCC | [N+](=O)(O)[O-] |  | CCCCCCCCCCCC | fig3 |  |  | fig3 nan nan
1547 | 70700400 |  | 8182 | 944 | TODGA | 0.1979 | ndodecane | HNO3 | 3.9 |  |  |  |  | 1 | 1 | 0.3461 |  | 0 |  | 0 |  |  | 24.85 |  | 0 | ganguly2011 | doi:10.1016/j.jcis.2010.12.039 | 1 | CCCCCCCCN(CCCCCCCC)C(=O)COCC(=O)N(CCCCCCCC)CCCCCCCC | [N+](=O)(O)[O-] |  | CCCCCCCCCCCC | fig3 |  |  | fig3 nan nan
1548 | 70700400 |  | 8182 | 944 | TODGA | 0.1494 | ndodecane | HNO3 | 3.9 |  |  |  |  | 1 | 1 | 0.2683 |  | 0 |  | 0 |  |  | 24.85 |  | 0 | ganguly2011 | doi:10.1016/j.jcis.2010.12.039 | 1 | CCCCCCCCN(CCCCCCCC)C(=O)COCC(=O)N(CCCCCCCC)CCCCCCCC | [N+](=O)(O)[O-] |  | CCCCCCCCCCCC | fig3 |  |  | fig3 nan nan
1549 | 70700400 |  | 8182 | 944 | TODGA | 0.2972 | ndodecane | HNO3 | 3.9 |  |  |  |  | 1 | 1 | 0.4601 |  | 0 |  | 0 |  |  | 24.85 |  | 0 | ganguly2011 | doi:10.1016/j.jcis.2010.12.039 | 1 | CCCCCCCCN(CCCCCCCC)C(=O)COCC(=O)N(CCCCCCCC)CCCCCCCC | [N+](=O)(O)[O-] |  | CCCCCCCCCCCC | fig3 |  |  | fig3 nan nan
1550 | 70700400 |  | 8182 | 944 | TODGA | 0.599 | ndodecane | HNO3 | 3.9 |  |  |  |  | 1 | 1 | 0.8801 |  | 0 |  | 0 |  |  | 24.85 |  | 0 | ganguly2011 | doi:10.1016/j.jcis.2010.12.039 | 1 | CCCCCCCCN(CCCCCCCC)C(=O)COCC(=O)N(CCCCCCCC)CCCCCCCC | [N+](=O)(O)[O-] |  | CCCCCCCCCCCC | fig3 |  |  | fig3 nan nan
1551 | 70700400 |  | 8182 | 944 | TODGA | 0.4998 | ndodecane | HNO3 | 3.9 |  |  |  |  | 1 | 1 | 0.75 |  | 0 |  | 0 |  |  | 24.85 |  | 0 | ganguly2011 | doi:10.1016/j.jcis.2010.12.039 | 1 | CCCCCCCCN(CCCCCCCC)C(=O)COCC(=O)N(CCCCCCCC)CCCCCCCC | [N+](=O)(O)[O-] |  | CCCCCCCCCCCC | fig3 |  |  | fig3 nan nan
1552 | 70700400 |  | 8182 | 944 | TODGA | 0.4006 | ndodecane | HNO3 | 3.9 |  |  |  |  | 1 | 1 | 0.6114 |  | 0 |  | 0 |  |  | 24.85 |  | 0 | ganguly2011 | doi:10.1016/j.jcis.2010.12.039 | 1 | CCCCCCCCN(CCCCCCCC)C(=O)COCC(=O)N(CCCCCCCC)CCCCCCCC | [N+](=O)(O)[O-] |  | CCCCCCCCCCCC | fig3 |  |  | fig3 nan nan
1553 | 70700400 |  | 8182 | 944 | TODGA | 0.3479 | ndodecane | HNO3 | 3.9 |  |  |  |  | 1 | 1 | 0.5201 |  | 0 |  | 0 |  |  | 24.85 |  | 0 | ganguly2011 | doi:10.1016/j.jcis.2010.12.039 | 1 | CCCCCCCCN(CCCCCCCC)C(=O)COCC(=O)N(CCCCCCCC)CCCCCCCC | [N+](=O)(O)[O-] |  | CCCCCCCCCCCC | fig3 |  |  | fig3 nan nan
1554 | 70700400 |  | 8182 | 944 | TODGA | 0.0997 | ndodecane | HNO3 | 3.9 |  |  |  |  | 1 | 1 | 0.1787 |  | 0 |  | 0 |  |  | 24.85 |  | 0 | ganguly2011 | doi:10.1016/j.jcis.2010.12.039 | 1 | CCCCCCCCN(CCCCCCCC)C(=O)COCC(=O)N(CCCCCCCC)CCCCCCCC | [N+](=O)(O)[O-] |  | CCCCCCCCCCCC | fig3 |  |  | fig3 nan nan
1555 | 70700400 |  | 8182 | 944 | TODGA | 0.2488 | ndodecane | HNO3 | 3.9 |  |  |  |  | 1 | 1 | 0.4001 |  | 0 |  | 0 |  |  | 24.85 |  | 0 | ganguly2011 | doi:10.1016/j.jcis.2010.12.039 | 1 | CCCCCCCCN(CCCCCCCC)C(=O)COCC(=O)N(CCCCCCCC)CCCCCCCC | [N+](=O)(O)[O-] |  | CCCCCCCCCCCC | fig3 |  |  | fig3 nan nan
1556 | 70700400 |  | 8182 | 944 | TODGA | 0.1981 | ndodecane | HNO3 | 3.9 |  |  |  |  | 1 | 1 | 0.3461 |  | 0 |  | 0 |  |  | 24.85 |  | 0 | ganguly2011 | doi:10.1016/j.jcis.2010.12.039 | 1 | CCCCCCCCN(CCCCCCCC)C(=O)COCC(=O)N(CCCCCCCC)CCCCCCCC | [N+](=O)(O)[O-] |  | CCCCCCCCCCCC | fig3 |  |  | fig3 nan nan
1557 | 70700400 |  | 8182 | 944 | TODGA | 0.1486 | ndodecane | HNO3 | 3.9 |  |  |  |  | 1 | 1 | 0.2717 |  | 0 |  | 0 |  |  | 24.85 |  | 0 | ganguly2011 | doi:10.1016/j.jcis.2010.12.039 | 1 | CCCCCCCCN(CCCCCCCC)C(=O)COCC(=O)N(CCCCCCCC)CCCCCCCC | [N+](=O)(O)[O-] |  | CCCCCCCCCCCC | fig3 |  |  | fig3 nan nan
1558 | 70700400 |  | 8182 | 944 | TODGA | 0.099 | ndodecane | HNO3 | 3.9 |  |  |  |  | 1 | 1 | 0.1787 |  | 0 |  | 0 |  |  | 24.85 |  | 0 | ganguly2011 | doi:10.1016/j.jcis.2010.12.039 | 1 | CCCCCCCCN(CCCCCCCC)C(=O)COCC(=O)N(CCCCCCCC)CCCCCCCC | [N+](=O)(O)[O-] |  | CCCCCCCCCCCC | fig3 |  |  | fig3 nan nan
1559 | 70700400 |  | 8182 | 944 | TODGA | 0.6003 | ndodecane | HNO3 | 3.9 |  |  |  |  | 1 | 1 | 0.8781 |  | 0 |  | 0 |  |  | 24.85 |  | 0 | ganguly2011 | doi:10.1016/j.jcis.2010.12.039 | 1 | CCCCCCCCN(CCCCCCCC)C(=O)COCC(=O)N(CCCCCCCC)CCCCCCCC | [N+](=O)(O)[O-] |  | CCCCCCCCCCCC | fig3 |  |  | fig3 nan nan
1560 | 70700400 |  | 8182 | 944 | TODGA | 0.4979 | ndodecane | HNO3 | 3.9 |  |  |  |  | 1 | 1 | 0.75 |  | 0 |  | 0 |  |  | 24.85 |  | 0 | ganguly2011 | doi:10.1016/j.jcis.2010.12.039 | 1 | CCCCCCCCN(CCCCCCCC)C(=O)COCC(=O)N(CCCCCCCC)CCCCCCCC | [N+](=O)(O)[O-] |  | CCCCCCCCCCCC | fig3 |  |  | fig3 nan nan
1561 | 70700400 |  | 8182 | 944 | TODGA | 0.3997 | ndodecane | HNO3 | 3.9 |  |  |  |  | 1 | 1 | 0.6084 |  | 0 |  | 0 |  |  | 24.85 |  | 0 | ganguly2011 | doi:10.1016/j.jcis.2010.12.039 | 1 | CCCCCCCCN(CCCCCCCC)C(=O)COCC(=O)N(CCCCCCCC)CCCCCCCC | [N+](=O)(O)[O-] |  | CCCCCCCCCCCC | fig3 |  |  | fig3 nan nan
1562 | 70700400 |  | 8182 | 944 | TODGA | 0.2983 | ndodecane | HNO3 | 3.9 |  |  |  |  | 1 | 1 | 0.461 |  | 0 |  | 0 |  |  | 24.85 |  | 0 | ganguly2011 | doi:10.1016/j.jcis.2010.12.039 | 1 | CCCCCCCCN(CCCCCCCC)C(=O)COCC(=O)N(CCCCCCCC)CCCCCCCC | [N+](=O)(O)[O-] |  | CCCCCCCCCCCC | fig3 |  |  | fig3 nan nan
1563 | 70700400 |  | 8182 | 944 | TODGA | 0.02 | ndodecane | HNO3 | 3 | U | 4.201328 | 0.306 |  | 1 | 1 |  |  | 1 |  | 0 |  |  | 25 | 30 | 0 | sasaki2017 | dx.doi.org/10.1016/j.hydromet.2017.03.005 | 1 | CCCCCCCCN(CCCCCCCC)C(=O)COCC(=O)N(CCCCCCCC)CCCCCCCC | [N+](=O)(O)[O-] |  | CCCCCCCCCCCC | fig3 |  |  | fig3 nan nan
1564 | 70700400 |  | 8182 | 944 | TODGA | 0.002 | ndodecane | HNO3 | 3 | Nd | 6.93289 | 0.009 |  | 1 | 1 |  |  | 1 |  | 0 |  |  | 25 | 30 | 0 | sasaki2017 | dx.doi.org/10.1016/j.hydromet.2017.03.005 | 1 | CCCCCCCCN(CCCCCCCC)C(=O)COCC(=O)N(CCCCCCCC)CCCCCCCC | [N+](=O)(O)[O-] |  | CCCCCCCCCCCC | fig3 |  |  | fig3 nan nan
1565 | 70700400 |  | 8182 | 944 | TODGA | 0.01 | ndodecane | HNO3 | 3 | Nd | 6.93289 | 5.36 |  | 1 | 1 |  |  | 1 |  | 0 |  |  | 25 | 30 | 0 | sasaki2017 | dx.doi.org/10.1016/j.hydromet.2017.03.005 | 1 | CCCCCCCCN(CCCCCCCC)C(=O)COCC(=O)N(CCCCCCCC)CCCCCCCC | [N+](=O)(O)[O-] |  | CCCCCCCCCCCC | fig3 |  |  | fig3 nan nan
1566 | 70700400 |  | 8182 | 944 | TODGA | 0.019 | ndodecane | HNO3 | 3 | Nd | 6.93289 | 27.384 |  | 1 | 1 |  |  | 1 |  | 0 |  |  | 25 | 30 | 0 | sasaki2017 | dx.doi.org/10.1016/j.hydromet.2017.03.005 | 1 | CCCCCCCCN(CCCCCCCC)C(=O)COCC(=O)N(CCCCCCCC)CCCCCCCC | [N+](=O)(O)[O-] |  | CCCCCCCCCCCC | fig3 |  |  | fig3 nan nan
1567 | 70700400 |  | 8182 | 944 | TODGA | 0.001 | ndodecane | HNO3 | 3 | Zr | 10.96203 | 0.269 |  | 1 | 1 |  |  | 1 |  | 0 |  |  | 25 | 30 | 0 | sasaki2017 | dx.doi.org/10.1016/j.hydromet.2017.03.005 | 1 | CCCCCCCCN(CCCCCCCC)C(=O)COCC(=O)N(CCCCCCCC)CCCCCCCC | [N+](=O)(O)[O-] |  | CCCCCCCCCCCC | fig3 |  |  | fig3 nan nan
1568 | 70700400 |  | 8182 | 944 | TODGA | 0.002 | ndodecane | HNO3 | 3 | Nd | 6.93289 | 0.014 |  | 1 | 1 |  |  | 1 |  | 0 |  |  | 25 | 30 | 0 | sasaki2017 | dx.doi.org/10.1016/j.hydromet.2017.03.005 | 1 | CCCCCCCCN(CCCCCCCC)C(=O)COCC(=O)N(CCCCCCCC)CCCCCCCC | [N+](=O)(O)[O-] |  | CCCCCCCCCCCC | fig3 |  |  | fig3 nan nan
1569 | 70700400 |  | 8182 | 944 | TODGA | 0.005 | ndodecane | HNO3 | 3 | Zr | 10.96203 | 36.517 |  | 1 | 1 |  |  | 1 |  | 0 |  |  | 25 | 30 | 0 | sasaki2017 | dx.doi.org/10.1016/j.hydromet.2017.03.005 | 1 | CCCCCCCCN(CCCCCCCC)C(=O)COCC(=O)N(CCCCCCCC)CCCCCCCC | [N+](=O)(O)[O-] |  | CCCCCCCCCCCC | fig3 |  |  | fig3 nan nan
1570 | 70700400 |  | 8182 | 944 | TODGA | 0.002 | ndodecane | HNO3 | 3 | Zr | 10.96203 | 4.642 |  | 1 | 1 |  |  | 1 |  | 0 |  |  | 25 | 30 | 0 | sasaki2017 | dx.doi.org/10.1016/j.hydromet.2017.03.005 | 1 | CCCCCCCCN(CCCCCCCC)C(=O)COCC(=O)N(CCCCCCCC)CCCCCCCC | [N+](=O)(O)[O-] |  | CCCCCCCCCCCC | fig3 |  |  | fig3 nan nan
1571 | 70700400 |  | 8182 | 944 | TODGA | 0.049 | ndodecane | HNO3 | 3 | U | 4.201328 | 1.802 |  | 1 | 1 |  |  | 1 |  | 0 |  |  | 25 | 30 | 0 | sasaki2017 | dx.doi.org/10.1016/j.hydromet.2017.03.005 | 1 | CCCCCCCCN(CCCCCCCC)C(=O)COCC(=O)N(CCCCCCCC)CCCCCCCC | [N+](=O)(O)[O-] |  | CCCCCCCCCCCC | fig3 |  |  | fig3 nan nan
1572 | 70700400 |  | 8182 | 944 | TODGA | 0.101 | ndodecane | HNO3 | 3 | U | 4.201328 | 5.518 |  | 1 | 1 |  |  | 1 |  | 0 |  |  | 25 | 30 | 0 | sasaki2017 | dx.doi.org/10.1016/j.hydromet.2017.03.005 | 1 | CCCCCCCCN(CCCCCCCC)C(=O)COCC(=O)N(CCCCCCCC)CCCCCCCC | [N+](=O)(O)[O-] |  | CCCCCCCCCCCC | fig3 |  |  | fig3 nan nan
1573 | 70700400 |  | 8182 | 944 | TODGA | 0.01 | ndodecane | HNO3 | 3 | U | 4.201328 | 0.071 |  | 1 | 1 |  |  | 1 |  | 0 |  |  | 25 | 30 | 0 | sasaki2017 | dx.doi.org/10.1016/j.hydromet.2017.03.005 | 1 | CCCCCCCCN(CCCCCCCC)C(=O)COCC(=O)N(CCCCCCCC)CCCCCCCC | [N+](=O)(O)[O-] |  | CCCCCCCCCCCC | fig3 |  |  | fig3 nan nan
1574 | 70700400 |  | 8182 | 944 | TODGA | 0.005 | ndodecane | HNO3 | 3 | Nd | 6.93289 | 0.202 |  | 1 | 1 |  |  | 1 |  | 0 |  |  | 25 | 30 | 0 | sasaki2017 | dx.doi.org/10.1016/j.hydromet.2017.03.005 | 1 | CCCCCCCCN(CCCCCCCC)C(=O)COCC(=O)N(CCCCCCCC)CCCCCCCC | [N+](=O)(O)[O-] |  | CCCCCCCCCCCC | fig3 |  |  | fig3 nan nan
1575 | 31357 |  | 8182 | 944 | TBP | 1.1 | ndodecane | HNO3 | 1.7703 |  |  |  |  | 1 | 1 | 0.2282 | 0.1479832 | 0 |  | 0 |  |  | 30 | 60 | 0 | annam2017 | dx.doi.org/10.1016/j.ica.2017.07.048 | 1 | CCCCOP(=O)(OCCCC)OCCCC | [N+](=O)(O)[O-] |  | CCCCCCCCCCCC | fig8 | logy |  | fig8 logy nan
1576 | 31357 |  | 8182 | 944 | TBP | 1.1 | ndodecane | HNO3 | 0.9335 |  |  |  |  | 1 | 1 | 0.1055 | 0.1273649 | 0 |  | 0 |  |  | 30 | 60 | 0 | annam2017 | dx.doi.org/10.1016/j.ica.2017.07.048 | 1 | CCCCOP(=O)(OCCCC)OCCCC | [N+](=O)(O)[O-] |  | CCCCCCCCCCCC | fig8 | logy |  | fig8 logy nan
1577 | 31357 |  | 8182 | 944 | TBP | 1.1 | ndodecane | HNO3 | 0.1017 |  |  |  |  | 1 | 1 | 0.0159 | 0.1857032 | 0 |  | 0 |  |  | 30 | 60 | 0 | annam2017 | dx.doi.org/10.1016/j.ica.2017.07.048 | 1 | CCCCOP(=O)(OCCCC)OCCCC | [N+](=O)(O)[O-] |  | CCCCCCCCCCCC | fig8 | logy |  | fig8 logy nan
1578 | 31357 |  | 8182 | 944 | TBP | 1.1 | ndodecane | HNO3 | 0.0129 |  |  |  |  | 1 | 1 | 0.003 | 0.2986577 | 0 |  | 0 |  |  | 30 | 60 | 0 | annam2017 | dx.doi.org/10.1016/j.ica.2017.07.048 | 1 | CCCCOP(=O)(OCCCC)OCCCC | [N+](=O)(O)[O-] |  | CCCCCCCCCCCC | fig8 | logy |  | fig8 logy nan
1579 | 31357 |  | 8182 | 944 | TBP | 1.1 | ndodecane | HNO3 | 3.5177 |  |  |  |  | 1 | 1 | 0.6313 | 0.2186988 | 0 |  | 0 |  |  | 30 | 60 | 0 | annam2017 | dx.doi.org/10.1016/j.ica.2017.07.048 | 1 | CCCCOP(=O)(OCCCC)OCCCC | [N+](=O)(O)[O-] |  | CCCCCCCCCCCC | fig8 | logy |  | fig8 logy nan
1580 | 31357 |  | 8182 | 944 | TBP | 1.1 | ndodecane | HNO3 | 5.359 |  |  |  |  | 1 | 1 | 0.9077 | 0.203918 | 0 |  | 0 |  |  | 30 | 60 | 0 | annam2017 | dx.doi.org/10.1016/j.ica.2017.07.048 | 1 | CCCCOP(=O)(OCCCC)OCCCC | [N+](=O)(O)[O-] |  | CCCCCCCCCCCC | fig8 | logy |  | fig8 logy nan
1581 | 31357 |  | 8182 | 944 | TBP | 1.1 | ndodecane | HNO3 | 5.9467 | Am(III) |  | 0.01367338 |  | 1 | 1 |  |  | 1 |  | 0 |  |  | 29.85 | 60 |  | annam2017 | dx.doi.org/10.1016/j.ica.2017.07.048 | 1 | CCCCOP(=O)(OCCCC)OCCCC | [N+](=O)(O)[O-] |  | CCCCCCCCCCCC | fig13 |  |  | fig13 nan nan
1582 | 31357 |  | 8182 | 944 | TBP | 1.1 | ndodecane | HNO3 | 3.9665 | Am(III) |  | 0.02343687 |  | 1 | 1 |  |  | 1 |  | 0 |  |  | 29.85 | 60 |  | annam2017 | dx.doi.org/10.1016/j.ica.2017.07.048 | 1 | CCCCOP(=O)(OCCCC)OCCCC | [N+](=O)(O)[O-] |  | CCCCCCCCCCCC | fig13 |  |  | fig13 nan nan
1583 | 31357 |  | 8182 | 944 | TBP | 1.1 | ndodecane | HNO3 | 1.9664 | Am(III) |  | 0.02488123 |  | 1 | 1 |  |  | 1 |  | 0 |  |  | 29.85 | 60 |  | annam2017 | dx.doi.org/10.1016/j.ica.2017.07.048 | 1 | CCCCOP(=O)(OCCCC)OCCCC | [N+](=O)(O)[O-] |  | CCCCCCCCCCCC | fig13 |  |  | fig13 nan nan
1584 | 31357 |  | 8182 | 944 | TBP | 1.1 | ndodecane | HNO3 | 0.9888 | Am(III) |  | 0.01369061 |  | 1 | 1 |  |  | 1 |  | 0 |  |  | 29.85 | 60 |  | annam2017 | dx.doi.org/10.1016/j.ica.2017.07.048 | 1 | CCCCOP(=O)(OCCCC)OCCCC | [N+](=O)(O)[O-] |  | CCCCCCCCCCCC | fig13 |  |  | fig13 nan nan
1585 | 31357 |  | 8182 | 944 | TBP | 1.1 | ndodecane | HNO3 | 0.0895 | Am(III) |  | 0.0009882661 |  | 1 | 1 |  |  | 1 |  | 0 |  |  | 29.85 | 60 |  | annam2017 | dx.doi.org/10.1016/j.ica.2017.07.048 | 1 | CCCCOP(=O)(OCCCC)OCCCC | [N+](=O)(O)[O-] |  | CCCCCCCCCCCC | fig13 |  |  | fig13 nan nan
1586 | 31357 |  | 8182 | 944 | TBP | 1.1 | ndodecane | HNO3 | 0.0096 | Am(III) |  | 0.0001543976 |  | 1 | 1 |  |  | 1 |  | 0 |  |  | 29.85 | 60 |  | annam2017 | dx.doi.org/10.1016/j.ica.2017.07.048 | 1 | CCCCOP(=O)(OCCCC)OCCCC | [N+](=O)(O)[O-] |  | CCCCCCCCCCCC | fig13 |  |  | fig13 nan nan
1587 | 31357 |  | 8182 | 944 | TBP | 1.1 | ndodecane | HNO3 | 5.9785 | Pu(IV) |  | 34.95608 |  | 1 | 1 |  |  | 1 |  | 0 |  |  | 29.85 | 60 |  | annam2017 | dx.doi.org/10.1016/j.ica.2017.07.048 | 1 | CCCCOP(=O)(OCCCC)OCCCC | [N+](=O)(O)[O-] |  | CCCCCCCCCCCC | fig12 |  |  | fig12 nan nan
1588 | 31357 |  | 8182 | 944 | TBP | 1.1 | ndodecane | HNO3 | 3.9892 | Pu(IV) |  | 23.81998 |  | 1 | 1 |  |  | 1 |  | 0 |  |  | 29.85 | 60 |  | annam2017 | dx.doi.org/10.1016/j.ica.2017.07.048 | 1 | CCCCOP(=O)(OCCCC)OCCCC | [N+](=O)(O)[O-] |  | CCCCCCCCCCCC | fig12 |  |  | fig12 nan nan
1589 | 31357 |  | 8182 | 944 | TBP | 1.1 | ndodecane | HNO3 | 1 | Pu(IV) |  | 4.27558 |  | 1 | 1 |  |  | 1 |  | 0 |  |  | 29.85 | 60 |  | annam2017 | dx.doi.org/10.1016/j.ica.2017.07.048 | 1 | CCCCOP(=O)(OCCCC)OCCCC | [N+](=O)(O)[O-] |  | CCCCCCCCCCCC | fig12 |  |  | fig12 nan nan
1590 | 31357 |  | 8182 | 944 | TBP | 1.1 | ndodecane | HNO3 | 0.2366 | Pu(IV) |  | 1.921614 |  | 1 | 1 |  |  | 1 |  | 0 |  |  | 29.85 | 60 |  | annam2017 | dx.doi.org/10.1016/j.ica.2017.07.048 | 1 | CCCCOP(=O)(OCCCC)OCCCC | [N+](=O)(O)[O-] |  | CCCCCCCCCCCC | fig12 |  |  | fig12 nan nan
1591 | 31357 |  | 8182 | 944 | TBP | 1.1 | ndodecane | HNO3 | 5.347 |  |  |  |  | 1 | 1 | 0.9112 | 0.2054195 | 0 |  | 0 |  |  | 30 | 60 | 0 | annam2017 | dx.doi.org/10.1016/j.ica.2017.07.048 | 1 | CCCCOP(=O)(OCCCC)OCCCC | [N+](=O)(O)[O-] |  | CCCCCCCCCCCC | fig8 | logy |  | fig8 logy nan
1592 | 31357 |  | 8182 | 944 | TBP | 1.1 | ndodecane | HNO3 | 3.5078 |  |  |  |  | 1 | 1 | 0.6338 | 0.2205289 | 0 |  | 0 |  |  | 30 | 60 | 0 | annam2017 | dx.doi.org/10.1016/j.ica.2017.07.048 | 1 | CCCCOP(=O)(OCCCC)OCCCC | [N+](=O)(O)[O-] |  | CCCCCCCCCCCC | fig8 | logy |  | fig8 logy nan
1593 | 31357 |  | 8182 | 944 | TBP | 1.1 | ndodecane | HNO3 | 0.129 |  |  |  |  | 1 | 1 | 0.0157 | 0.1385144 | 0 |  | 0 |  |  | 29.85 | 60 |  | annam2017 | dx.doi.org/10.1016/j.ica.2017.07.048 | 1 | CCCCOP(=O)(OCCCC)OCCCC | [N+](=O)(O)[O-] |  | CCCCCCCCCCCC | fig8 |  |  | fig8 nan nan
1594 | 31357 |  | 8182 | 944 | TBP | 1.1 | ndodecane | HNO3 | 0.9374 |  |  |  |  | 1 | 1 | 0.1056 | 0.1269536 | 0 |  | 0 |  |  | 30 | 60 | 0 | annam2017 | dx.doi.org/10.1016/j.ica.2017.07.048 | 1 | CCCCOP(=O)(OCCCC)OCCCC | [N+](=O)(O)[O-] |  | CCCCCCCCCCCC | fig8 | logy |  | fig8 logy nan
1595 | 31357 |  | 8182 | 944 | TBP | 1.1 | ndodecane | HNO3 | 0.0287 |  |  |  |  | 1 | 1 | 0.0029 | 0.1132104 | 0 |  | 0 |  |  | 29.85 | 60 |  | annam2017 | dx.doi.org/10.1016/j.ica.2017.07.048 | 1 | CCCCOP(=O)(OCCCC)OCCCC | [N+](=O)(O)[O-] |  | CCCCCCCCCCCC | fig8 |  |  | fig8 nan nan
1596 | 31357 |  | 8182 | 944 | TBP | 1.1 | ndodecane | HNO3 | 0.0156 |  |  |  |  | 1 | 1 | 0.003 | 0.2380952 | 0 |  | 0 |  |  | 30 | 60 | 0 | annam2017 | dx.doi.org/10.1016/j.ica.2017.07.048 | 1 | CCCCOP(=O)(OCCCC)OCCCC | [N+](=O)(O)[O-] |  | CCCCCCCCCCCC | fig8 | logy |  | fig8 logy nan
1597 | 31357 |  | 8182 | 944 | TBP | 1.1 | ndodecane | HNO3 | 0.1193 |  |  |  |  | 1 | 1 | 0.0161 | 0.1560078 | 0 |  | 0 |  |  | 30 | 60 | 0 | annam2017 | dx.doi.org/10.1016/j.ica.2017.07.048 | 1 | CCCCOP(=O)(OCCCC)OCCCC | [N+](=O)(O)[O-] |  | CCCCCCCCCCCC | fig8 | logy |  | fig8 logy nan
1598 | 31357 |  | 8182 | 944 | TBP | 1.1 | ndodecane | HNO3 | 0.9267 |  |  |  |  | 1 | 1 | 0.1056 | 0.128608 | 0 |  | 0 |  |  | 30 | 60 | 0 | annam2017 | dx.doi.org/10.1016/j.ica.2017.07.048 | 1 | CCCCOP(=O)(OCCCC)OCCCC | [N+](=O)(O)[O-] |  | CCCCCCCCCCCC | fig8 | logy |  | fig8 logy nan
1599 | 31357 |  | 8182 | 944 | TBP | 1.1 | ndodecane | HNO3 | 1.7785 |  |  |  |  | 1 | 1 | 0.2284 | 0.1473453 | 0 |  | 0 |  |  | 30 | 60 | 0 | annam2017 | dx.doi.org/10.1016/j.ica.2017.07.048 | 1 | CCCCOP(=O)(OCCCC)OCCCC | [N+](=O)(O)[O-] |  | CCCCCCCCCCCC | fig8 | logy |  | fig8 logy nan
1600 | 31357 |  | 8182 | 944 | TBP | 1.1 | ndodecane | HNO3 | 3.5267 |  |  |  |  | 1 | 1 | 0.6267 | 0.2161034 | 0 |  | 0 |  |  | 30 | 60 | 0 | annam2017 | dx.doi.org/10.1016/j.ica.2017.07.048 | 1 | CCCCOP(=O)(OCCCC)OCCCC | [N+](=O)(O)[O-] |  | CCCCCCCCCCCC | fig8 | logy |  | fig8 logy nan
1601 | 31357 |  | 8182 | 944 | TBP | 1.1 | ndodecane | HNO3 | 5.3637 |  |  |  |  | 1 | 1 | 0.9009 | 0.2018688 | 0 |  | 0 |  |  | 30 | 60 | 0 | annam2017 | dx.doi.org/10.1016/j.ica.2017.07.048 | 1 | CCCCOP(=O)(OCCCC)OCCCC | [N+](=O)(O)[O-] |  | CCCCCCCCCCCC | fig8 | logy |  | fig8 logy nan
1602 | 31357 |  | 8182 | 944 | TBP | 1.1 | ndodecane | HNO3 | 1.7647 |  |  |  |  | 1 | 1 | 0.2284 | 0.1486689 | 0 |  | 0 |  |  | 30 | 60 | 0 | annam2017 | dx.doi.org/10.1016/j.ica.2017.07.048 | 1 | CCCCOP(=O)(OCCCC)OCCCC | [N+](=O)(O)[O-] |  | CCCCCCCCCCCC | fig8 | logy |  | fig8 logy nan
1603 | 31357 |  | 8182 | 944 | TBP | 1.1 | ndodecane | HNO3 | 0.009 |  |  |  |  | 1 | 1 | 0.0029 | 0.4754098 | 0 |  | 0 |  |  | 30 | 60 | 0 | annam2017 | dx.doi.org/10.1016/j.ica.2017.07.048 | 1 | CCCCOP(=O)(OCCCC)OCCCC | [N+](=O)(O)[O-] |  | CCCCCCCCCCCC | fig8 | logy |  | fig8 logy nan
1604 | 31357 |  | 8182 | 944 | TBP | 1.1 | ndodecane | HNO3 | 0.9365 |  |  |  |  | 1 | 1 | 0.1052 | 0.1265488 | 0 |  | 0 |  |  | 30 | 60 | 0 | annam2017 | dx.doi.org/10.1016/j.ica.2017.07.048 | 1 | CCCCOP(=O)(OCCCC)OCCCC | [N+](=O)(O)[O-] |  | CCCCCCCCCCCC | fig8 | logy |  | fig8 logy nan
1605 | 31357 |  | 8182 | 944 | TBP | 1.1 | ndodecane | HNO3 | 1.7676 |  |  |  |  | 1 | 1 | 0.2278 | 0.1479413 | 0 |  | 0 |  |  | 30 | 60 | 0 | annam2017 | dx.doi.org/10.1016/j.ica.2017.07.048 | 1 | CCCCOP(=O)(OCCCC)OCCCC | [N+](=O)(O)[O-] |  | CCCCCCCCCCCC | fig8 | logy |  | fig8 logy nan
1606 | 31357 |  | 8182 | 944 | TBP | 1.1 | ndodecane | HNO3 | 3.5187 |  |  |  |  | 1 | 1 | 0.6333 | 0.2194843 | 0 |  | 0 |  |  | 30 | 60 | 0 | annam2017 | dx.doi.org/10.1016/j.ica.2017.07.048 | 1 | CCCCOP(=O)(OCCCC)OCCCC | [N+](=O)(O)[O-] |  | CCCCCCCCCCCC | fig8 | logy |  | fig8 logy nan
1607 | 31357 |  | 8182 | 944 | TBP | 1.1 | ndodecane | HNO3 | 0.0108 | Pu(IV) |  | 0.1303789 |  | 1 | 1 |  |  | 1 |  | 0 |  |  | 29.85 | 60 |  | annam2017 | dx.doi.org/10.1016/j.ica.2017.07.048 | 1 | CCCCOP(=O)(OCCCC)OCCCC | [N+](=O)(O)[O-] |  | CCCCCCCCCCCC | fig12 |  |  | fig12 nan nan
1608 | 31357 |  | 8182 | 944 | TBP | 1.1 | ndodecane | HNO3 | 5.3663 |  |  |  |  | 1 | 1 | 0.911 | 0.2044756 | 0 |  | 0 |  |  | 30 | 60 | 0 | annam2017 | dx.doi.org/10.1016/j.ica.2017.07.048 | 1 | CCCCOP(=O)(OCCCC)OCCCC | [N+](=O)(O)[O-] |  | CCCCCCCCCCCC | fig8 | logy |  | fig8 logy nan
1609 | 31357 |  | 8182 | 944 | TBP | 1.1 | ndodecane | HNO3 | 0.0141 |  |  |  |  | 1 | 1 | 0.003 | 0.2702703 | 0 |  | 0 |  |  | 30 | 60 | 0 | annam2017 | dx.doi.org/10.1016/j.ica.2017.07.048 | 1 | CCCCOP(=O)(OCCCC)OCCCC | [N+](=O)(O)[O-] |  | CCCCCCCCCCCC | fig8 | logy |  | fig8 logy nan
1610 | 31357 |  | 8182 | 944 | TBP | 1.1 | ndodecane | HNO3 | 0.0953 |  |  |  |  | 1 | 1 | 0.0159 | 0.2002519 | 0 |  | 0 |  |  | 30 | 60 | 0 | annam2017 | dx.doi.org/10.1016/j.ica.2017.07.048 | 1 | CCCCOP(=O)(OCCCC)OCCCC | [N+](=O)(O)[O-] |  | CCCCCCCCCCCC | fig8 | logy |  | fig8 logy nan
1611 | 31357 |  | 8182 | 944 | TBP | 1.1 | ndodecane | HNO3 | 0.0906 |  |  |  |  | 1 | 1 | 0.0158 | 0.2112299 | 0 |  | 0 |  |  | 30 | 60 | 0 | annam2017 | dx.doi.org/10.1016/j.ica.2017.07.048 | 1 | CCCCOP(=O)(OCCCC)OCCCC | [N+](=O)(O)[O-] |  | CCCCCCCCCCCC | fig8 | logy |  | fig8 logy nan
1612 | 31357 |  | 8182 | 944 | TBP | 1.1 | ndodecane | HNO3 | 5.9794 | Th(IV) |  | 6.279307 |  | 1 | 1 |  |  | 1 |  | 0 |  |  | 29.85 | 60 |  | annam2017 | dx.doi.org/10.1016/j.ica.2017.07.048 | 1 | CCCCOP(=O)(OCCCC)OCCCC | [N+](=O)(O)[O-] |  | CCCCCCCCCCCC | fig11 |  |  | fig11 nan nan
1613 | 31357 |  | 8182 | 944 | TBP | 1.1 | ndodecane | HNO3 | 2 | Pu(IV) |  | 9.211458 |  | 1 | 1 |  |  | 1 |  | 0 |  |  | 29.85 | 60 |  | annam2017 | dx.doi.org/10.1016/j.ica.2017.07.048 | 1 | CCCCOP(=O)(OCCCC)OCCCC | [N+](=O)(O)[O-] |  | CCCCCCCCCCCC | fig12 |  |  | fig12 nan nan
1614 | 31357 |  | 8182 | 944 | TBP | 1.1 | ndodecane | HNO3 | 1.9897 | Th(IV) |  | 1.522626 |  | 1 | 1 |  |  | 1 |  | 0 |  |  | 29.85 | 60 |  | annam2017 | dx.doi.org/10.1016/j.ica.2017.07.048 | 1 | CCCCOP(=O)(OCCCC)OCCCC | [N+](=O)(O)[O-] |  | CCCCCCCCCCCC | fig11 |  |  | fig11 nan nan
1615 | 31357 |  | 8182 | 944 | TBP | 1.1 | ndodecane | HNO3 | 0.9519 |  |  |  |  | 1 | 1 | 0.1042 | 0.1228849 | 0 |  | 0 |  |  | 29.85 | 60 |  | annam2017 | dx.doi.org/10.1016/j.ica.2017.07.048 | 1 | CCCCOP(=O)(OCCCC)OCCCC | [N+](=O)(O)[O-] |  | CCCCCCCCCCCC | fig8 |  |  | fig8 nan nan
1616 | 31357 |  | 8182 | 944 | TBP | 1.1 | ndodecane | HNO3 | 1.8007 |  |  |  |  | 1 | 1 | 0.2238 | 0.1419183 | 0 |  | 0 |  |  | 29.85 | 60 |  | annam2017 | dx.doi.org/10.1016/j.ica.2017.07.048 | 1 | CCCCOP(=O)(OCCCC)OCCCC | [N+](=O)(O)[O-] |  | CCCCCCCCCCCC | fig8 |  |  | fig8 nan nan
1617 | 31357 |  | 8182 | 944 | TBP | 1.1 | ndodecane | HNO3 | 3.5577 |  |  |  |  | 1 | 1 | 0.6013 | 0.2033995 | 0 |  | 0 |  |  | 29.85 | 60 |  | annam2017 | dx.doi.org/10.1016/j.ica.2017.07.048 | 1 | CCCCOP(=O)(OCCCC)OCCCC | [N+](=O)(O)[O-] |  | CCCCCCCCCCCC | fig8 |  |  | fig8 nan nan
1618 | 31357 |  | 8182 | 944 | TBP | 1.1 | ndodecane | HNO3 | 5.3942 |  |  |  |  | 1 | 1 | 0.8283 | 0.1814015 | 0 |  | 0 |  |  | 29.85 | 60 |  | annam2017 | dx.doi.org/10.1016/j.ica.2017.07.048 | 1 | CCCCOP(=O)(OCCCC)OCCCC | [N+](=O)(O)[O-] |  | CCCCCCCCCCCC | fig8 |  |  | fig8 nan nan
1619 | 31357 |  | 8182 | 944 | TBP | 1.1 | ndodecane | HNO3 | 0.011 | U(IV) |  | 0.0445 |  | 1 | 1 |  |  | 1 |  | 0 |  |  | 29.85 | 60 |  | annam2017 | dx.doi.org/10.1016/j.ica.2017.07.048 | 1 | CCCCOP(=O)(OCCCC)OCCCC | [N+](=O)(O)[O-] |  | CCCCCCCCCCCC | fig10 |  |  | fig10 nan nan
1620 | 31357 |  | 8182 | 944 | TBP | 1.1 | ndodecane | HNO3 | 3.9897 | Th(IV) |  | 3.531651 |  | 1 | 1 |  |  | 1 |  | 0 |  |  | 29.85 | 60 |  | annam2017 | dx.doi.org/10.1016/j.ica.2017.07.048 | 1 | CCCCOP(=O)(OCCCC)OCCCC | [N+](=O)(O)[O-] |  | CCCCCCCCCCCC | fig11 |  |  | fig11 nan nan
1621 | 31357 |  | 8182 | 944 | TBP | 1.1 | ndodecane | HNO3 | 1 | U(IV) |  | 6.1814 |  | 1 | 1 |  |  | 1 |  | 0 |  |  | 29.85 | 60 |  | annam2017 | dx.doi.org/10.1016/j.ica.2017.07.048 | 1 | CCCCOP(=O)(OCCCC)OCCCC | [N+](=O)(O)[O-] |  | CCCCCCCCCCCC | fig10 |  |  | fig10 nan nan
1622 | 31357 |  | 8182 | 944 | TBP | 1.1 | ndodecane | HNO3 | 1.989 | U(IV) |  | 12.2335 |  | 1 | 1 |  |  | 1 |  | 0 |  |  | 29.85 | 60 |  | annam2017 | dx.doi.org/10.1016/j.ica.2017.07.048 | 1 | CCCCOP(=O)(OCCCC)OCCCC | [N+](=O)(O)[O-] |  | CCCCCCCCCCCC | fig10 |  |  | fig10 nan nan
1623 | 31357 |  | 8182 | 944 | TBP | 1.1 | ndodecane | HNO3 | 3.989 | U(IV) |  | 23.029 |  | 1 | 1 |  |  | 1 |  | 0 |  |  | 29.85 | 60 |  | annam2017 | dx.doi.org/10.1016/j.ica.2017.07.048 | 1 | CCCCOP(=O)(OCCCC)OCCCC | [N+](=O)(O)[O-] |  | CCCCCCCCCCCC | fig10 |  |  | fig10 nan nan
1624 | 31357 |  | 8182 | 944 | TBP | 1.1 | ndodecane | HNO3 | 6 | U(IV) |  | 30.4366 |  | 1 | 1 |  |  | 1 |  | 0 |  |  | 29.85 | 60 |  | annam2017 | dx.doi.org/10.1016/j.ica.2017.07.048 | 1 | CCCCOP(=O)(OCCCC)OCCCC | [N+](=O)(O)[O-] |  | CCCCCCCCCCCC | fig10 |  |  | fig10 nan nan
1625 | 31357 |  | 8182 | 944 | TBP | 1.1 | ndodecane | HNO3 | 0.0206 | Th(IV) |  | 0.07956831 |  | 1 | 1 |  |  | 1 |  | 0 |  |  | 29.85 | 60 |  | annam2017 | dx.doi.org/10.1016/j.ica.2017.07.048 | 1 | CCCCOP(=O)(OCCCC)OCCCC | [N+](=O)(O)[O-] |  | CCCCCCCCCCCC | fig11 |  |  | fig11 nan nan
1626 | 31357 |  | 8182 | 944 | TBP | 1.1 | ndodecane | HNO3 | 0.1031 | Th(IV) |  | 0.149178 |  | 1 | 1 |  |  | 1 |  | 0 |  |  | 29.85 | 60 |  | annam2017 | dx.doi.org/10.1016/j.ica.2017.07.048 | 1 | CCCCOP(=O)(OCCCC)OCCCC | [N+](=O)(O)[O-] |  | CCCCCCCCCCCC | fig11 |  |  | fig11 nan nan
1627 | 31357 |  | 8182 | 944 | TBP | 1.1 | ndodecane | HNO3 | 0.0989 | U(IV) |  | 0.3059 |  | 1 | 1 |  |  | 1 |  | 0 |  |  | 29.85 | 60 |  | annam2017 | dx.doi.org/10.1016/j.ica.2017.07.048 | 1 | CCCCOP(=O)(OCCCC)OCCCC | [N+](=O)(O)[O-] |  | CCCCCCCCCCCC | fig10 |  |  | fig10 nan nan
1628 | 31357 |  | 8182 | 944 | TBP | 1.1 | ndodecane | HNO3 | 1 | Th(IV) |  | 0.5834352 |  | 1 | 1 |  |  | 1 |  | 0 |  |  | 29.85 | 60 |  | annam2017 | dx.doi.org/10.1016/j.ica.2017.07.048 | 1 | CCCCOP(=O)(OCCCC)OCCCC | [N+](=O)(O)[O-] |  | CCCCCCCCCCCC | fig11 |  |  | fig11 nan nan
1629 | 20752250 |  | 8182 | 944 | TEHDGA | 0.1 | ndodecane | HNO3 | 6 |  |  |  |  | 1 | 1 |  |  | 0 |  | 0 |  |  | 24.85 |  |  | pathak2013 | dx.doi.org/10.1016/j.jcis.2012.10.023 | 1 | CCCCC(CC)CN(CC(CC)CCCC)C(=O)COCC(=O)N(CC(CC)CCCC)CC(CC)CCCC | [N+](=O)(O)[O-] |  | CCCCCCCCCCCC | Table 1 | unsure about temperature |  | Table 1 unsure about temperature nan
1630 | 70700400 |  | 8182 | 944 | TODGA | 0.1 | ndodecane | HNO3 | 0 |  |  |  | 7.98 | 1 | 0 |  |  | 0 |  | 0 |  |  | 24.85 |  |  | pathak2013 | dx.doi.org/10.1016/j.jcis.2012.10.023 | 1 | CCCCCCCCN(CCCCCCCC)C(=O)COCC(=O)N(CCCCCCCC)CCCCCCCC | [N+](=O)(O)[O-] |  | CCCCCCCCCCCC |  | unsure about temperature |  | nan unsure about temperature nan
1631 | 70700400 |  | 8182 | 944 | TODGA | 0.1 | ndodecane | HNO3 | 0.1 |  |  |  | 8.84 | 1 | 1 |  |  | 0 |  | 0 |  |  | 24.85 |  |  | pathak2013 | dx.doi.org/10.1016/j.jcis.2012.10.023 | 1 | CCCCCCCCN(CCCCCCCC)C(=O)COCC(=O)N(CCCCCCCC)CCCCCCCC | [N+](=O)(O)[O-] |  | CCCCCCCCCCCC |  | unsure about temperature |  | nan unsure about temperature nan
1632 | 70700400 |  | 8182 | 944 | TODGA | 0.1 | ndodecane | HNO3 | 6 |  |  |  | 21.8 | 1 | 1 |  |  | 0 |  | 0 |  |  | 24.85 |  | 1 | pathak2013 | dx.doi.org/10.1016/j.jcis.2012.10.023 | 1 | CCCCCCCCN(CCCCCCCC)C(=O)COCC(=O)N(CCCCCCCC)CCCCCCCC | [N+](=O)(O)[O-] |  | CCCCCCCCCCCC |  | unsure about temperature | 0 | nan unsure about temperature 0.0
1633 | 70700400 |  | 8182 | 944 | TODGA | 0.1 | ndodecane | HNO3 | 0.1 | Sr | 100 |  |  | 1 | 1 |  |  | 1 |  | 0 |  |  | 24.85 |  |  | pathak2013 | dx.doi.org/10.1016/j.jcis.2012.10.023 | 1 | CCCCCCCCN(CCCCCCCC)C(=O)COCC(=O)N(CCCCCCCC)CCCCCCCC | [N+](=O)(O)[O-] |  | CCCCCCCCCCCC |  | unsure about temperature |  | nan unsure about temperature nan
1634 | 70700400 |  | 8182 | 944 | TODGA | 0.1 | ndodecane | HNO3 | 3 |  |  |  | 12.7 | 1 | 1 |  |  | 0 |  | 0 |  |  | 24.85 |  |  | pathak2013 | dx.doi.org/10.1016/j.jcis.2012.10.023 | 1 | CCCCCCCCN(CCCCCCCC)C(=O)COCC(=O)N(CCCCCCCC)CCCCCCCC | [N+](=O)(O)[O-] |  | CCCCCCCCCCCC | Table1 | unsure about temperature |  | Table1 unsure about temperature nan
1635 | 70700400 |  | 8182 | 944 | TODGA | 0.1 | ndodecane | HNO3 | 6 | Sr | 100 |  |  | 1 | 1 |  |  | 1 |  | 0 |  |  | 24.85 |  |  | pathak2013 | dx.doi.org/10.1016/j.jcis.2012.10.023 | 1 | CCCCCCCCN(CCCCCCCC)C(=O)COCC(=O)N(CCCCCCCC)CCCCCCCC | [N+](=O)(O)[O-] |  | CCCCCCCCCCCC |  | unsure about temperature |  | nan unsure about temperature nan
1636 | 20752250 |  | 8182 | 944 | TEHDGA | 0.1 | ndodecane | HNO3 | 0 |  |  |  | 8.21 | 1 | 0 |  |  | 0 |  | 0 |  |  | 24.85 |  |  | pathak2013 | dx.doi.org/10.1016/j.jcis.2012.10.023 | 1 | CCCCC(CC)CN(CC(CC)CCCC)C(=O)COCC(=O)N(CC(CC)CCCC)CC(CC)CCCC | [N+](=O)(O)[O-] |  | CCCCCCCCCCCC |  | unsure about temperature |  | nan unsure about temperature nan
1637 | 20752250 |  | 8182 | 944 | TEHDGA | 0.1 | ndodecane | HNO3 | 0.1 |  |  |  | 7.73 | 1 | 1 |  |  | 0 |  | 0 |  |  | 24.85 |  |  | pathak2013 | dx.doi.org/10.1016/j.jcis.2012.10.023 | 1 | CCCCC(CC)CN(CC(CC)CCCC)C(=O)COCC(=O)N(CC(CC)CCCC)CC(CC)CCCC | [N+](=O)(O)[O-] |  | CCCCCCCCCCCC |  | unsure about temperature |  | nan unsure about temperature nan
1638 | 20752250 |  | 8182 | 944 | TEHDGA | 0.1 | ndodecane | HNO3 | 1 |  |  |  | 9.1 | 1 | 1 |  |  | 0 |  | 0 |  |  | 24.85 |  |  | pathak2013 | dx.doi.org/10.1016/j.jcis.2012.10.023 | 1 | CCCCC(CC)CN(CC(CC)CCCC)C(=O)COCC(=O)N(CC(CC)CCCC)CC(CC)CCCC | [N+](=O)(O)[O-] |  | CCCCCCCCCCCC | Table 1 | unsure about temperature |  | Table 1 unsure about temperature nan
1639 | 20752250 |  | 8182 | 944 | TEHDGA | 0.1 | ndodecane | HNO3 | 3 |  |  |  | 19.1 | 1 | 1 |  |  | 0 |  | 0 |  |  | 24.85 |  |  | pathak2013 | dx.doi.org/10.1016/j.jcis.2012.10.023 | 1 | CCCCC(CC)CN(CC(CC)CCCC)C(=O)COCC(=O)N(CC(CC)CCCC)CC(CC)CCCC | [N+](=O)(O)[O-] |  | CCCCCCCCCCCC | Table 1 | unsure about temperature |  | Table 1 unsure about temperature nan
1640 | 70700400 |  | 8182 | 944 | TODGA | 0.1 | ndodecane | HNO3 | 3 | Sr | 100 |  |  | 1 | 1 |  |  | 1 |  | 0 |  |  | 24.85 |  |  | pathak2013 | dx.doi.org/10.1016/j.jcis.2012.10.023 | 1 | CCCCCCCCN(CCCCCCCC)C(=O)COCC(=O)N(CCCCCCCC)CCCCCCCC | [N+](=O)(O)[O-] |  | CCCCCCCCCCCC |  | unsure about temperature |  | nan unsure about temperature nan
1641 | 20752250 |  | 8182 | 944 | TEHDGA | 0.05 | ndodecane | HNO3 | 0.5969277 |  |  |  |  | 1 | 1 | 0.006 |  | 0 |  | 0 |  |  | 25 | 60 | 0 | hall2021 | dx.doi.org/10.1021/acs.inorgchem.9b03612 | 1 | CCCCC(CC)CN(CC(CC)CCCC)C(=O)COCC(=O)N(CC(CC)CCCC)CC(CC)CCCC | [N+](=O)(O)[O-] |  | CCCCCCCCCCCC | fig2 |  |  | fig2 nan nan
1642 | 20752250 |  | 8182 | 944 | TEHDGA | 0.05 | ndodecane | HNO3 | 0.5328705 |  |  |  |  | 1 | 1 | 0.005 |  | 0 |  | 0 |  |  | 25 | 60 | 0 | hall2021 | dx.doi.org/10.1021/acs.inorgchem.9b03612 | 1 | CCCCC(CC)CN(CC(CC)CCCC)C(=O)COCC(=O)N(CC(CC)CCCC)CC(CC)CCCC | [N+](=O)(O)[O-] |  | CCCCCCCCCCCC | fig2 |  |  | fig2 nan nan
1643 | 20752250 |  | 8182 | 944 | TEHDGA | 0.05 | ndodecane | HNO3 | 0.4817214 |  |  |  |  | 1 | 1 | 0.005 |  | 0 |  | 0 |  |  | 25 | 60 | 0 | hall2021 | dx.doi.org/10.1021/acs.inorgchem.9b03612 | 1 | CCCCC(CC)CN(CC(CC)CCCC)C(=O)COCC(=O)N(CC(CC)CCCC)CC(CC)CCCC | [N+](=O)(O)[O-] |  | CCCCCCCCCCCC | fig2 |  |  | fig2 nan nan
1644 | 20752250 |  | 8182 | 944 | TEHDGA | 0.05 | ndodecane | HNO3 | 0.4409343 |  |  |  |  | 1 | 1 | 0.004 |  | 0 |  | 0 |  |  | 25 | 60 | 0 | hall2021 | dx.doi.org/10.1021/acs.inorgchem.9b03612 | 1 | CCCCC(CC)CN(CC(CC)CCCC)C(=O)COCC(=O)N(CC(CC)CCCC)CC(CC)CCCC | [N+](=O)(O)[O-] |  | CCCCCCCCCCCC | fig2 |  |  | fig2 nan nan
1645 | 20752250 |  | 8182 | 944 | TEHDGA | 0.05 | ndodecane | HNO3 | 0.3426255 |  |  |  |  | 1 | 1 | 0.003 |  | 0 |  | 0 |  |  | 25 | 60 | 0 | hall2021 | dx.doi.org/10.1021/acs.inorgchem.9b03612 | 1 | CCCCC(CC)CN(CC(CC)CCCC)C(=O)COCC(=O)N(CC(CC)CCCC)CC(CC)CCCC | [N+](=O)(O)[O-] |  | CCCCCCCCCCCC | fig2 |  |  | fig2 nan nan
1646 | 20752250 |  | 8182 | 944 | TEHDGA | 0.05 | ndodecane | HNO3 | 0.3650571 |  |  |  |  | 1 | 1 | 0.004 |  | 0 |  | 0 |  |  | 25 | 60 | 0 | hall2021 | dx.doi.org/10.1021/acs.inorgchem.9b03612 | 1 | CCCCC(CC)CN(CC(CC)CCCC)C(=O)COCC(=O)N(CC(CC)CCCC)CC(CC)CCCC | [N+](=O)(O)[O-] |  | CCCCCCCCCCCC | fig2 |  |  | fig2 nan nan
1647 | 20752250 |  | 8182 | 944 | TEHDGA | 0.05 | ndodecane | HNO3 | 0.3 |  |  |  |  | 1 | 1 | 0.003 |  | 0 |  | 0 |  |  | 25 | 60 | 0 | hall2021 | dx.doi.org/10.1021/acs.inorgchem.9b03612 | 1 | CCCCC(CC)CN(CC(CC)CCCC)C(=O)COCC(=O)N(CC(CC)CCCC)CC(CC)CCCC | [N+](=O)(O)[O-] |  | CCCCCCCCCCCC | fig2 |  |  | fig2 nan nan
1648 | 20752250 |  | 8182 | 944 | TEHDGA | 0.05 | ndodecane | HNO3 | 0.6519802 |  |  |  |  | 1 | 1 | 0.006 |  | 0 |  | 0 |  |  | 25 | 60 | 0 | hall2021 | dx.doi.org/10.1021/acs.inorgchem.9b03612 | 1 | CCCCC(CC)CN(CC(CC)CCCC)C(=O)COCC(=O)N(CC(CC)CCCC)CC(CC)CCCC | [N+](=O)(O)[O-] |  | CCCCCCCCCCCC | fig2 |  |  | fig2 nan nan
1649 | 20752250 |  | 8182 | 944 | TEHDGA | 0.05 | ndodecane | HNO3 | 0.4036725 |  |  |  |  | 1 | 1 | 0.004 |  | 0 |  | 0 |  |  | 25 | 60 | 0 | hall2021 | dx.doi.org/10.1021/acs.inorgchem.9b03612 | 1 | CCCCC(CC)CN(CC(CC)CCCC)C(=O)COCC(=O)N(CC(CC)CCCC)CC(CC)CCCC | [N+](=O)(O)[O-] |  | CCCCCCCCCCCC | fig2 |  |  | fig2 nan nan
1650 | 20752250 |  | 8182 | 944 | TEHDGA | 0.05 | ndodecane | HNO3 | 0.7 |  |  |  |  | 1 | 1 | 0.007 |  | 0 |  | 0 |  |  | 25 | 60 | 0 | hall2021 | dx.doi.org/10.1021/acs.inorgchem.9b03612 | 1 | CCCCC(CC)CN(CC(CC)CCCC)C(=O)COCC(=O)N(CC(CC)CCCC)CC(CC)CCCC | [N+](=O)(O)[O-] |  | CCCCCCCCCCCC | fig2 |  |  | fig2 nan nan
1651 | 20752250 |  | 8182 | 944 | TEHDGA | 0.05 | ndodecane | HNO3 | 2.064671 |  |  |  |  | 1 | 1 | 0.02 |  | 0 |  | 0 |  |  | 25 | 60 | 0 | hall2021 | dx.doi.org/10.1021/acs.inorgchem.9b03612 | 1 | CCCCC(CC)CN(CC(CC)CCCC)C(=O)COCC(=O)N(CC(CC)CCCC)CC(CC)CCCC | [N+](=O)(O)[O-] |  | CCCCCCCCCCCC | fig2 |  |  | fig2 nan nan
1652 | 20752250 |  | 8182 | 944 | TEHDGA | 0.05 | ndodecane | HNO3 | 0.871777 |  |  |  |  | 1 | 1 | 0.009 |  | 0 |  | 0 |  |  | 25 | 60 | 0 | hall2021 | dx.doi.org/10.1021/acs.inorgchem.9b03612 | 1 | CCCCC(CC)CN(CC(CC)CCCC)C(=O)COCC(=O)N(CC(CC)CCCC)CC(CC)CCCC | [N+](=O)(O)[O-] |  | CCCCCCCCCCCC | fig2 |  |  | fig2 nan nan
1653 | 20752250 |  | 8182 | 944 | TEHDGA | 0.05 | ndodecane | HNO3 | 4.567067 | Eu | 0.3 | 386.812 |  | 1 | 1 |  |  | 1 |  | 0 |  |  | 25 | 60 | 0 | hall2021 | dx.doi.org/10.1021/acs.inorgchem.9b03612 | 1 | CCCCC(CC)CN(CC(CC)CCCC)C(=O)COCC(=O)N(CC(CC)CCCC)CC(CC)CCCC | [N+](=O)(O)[O-] |  | CCCCCCCCCCCC | fig3 |  |  | fig3 nan nan
1654 | 20752250 |  | 8182 | 944 | TEHDGA | 0.05 | ndodecane | HNO3 | 3.151873 | Eu | 0.3 | 48.697 |  | 1 | 1 |  |  | 1 |  | 0 |  |  | 25 | 60 | 0 | hall2021 | dx.doi.org/10.1021/acs.inorgchem.9b03612 | 1 | CCCCC(CC)CN(CC(CC)CCCC)C(=O)COCC(=O)N(CC(CC)CCCC)CC(CC)CCCC | [N+](=O)(O)[O-] |  | CCCCCCCCCCCC | fig3 |  |  | fig3 nan nan
1655 | 20752250 |  | 8182 | 944 | TEHDGA | 0.05 | ndodecane | HNO3 | 1.872508 | Eu | 0.3 | 2.054 |  | 1 | 1 |  |  | 1 |  | 0 |  |  | 25 | 60 | 0 | hall2021 | dx.doi.org/10.1021/acs.inorgchem.9b03612 | 1 | CCCCC(CC)CN(CC(CC)CCCC)C(=O)COCC(=O)N(CC(CC)CCCC)CC(CC)CCCC | [N+](=O)(O)[O-] |  | CCCCCCCCCCCC | fig3 |  |  | fig3 nan nan
1656 | 20752250 |  | 8182 | 944 | TEHDGA | 0.05 | ndodecane | HNO3 | 1.434115 | Eu | 0.3 | 0.307 |  | 1 | 1 |  |  | 1 |  | 0 |  |  | 25 | 60 | 0 | hall2021 | dx.doi.org/10.1021/acs.inorgchem.9b03612 | 1 | CCCCC(CC)CN(CC(CC)CCCC)C(=O)COCC(=O)N(CC(CC)CCCC)CC(CC)CCCC | [N+](=O)(O)[O-] |  | CCCCCCCCCCCC | fig3 |  |  | fig3 nan nan
1657 | 20752250 |  | 8182 | 944 | TEHDGA | 0.05 | ndodecane | HNO3 | 0.9718415 | Eu | 0.3 | 0.042 |  | 1 | 1 |  |  | 1 |  | 0 |  |  | 25 | 60 | 0 | hall2021 | dx.doi.org/10.1021/acs.inorgchem.9b03612 | 1 | CCCCC(CC)CN(CC(CC)CCCC)C(=O)COCC(=O)N(CC(CC)CCCC)CC(CC)CCCC | [N+](=O)(O)[O-] |  | CCCCCCCCCCCC | fig3 |  |  | fig3 nan nan
1658 | 20752250 |  | 8182 | 944 | TEHDGA | 0.05 | ndodecane | HNO3 | 0.4872886 | Eu | 0.3 | 0.008 |  | 1 | 1 |  |  | 1 |  | 0 |  |  | 25 | 60 | 0 | hall2021 | dx.doi.org/10.1021/acs.inorgchem.9b03612 | 1 | CCCCC(CC)CN(CC(CC)CCCC)C(=O)COCC(=O)N(CC(CC)CCCC)CC(CC)CCCC | [N+](=O)(O)[O-] |  | CCCCCCCCCCCC | fig3 |  |  | fig3 nan nan
1659 | 20752250 |  | 8182 | 944 | TEHDGA | 0.05 | ndodecane | HNO3 | 0.1995701 | Eu | 0.3 | 0.005 |  | 1 | 1 |  |  | 1 |  | 0 |  |  | 25 | 60 | 0 | hall2021 | dx.doi.org/10.1021/acs.inorgchem.9b03612 | 1 | CCCCC(CC)CN(CC(CC)CCCC)C(=O)COCC(=O)N(CC(CC)CCCC)CC(CC)CCCC | [N+](=O)(O)[O-] |  | CCCCCCCCCCCC | fig3 |  |  | fig3 nan nan
1660 | 20752250 |  | 8182 | 944 | TEHDGA | 0.05 | ndodecane | HNO3 | 0.1007277 | Eu | 0.3 | 0.004 |  | 1 | 1 |  |  | 1 |  | 0 |  |  | 25 | 60 | 0 | hall2021 | dx.doi.org/10.1021/acs.inorgchem.9b03612 | 1 | CCCCC(CC)CN(CC(CC)CCCC)C(=O)COCC(=O)N(CC(CC)CCCC)CC(CC)CCCC | [N+](=O)(O)[O-] |  | CCCCCCCCCCCC | fig3 |  |  | fig3 nan nan
1661 | 20752250 |  | 8182 | 944 | TEHDGA | 0.05 | ndodecane | HNO3 | 3.129629 |  |  |  |  | 1 | 1 | 0.031 |  | 0 |  | 0 |  |  | 25 | 60 | 0 | hall2021 | dx.doi.org/10.1021/acs.inorgchem.9b03612 | 1 | CCCCC(CC)CN(CC(CC)CCCC)C(=O)COCC(=O)N(CC(CC)CCCC)CC(CC)CCCC | [N+](=O)(O)[O-] |  | CCCCCCCCCCCC | fig2 |  |  | fig2 nan nan
1662 | 20752250 |  | 8182 | 944 | TEHDGA | 0.05 | ndodecane | HNO3 | 2.868628 |  |  |  |  | 1 | 1 | 0.028 |  | 0 |  | 0 |  |  | 25 | 60 | 0 | hall2021 | dx.doi.org/10.1021/acs.inorgchem.9b03612 | 1 | CCCCC(CC)CN(CC(CC)CCCC)C(=O)COCC(=O)N(CC(CC)CCCC)CC(CC)CCCC | [N+](=O)(O)[O-] |  | CCCCCCCCCCCC | fig2 |  |  | fig2 nan nan
1663 | 20752250 |  | 8182 | 944 | TEHDGA | 0.05 | ndodecane | HNO3 | 0.768244 |  |  |  |  | 1 | 1 | 0.008 |  | 0 |  | 0 |  |  | 25 | 60 | 0 | hall2021 | dx.doi.org/10.1021/acs.inorgchem.9b03612 | 1 | CCCCC(CC)CN(CC(CC)CCCC)C(=O)COCC(=O)N(CC(CC)CCCC)CC(CC)CCCC | [N+](=O)(O)[O-] |  | CCCCCCCCCCCC | fig2 |  |  | fig2 nan nan
1664 | 20752250 |  | 8182 | 944 | TEHDGA | 0.05 | ndodecane | HNO3 | 0.31 |  |  |  |  | 1 | 1 | 0.001 | 0.002 | 0 |  | 0 |  |  | 25 | 60 | 0 | hall2021 | dx.doi.org/10.1021/acs.inorgchem.9b03612 | 1 | CCCCC(CC)CN(CC(CC)CCCC)C(=O)COCC(=O)N(CC(CC)CCCC)CC(CC)CCCC | [N+](=O)(O)[O-] |  | CCCCCCCCCCCC | fig2 |  |  | fig2 nan nan
1665 | 20752250 |  | 8182 | 944 | TEHDGA | 0.05 | ndodecane | HNO3 | 2.496946 |  |  |  |  | 1 | 1 | 0.025 |  | 0 |  | 0 |  |  | 25 | 60 | 0 | hall2021 | dx.doi.org/10.1021/acs.inorgchem.9b03612 | 1 | CCCCC(CC)CN(CC(CC)CCCC)C(=O)COCC(=O)N(CC(CC)CCCC)CC(CC)CCCC | [N+](=O)(O)[O-] |  | CCCCCCCCCCCC | fig2 |  |  | fig2 nan nan
1666 | 20752250 |  | 8182 | 944 | TEHDGA | 0.05 | ndodecane | HNO3 | 2.283914 |  |  |  |  | 1 | 1 | 0.023 |  | 0 |  | 0 |  |  | 25 | 60 | 0 | hall2021 | dx.doi.org/10.1021/acs.inorgchem.9b03612 | 1 | CCCCC(CC)CN(CC(CC)CCCC)C(=O)COCC(=O)N(CC(CC)CCCC)CC(CC)CCCC | [N+](=O)(O)[O-] |  | CCCCCCCCCCCC | fig2 |  |  | fig2 nan nan
1667 | 20752250 |  | 8182 | 944 | TEHDGA | 0.05 | ndodecane | HNO3 | 1.86594 |  |  |  |  | 1 | 1 | 0.018 |  | 0 |  | 0 |  |  | 25 | 60 | 0 | hall2021 | dx.doi.org/10.1021/acs.inorgchem.9b03612 | 1 | CCCCC(CC)CN(CC(CC)CCCC)C(=O)COCC(=O)N(CC(CC)CCCC)CC(CC)CCCC | [N+](=O)(O)[O-] |  | CCCCCCCCCCCC | fig2 |  |  | fig2 nan nan
1668 | 20752250 |  | 8182 | 944 | TEHDGA | 0.05 | ndodecane | HNO3 | 1.644133 |  |  |  |  | 1 | 1 | 0.016 |  | 0 |  | 0 |  |  | 25 | 60 | 0 | hall2021 | dx.doi.org/10.1021/acs.inorgchem.9b03612 | 1 | CCCCC(CC)CN(CC(CC)CCCC)C(=O)COCC(=O)N(CC(CC)CCCC)CC(CC)CCCC | [N+](=O)(O)[O-] |  | CCCCCCCCCCCC | fig2 |  |  | fig2 nan nan
1669 | 20752250 |  | 8182 | 944 | TEHDGA | 0.05 | ndodecane | HNO3 | 1.523801 |  |  |  |  | 1 | 1 | 0.015 |  | 0 |  | 0 |  |  | 25 | 60 | 0 | hall2021 | dx.doi.org/10.1021/acs.inorgchem.9b03612 | 1 | CCCCC(CC)CN(CC(CC)CCCC)C(=O)COCC(=O)N(CC(CC)CCCC)CC(CC)CCCC | [N+](=O)(O)[O-] |  | CCCCCCCCCCCC | fig2 |  |  | fig2 nan nan
1670 | 20752250 |  | 8182 | 944 | TEHDGA | 0.05 | ndodecane | HNO3 | 1.411946 |  |  |  |  | 1 | 1 | 0.014 |  | 0 |  | 0 |  |  | 25 | 60 | 0 | hall2021 | dx.doi.org/10.1021/acs.inorgchem.9b03612 | 1 | CCCCC(CC)CN(CC(CC)CCCC)C(=O)COCC(=O)N(CC(CC)CCCC)CC(CC)CCCC | [N+](=O)(O)[O-] |  | CCCCCCCCCCCC | fig2 |  |  | fig2 nan nan
1671 | 20752250 |  | 8182 | 944 | TEHDGA | 0.05 | ndodecane | HNO3 | 1.292311 |  |  |  |  | 1 | 1 | 0.013 |  | 0 |  | 0 |  |  | 25 | 60 | 0 | hall2021 | dx.doi.org/10.1021/acs.inorgchem.9b03612 | 1 | CCCCC(CC)CN(CC(CC)CCCC)C(=O)COCC(=O)N(CC(CC)CCCC)CC(CC)CCCC | [N+](=O)(O)[O-] |  | CCCCCCCCCCCC | fig2 |  |  | fig2 nan nan
1672 | 20752250 |  | 8182 | 944 | TEHDGA | 0.05 | ndodecane | HNO3 | 1.197568 |  |  |  |  | 1 | 1 | 0.012 |  | 0 |  | 0 |  |  | 25 | 60 | 0 | hall2021 | dx.doi.org/10.1021/acs.inorgchem.9b03612 | 1 | CCCCC(CC)CN(CC(CC)CCCC)C(=O)COCC(=O)N(CC(CC)CCCC)CC(CC)CCCC | [N+](=O)(O)[O-] |  | CCCCCCCCCCCC | fig2 |  |  | fig2 nan nan
1673 | 20752250 |  | 8182 | 944 | TEHDGA | 0.05 | ndodecane | HNO3 | 1.109565 |  |  |  |  | 1 | 1 | 0.011 |  | 0 |  | 0 |  |  | 25 | 60 | 0 | hall2021 | dx.doi.org/10.1021/acs.inorgchem.9b03612 | 1 | CCCCC(CC)CN(CC(CC)CCCC)C(=O)COCC(=O)N(CC(CC)CCCC)CC(CC)CCCC | [N+](=O)(O)[O-] |  | CCCCCCCCCCCC | fig2 |  |  | fig2 nan nan
1674 | 20752250 |  | 8182 | 944 | TEHDGA | 0.05 | ndodecane | HNO3 | 1 |  |  |  |  | 1 | 1 | 0.01 |  | 0 |  | 0 |  |  | 25 | 60 | 0 | hall2021 | dx.doi.org/10.1021/acs.inorgchem.9b03612 | 1 | CCCCC(CC)CN(CC(CC)CCCC)C(=O)COCC(=O)N(CC(CC)CCCC)CC(CC)CCCC | [N+](=O)(O)[O-] |  | CCCCCCCCCCCC | fig2 |  |  | fig2 nan nan
1675 | 20752250 |  | 8182 | 944 | TEHDGA | 0.05 | ndodecane | HNO3 | 2.691853 |  |  |  |  | 1 | 1 | 0.027 |  | 0 |  | 0 |  |  | 25 | 60 | 0 | hall2021 | dx.doi.org/10.1021/acs.inorgchem.9b03612 | 1 | CCCCC(CC)CN(CC(CC)CCCC)C(=O)COCC(=O)N(CC(CC)CCCC)CC(CC)CCCC | [N+](=O)(O)[O-] |  | CCCCCCCCCCCC | fig2 |  |  | fig2 nan nan
1676 | 20752250 |  | 8182 | 944 | TEHDGA | 0.05 | ndodecane | HNO3 | 0.7384492 | Eu | 0.3 | 0.018 |  | 1 | 1 |  |  | 1 |  | 0 |  |  | 25 | 60 | 0 | hall2021 | dx.doi.org/10.1021/acs.inorgchem.9b03612 | 1 | CCCCC(CC)CN(CC(CC)CCCC)C(=O)COCC(=O)N(CC(CC)CCCC)CC(CC)CCCC | [N+](=O)(O)[O-] |  | CCCCCCCCCCCC | fig3 |  |  | fig3 nan nan
1677 | 20752250 |  | 8182 | 944 | TEHDGA | 0.05 | ndodecane | HNO3 | 0.33 |  |  |  |  | 1 | 1 | 0.001 | 0.002 | 0 |  | 0 |  |  | 25 | 60 | 0 | hall2021 | dx.doi.org/10.1021/acs.inorgchem.9b03612 | 1 | CCCCC(CC)CN(CC(CC)CCCC)C(=O)COCC(=O)N(CC(CC)CCCC)CC(CC)CCCC | [N+](=O)(O)[O-] |  | CCCCCCCCCCCC | fig2 |  |  | fig2 nan nan
1678 | 20752250 |  | 8182 | 944 | TEHDGA | 0.05 | ndodecane | HNO3 | 2.4096 |  |  |  |  | 1 | 1 | 0.0291 | 0.01222432 | 0 |  | 0 |  |  | 25 | 60 | 0 | hall2021 | dx.doi.org/10.1021/acs.inorgchem.9b03612 | 1 | CCCCC(CC)CN(CC(CC)CCCC)C(=O)COCC(=O)N(CC(CC)CCCC)CC(CC)CCCC | [N+](=O)(O)[O-] |  | CCCCCCCCCCCC | fig2 |  |  | fig2 nan nan
1679 | 20752250 |  | 8182 | 944 | TEHDGA | 0.05 | ndodecane | HNO3 | 2.4018 |  |  |  |  | 1 | 1 | 0.0303 | 0.01277672 | 0 |  | 0 |  |  | 25 | 60 | 0 | hall2021 | dx.doi.org/10.1021/acs.inorgchem.9b03612 | 1 | CCCCC(CC)CN(CC(CC)CCCC)C(=O)COCC(=O)N(CC(CC)CCCC)CC(CC)CCCC | [N+](=O)(O)[O-] |  | CCCCCCCCCCCC | fig2 |  |  | fig2 nan nan
1680 | 20752250 |  | 8182 | 944 | TEHDGA | 0.05 | ndodecane | HNO3 | 2.245 |  |  |  |  | 1 | 1 | 0.0276 | 0.01244701 | 0 |  | 0 |  |  | 25 | 60 | 0 | hall2021 | dx.doi.org/10.1021/acs.inorgchem.9b03612 | 1 | CCCCC(CC)CN(CC(CC)CCCC)C(=O)COCC(=O)N(CC(CC)CCCC)CC(CC)CCCC | [N+](=O)(O)[O-] |  | CCCCCCCCCCCC | fig2 |  |  | fig2 nan nan
1681 | 20752250 |  | 8182 | 944 | TEHDGA | 0.05 | ndodecane | HNO3 | 2.084 |  |  |  |  | 1 | 1 | 0.0246 | 0.01194523 | 0 |  | 0 |  |  | 25 | 60 | 0 | hall2021 | dx.doi.org/10.1021/acs.inorgchem.9b03612 | 1 | CCCCC(CC)CN(CC(CC)CCCC)C(=O)COCC(=O)N(CC(CC)CCCC)CC(CC)CCCC | [N+](=O)(O)[O-] |  | CCCCCCCCCCCC | fig2 |  |  | fig2 nan nan
1682 | 20752250 |  | 8182 | 944 | TEHDGA | 0.05 | ndodecane | HNO3 | 1.9738 |  |  |  |  | 1 | 1 | 0.0221 | 0.01132346 | 0 |  | 0 |  |  | 25 | 60 | 0 | hall2021 | dx.doi.org/10.1021/acs.inorgchem.9b03612 | 1 | CCCCC(CC)CN(CC(CC)CCCC)C(=O)COCC(=O)N(CC(CC)CCCC)CC(CC)CCCC | [N+](=O)(O)[O-] |  | CCCCCCCCCCCC | fig2 |  |  | fig2 nan nan
1683 | 20752250 |  | 8182 | 944 | TEHDGA | 0.05 | ndodecane | HNO3 | 1.8951 |  |  |  |  | 1 | 1 | 0.0206 | 0.0109896 | 0 |  | 0 |  |  | 25 | 60 | 0 | hall2021 | dx.doi.org/10.1021/acs.inorgchem.9b03612 | 1 | CCCCC(CC)CN(CC(CC)CCCC)C(=O)COCC(=O)N(CC(CC)CCCC)CC(CC)CCCC | [N+](=O)(O)[O-] |  | CCCCCCCCCCCC | fig2 |  |  | fig2 nan nan
1684 | 20752250 |  | 8182 | 944 | TEHDGA | 0.05 | ndodecane | HNO3 | 1.8441 |  |  |  |  | 1 | 1 | 0.0193 | 0.0105765 | 0 |  | 0 |  |  | 25 | 60 | 0 | hall2021 | dx.doi.org/10.1021/acs.inorgchem.9b03612 | 1 | CCCCC(CC)CN(CC(CC)CCCC)C(=O)COCC(=O)N(CC(CC)CCCC)CC(CC)CCCC | [N+](=O)(O)[O-] |  | CCCCCCCCCCCC | fig2 |  |  | fig2 nan nan
1685 | 20752250 |  | 8182 | 944 | TEHDGA | 0.05 | ndodecane | HNO3 | 1.7827 |  |  |  |  | 1 | 1 | 0.0182 | 0.01031454 | 0 |  | 0 |  |  | 25 | 60 | 0 | hall2021 | dx.doi.org/10.1021/acs.inorgchem.9b03612 | 1 | CCCCC(CC)CN(CC(CC)CCCC)C(=O)COCC(=O)N(CC(CC)CCCC)CC(CC)CCCC | [N+](=O)(O)[O-] |  | CCCCCCCCCCCC | fig2 |  |  | fig2 nan nan
1686 | 20752250 |  | 8182 | 944 | TEHDGA | 0.05 | ndodecane | HNO3 | 1.7115 |  |  |  |  | 1 | 1 | 0.0167 | 0.00985367 | 0 |  | 0 |  |  | 25 | 60 | 0 | hall2021 | dx.doi.org/10.1021/acs.inorgchem.9b03612 | 1 | CCCCC(CC)CN(CC(CC)CCCC)C(=O)COCC(=O)N(CC(CC)CCCC)CC(CC)CCCC | [N+](=O)(O)[O-] |  | CCCCCCCCCCCC | fig2 |  |  | fig2 nan nan
1687 | 20752250 |  | 8182 | 944 | TEHDGA | 0.05 | ndodecane | HNO3 | 1.3412 |  |  |  |  | 1 | 1 | 0.0105 | 0.007890584 | 0 |  | 0 |  |  | 25 | 60 | 0 | hall2021 | dx.doi.org/10.1021/acs.inorgchem.9b03612 | 1 | CCCCC(CC)CN(CC(CC)CCCC)C(=O)COCC(=O)N(CC(CC)CCCC)CC(CC)CCCC | [N+](=O)(O)[O-] |  | CCCCCCCCCCCC | fig2 |  |  | fig2 nan nan
1688 | 20752250 |  | 8182 | 944 | TEHDGA | 0.05 | ndodecane | HNO3 | 1.2877 |  |  |  |  | 1 | 1 | 0.0096 | 0.007511149 | 0 |  | 0 |  |  | 25 | 60 | 0 | hall2021 | dx.doi.org/10.1021/acs.inorgchem.9b03612 | 1 | CCCCC(CC)CN(CC(CC)CCCC)C(=O)COCC(=O)N(CC(CC)CCCC)CC(CC)CCCC | [N+](=O)(O)[O-] |  | CCCCCCCCCCCC | fig2 |  |  | fig2 nan nan
1689 | 20752250 |  | 8182 | 944 | TEHDGA | 0.05 | ndodecane | HNO3 | 1.2282 |  |  |  |  | 1 | 1 | 0.0088 | 0.007216664 | 0 |  | 0 |  |  | 25 | 60 | 0 | hall2021 | dx.doi.org/10.1021/acs.inorgchem.9b03612 | 1 | CCCCC(CC)CN(CC(CC)CCCC)C(=O)COCC(=O)N(CC(CC)CCCC)CC(CC)CCCC | [N+](=O)(O)[O-] |  | CCCCCCCCCCCC | fig2 |  |  | fig2 nan nan
1690 | 20752250 |  | 8182 | 944 | TEHDGA | 0.05 | ndodecane | HNO3 | 1.1713 |  |  |  |  | 1 | 1 | 0.008 | 0.006876988 | 0 |  | 0 |  |  | 25 | 60 | 0 | hall2021 | dx.doi.org/10.1021/acs.inorgchem.9b03612 | 1 | CCCCC(CC)CN(CC(CC)CCCC)C(=O)COCC(=O)N(CC(CC)CCCC)CC(CC)CCCC | [N+](=O)(O)[O-] |  | CCCCCCCCCCCC | fig2 |  |  | fig2 nan nan
1691 | 20752250 |  | 8182 | 944 | TEHDGA | 0.05 | ndodecane | HNO3 | 0.8938 |  |  |  |  | 1 | 1 | 0.0046 | 0.005173189 | 0 |  | 0 |  |  | 25 | 60 | 0 | hall2021 | dx.doi.org/10.1021/acs.inorgchem.9b03612 | 1 | CCCCC(CC)CN(CC(CC)CCCC)C(=O)COCC(=O)N(CC(CC)CCCC)CC(CC)CCCC | [N+](=O)(O)[O-] |  | CCCCCCCCCCCC | fig2 |  |  | fig2 nan nan
1692 | 20752250 |  | 8182 | 944 | TEHDGA | 0.05 | ndodecane | HNO3 | 0.72 |  |  |  |  | 1 | 1 | 0.0029 | 0.004044066 | 0 |  | 0 |  |  | 25 | 60 | 0 | hall2021 | dx.doi.org/10.1021/acs.inorgchem.9b03612 | 1 | CCCCC(CC)CN(CC(CC)CCCC)C(=O)COCC(=O)N(CC(CC)CCCC)CC(CC)CCCC | [N+](=O)(O)[O-] |  | CCCCCCCCCCCC | fig2 |  |  | fig2 nan nan
1693 | 20752250 |  | 8182 | 944 | TEHDGA | 0.05 | ndodecane | HNO3 | 0.53 |  |  |  |  | 1 | 1 | 0.002 | 0.003 | 0 |  | 0 |  |  | 25 | 60 | 0 | hall2021 | dx.doi.org/10.1021/acs.inorgchem.9b03612 | 1 | CCCCC(CC)CN(CC(CC)CCCC)C(=O)COCC(=O)N(CC(CC)CCCC)CC(CC)CCCC | [N+](=O)(O)[O-] |  | CCCCCCCCCCCC | fig2 |  |  | fig2 nan nan
1694 | 20752250 |  | 8182 | 944 | TEHDGA | 0.05 | ndodecane | HNO3 | 0.41 |  |  |  |  | 1 | 1 | 0.001 | 0.002 | 0 |  | 0 |  |  | 25 | 60 | 0 | hall2021 | dx.doi.org/10.1021/acs.inorgchem.9b03612 | 1 | CCCCC(CC)CN(CC(CC)CCCC)C(=O)COCC(=O)N(CC(CC)CCCC)CC(CC)CCCC | [N+](=O)(O)[O-] |  | CCCCCCCCCCCC | fig2 |  |  | fig2 nan nan
1695 | 20752250 |  | 8182 | 944 | TEHDGA | 0.05 | ndodecane | HNO3 | 0.35 |  |  |  |  | 1 | 1 | 0.001 | 0.002 | 0 |  | 0 |  |  | 25 | 60 | 0 | hall2021 | dx.doi.org/10.1021/acs.inorgchem.9b03612 | 1 | CCCCC(CC)CN(CC(CC)CCCC)C(=O)COCC(=O)N(CC(CC)CCCC)CC(CC)CCCC | [N+](=O)(O)[O-] |  | CCCCCCCCCCCC | fig2 |  |  | fig2 nan nan
1696 | 20752250 |  | 8182 | 944 | TEHDGA | 0.05 | ndodecane | HNO3 | 0.33 |  |  |  |  | 1 | 1 | 0.001 | 0.002 | 0 |  | 0 |  |  | 25 | 60 | 0 | hall2021 | dx.doi.org/10.1021/acs.inorgchem.9b03612 | 1 | CCCCC(CC)CN(CC(CC)CCCC)C(=O)COCC(=O)N(CC(CC)CCCC)CC(CC)CCCC | [N+](=O)(O)[O-] |  | CCCCCCCCCCCC | fig2 |  |  | fig2 nan nan
1697 | 20752250 |  | 8182 | 944 | TEHDGA | 0.05 | ndodecane | HNO3 | 0.31 |  |  |  |  | 1 | 1 | 0.001 | 0.002 | 0 |  | 0 |  |  | 25 | 60 | 0 | hall2021 | dx.doi.org/10.1021/acs.inorgchem.9b03612 | 1 | CCCCC(CC)CN(CC(CC)CCCC)C(=O)COCC(=O)N(CC(CC)CCCC)CC(CC)CCCC | [N+](=O)(O)[O-] |  | CCCCCCCCCCCC | fig2 |  |  | fig2 nan nan
1698 | 20752250 |  | 8182 | 944 | TEHDGA | 0.05 | ndodecane | HNO3 | 3.0086 |  |  |  |  | 1 | 1 | 0.0377 | 0.01268976 | 0 |  | 0 |  |  | 25 | 60 | 0 | hall2021 | dx.doi.org/10.1021/acs.inorgchem.9b03612 | 1 | CCCCC(CC)CN(CC(CC)CCCC)C(=O)COCC(=O)N(CC(CC)CCCC)CC(CC)CCCC | [N+](=O)(O)[O-] |  | CCCCCCCCCCCC | fig2 |  |  | fig2 nan nan
1699 | 20752250 |  | 8182 | 944 | TEHDGA | 0.05 | ndodecane | HNO3 | 2.8325 |  |  |  |  | 1 | 1 | 0.0358 | 0.0128008 | 0 |  | 0 |  |  | 25 | 60 | 0 | hall2021 | dx.doi.org/10.1021/acs.inorgchem.9b03612 | 1 | CCCCC(CC)CN(CC(CC)CCCC)C(=O)COCC(=O)N(CC(CC)CCCC)CC(CC)CCCC | [N+](=O)(O)[O-] |  | CCCCCCCCCCCC | fig2 |  |  | fig2 nan nan
1700 | 20752250 |  | 8182 | 944 | TEHDGA | 0.05 | ndodecane | HNO3 | 2.5354 |  |  |  |  | 1 | 1 | 0.0329 | 0.01314685 | 0 |  | 0 |  |  | 25 | 60 | 0 | hall2021 | dx.doi.org/10.1021/acs.inorgchem.9b03612 | 1 | CCCCC(CC)CN(CC(CC)CCCC)C(=O)COCC(=O)N(CC(CC)CCCC)CC(CC)CCCC | [N+](=O)(O)[O-] |  | CCCCCCCCCCCC | fig2 |  |  | fig2 nan nan
1701 | 20752250 |  | 8182 | 944 | TEHDGA | 0.05 | ndodecane | HNO3 | 2.6842 |  |  |  |  | 1 | 1 | 0.0337 | 0.01271458 | 0 |  | 0 |  |  | 25 | 60 | 0 | hall2021 | dx.doi.org/10.1021/acs.inorgchem.9b03612 | 1 | CCCCC(CC)CN(CC(CC)CCCC)C(=O)COCC(=O)N(CC(CC)CCCC)CC(CC)CCCC | [N+](=O)(O)[O-] |  | CCCCCCCCCCCC | fig2 |  |  | fig2 nan nan
1702 | 20752250 |  | 8182 | 944 | TEHDGA | 0.05 | ndodecane | HNO3 | 2.6758 |  |  |  |  | 1 | 1 | 0.0351 | 0.01329193 | 0 |  | 0 |  |  | 25 | 60 | 0 | hall2021 | dx.doi.org/10.1021/acs.inorgchem.9b03612 | 1 | CCCCC(CC)CN(CC(CC)CCCC)C(=O)COCC(=O)N(CC(CC)CCCC)CC(CC)CCCC | [N+](=O)(O)[O-] |  | CCCCCCCCCCCC | fig2 |  |  | fig2 nan nan
1703 | 20752250 |  | 8182 | 944 | TEHDGA | 0.05 | ndodecane | HNO3 | 2.9995 |  |  |  |  | 1 | 1 | 0.0393 | 0.01327613 | 0 |  | 0 |  |  | 25 | 60 | 0 | hall2021 | dx.doi.org/10.1021/acs.inorgchem.9b03612 | 1 | CCCCC(CC)CN(CC(CC)CCCC)C(=O)COCC(=O)N(CC(CC)CCCC)CC(CC)CCCC | [N+](=O)(O)[O-] |  | CCCCCCCCCCCC | fig2 |  |  | fig2 nan nan
1704 | 20752250 |  | 8182 | 944 | TEHDGA | 0.05 | ndodecane | HNO3 | 1.230967 |  |  |  |  | 1 | 1 | 0.008733333 | 0.007145522 | 0 |  | 0 |  |  | 25 | 60 | 0 | hall2021 | dx.doi.org/10.1021/acs.inorgchem.9b03612 | 1 | CCCCC(CC)CN(CC(CC)CCCC)C(=O)COCC(=O)N(CC(CC)CCCC)CC(CC)CCCC | [N+](=O)(O)[O-] |  | CCCCCCCCCCCC | fig2 | loglog |  | fig2 loglog nan
1705 | 20752250 |  | 8182 | 944 | TEHDGA | 0.05 | ndodecane | HNO3 | 1.290567 |  |  |  |  | 1 | 1 | 0.0095 | 0.00741588 | 0 |  | 0 |  |  | 25 | 60 | 0 | hall2021 | dx.doi.org/10.1021/acs.inorgchem.9b03612 | 1 | CCCCC(CC)CN(CC(CC)CCCC)C(=O)COCC(=O)N(CC(CC)CCCC)CC(CC)CCCC | [N+](=O)(O)[O-] |  | CCCCCCCCCCCC | fig2 | loglog |  | fig2 loglog nan
1706 | 20752250 |  | 8182 | 944 | TEHDGA | 0.05 | ndodecane | HNO3 | 1.344133 |  |  |  |  | 1 | 1 | 0.0104 | 0.007797835 | 0 |  | 0 |  |  | 25 | 60 | 0 | hall2021 | dx.doi.org/10.1021/acs.inorgchem.9b03612 | 1 | CCCCC(CC)CN(CC(CC)CCCC)C(=O)COCC(=O)N(CC(CC)CCCC)CC(CC)CCCC | [N+](=O)(O)[O-] |  | CCCCCCCCCCCC | fig2 | loglog |  | fig2 loglog nan
1707 | 20752250 |  | 8182 | 944 | TEHDGA | 0.05 | ndodecane | HNO3 | 1.714867 |  |  |  |  | 1 | 1 | 0.0165 | 0.009715482 | 0 |  | 0 |  |  | 25 | 60 | 0 | hall2021 | dx.doi.org/10.1021/acs.inorgchem.9b03612 | 1 | CCCCC(CC)CN(CC(CC)CCCC)C(=O)COCC(=O)N(CC(CC)CCCC)CC(CC)CCCC | [N+](=O)(O)[O-] |  | CCCCCCCCCCCC | fig2 | loglog |  | fig2 loglog nan
1708 | 20752250 |  | 8182 | 944 | TEHDGA | 0.05 | ndodecane | HNO3 | 1.786067 |  |  |  |  | 1 | 1 | 0.01793333 | 0.01014282 | 0 |  | 0 |  |  | 25 | 60 | 0 | hall2021 | dx.doi.org/10.1021/acs.inorgchem.9b03612 | 1 | CCCCC(CC)CN(CC(CC)CCCC)C(=O)COCC(=O)N(CC(CC)CCCC)CC(CC)CCCC | [N+](=O)(O)[O-] |  | CCCCCCCCCCCC | fig2 | loglog |  | fig2 loglog nan
1709 | 20752250 |  | 8182 | 944 | TEHDGA | 0.05 | ndodecane | HNO3 | 1.8476 |  |  |  |  | 1 | 1 | 0.01906667 | 0.01042758 | 0 |  | 0 |  |  | 25 | 60 | 0 | hall2021 | dx.doi.org/10.1021/acs.inorgchem.9b03612 | 1 | CCCCC(CC)CN(CC(CC)CCCC)C(=O)COCC(=O)N(CC(CC)CCCC)CC(CC)CCCC | [N+](=O)(O)[O-] |  | CCCCCCCCCCCC | fig2 | loglog |  | fig2 loglog nan
1710 | 20752250 |  | 8182 | 944 | TEHDGA | 0.05 | ndodecane | HNO3 | 1.8986 |  |  |  |  | 1 | 1 | 0.0203 | 0.01080796 | 0 |  | 0 |  |  | 25 | 60 | 0 | hall2021 | dx.doi.org/10.1021/acs.inorgchem.9b03612 | 1 | CCCCC(CC)CN(CC(CC)CCCC)C(=O)COCC(=O)N(CC(CC)CCCC)CC(CC)CCCC | [N+](=O)(O)[O-] |  | CCCCCCCCCCCC | fig2 | loglog |  | fig2 loglog nan
1711 | 20752250 |  | 8182 | 944 | TEHDGA | 0.05 | ndodecane | HNO3 | 1.977333 |  |  |  |  | 1 | 1 | 0.02183333 | 0.01116539 | 0 |  | 0 |  |  | 25 | 60 | 0 | hall2021 | dx.doi.org/10.1021/acs.inorgchem.9b03612 | 1 | CCCCC(CC)CN(CC(CC)CCCC)C(=O)COCC(=O)N(CC(CC)CCCC)CC(CC)CCCC | [N+](=O)(O)[O-] |  | CCCCCCCCCCCC | fig2 | loglog |  | fig2 loglog nan
1712 | 20752250 |  | 8182 | 944 | TEHDGA | 0.05 | ndodecane | HNO3 | 2.087633 |  |  |  |  | 1 | 1 | 0.02426667 | 0.01176103 | 0 |  | 0 |  |  | 25 | 60 | 0 | hall2021 | dx.doi.org/10.1021/acs.inorgchem.9b03612 | 1 | CCCCC(CC)CN(CC(CC)CCCC)C(=O)COCC(=O)N(CC(CC)CCCC)CC(CC)CCCC | [N+](=O)(O)[O-] |  | CCCCCCCCCCCC | fig2 | loglog |  | fig2 loglog nan
1713 | 20752250 |  | 8182 | 944 | TEHDGA | 0.05 | ndodecane | HNO3 | 2.248767 |  |  |  |  | 1 | 1 | 0.0272 | 0.01224397 | 0 |  | 0 |  |  | 25 | 60 | 0 | hall2021 | dx.doi.org/10.1021/acs.inorgchem.9b03612 | 1 | CCCCC(CC)CN(CC(CC)CCCC)C(=O)COCC(=O)N(CC(CC)CCCC)CC(CC)CCCC | [N+](=O)(O)[O-] |  | CCCCCCCCCCCC | fig2 | loglog |  | fig2 loglog nan
1714 | 20752250 |  | 8182 | 944 | TEHDGA | 0.05 | ndodecane | HNO3 | 2.405667 |  |  |  |  | 1 | 1 | 0.02986667 | 0.01257156 | 0 |  | 0 |  |  | 25 | 60 | 0 | hall2021 | dx.doi.org/10.1021/acs.inorgchem.9b03612 | 1 | CCCCC(CC)CN(CC(CC)CCCC)C(=O)COCC(=O)N(CC(CC)CCCC)CC(CC)CCCC | [N+](=O)(O)[O-] |  | CCCCCCCCCCCC | fig2 | loglog |  | fig2 loglog nan
1715 | 20752250 |  | 8182 | 944 | TEHDGA | 0.05 | ndodecane | HNO3 | 2.539333 |  |  |  |  | 1 | 1 | 0.03243333 | 0.012938 | 0 |  | 0 |  |  | 25 | 60 | 0 | hall2021 | dx.doi.org/10.1021/acs.inorgchem.9b03612 | 1 | CCCCC(CC)CN(CC(CC)CCCC)C(=O)COCC(=O)N(CC(CC)CCCC)CC(CC)CCCC | [N+](=O)(O)[O-] |  | CCCCCCCCCCCC | fig2 | loglog |  | fig2 loglog nan
1716 | 20752250 |  | 8182 | 944 | TEHDGA | 0.05 | ndodecane | HNO3 | 2.6798 |  |  |  |  | 1 | 1 | 0.03456667 | 0.0130679 | 0 |  | 0 |  |  | 25 | 60 | 0 | hall2021 | dx.doi.org/10.1021/acs.inorgchem.9b03612 | 1 | CCCCC(CC)CN(CC(CC)CCCC)C(=O)COCC(=O)N(CC(CC)CCCC)CC(CC)CCCC | [N+](=O)(O)[O-] |  | CCCCCCCCCCCC | fig2 | loglog |  | fig2 loglog nan
1717 | 20752250 |  | 8182 | 944 | TEHDGA | 0.05 | ndodecane | HNO3 | 2.827933 |  |  |  |  | 1 | 1 | 0.03676667 | 0.01317289 | 0 |  | 0 |  |  | 25 | 60 | 0 | hall2021 | dx.doi.org/10.1021/acs.inorgchem.9b03612 | 1 | CCCCC(CC)CN(CC(CC)CCCC)C(=O)COCC(=O)N(CC(CC)CCCC)CC(CC)CCCC | [N+](=O)(O)[O-] |  | CCCCCCCCCCCC | fig2 | loglog |  | fig2 loglog nan
1718 | 20752250 |  | 8182 | 944 | TEHDGA | 0.05 | ndodecane | HNO3 | 3.003767 |  |  |  |  | 1 | 1 | 0.03873333 | 0.01306375 | 0 |  | 0 |  |  | 25 | 60 | 0 | hall2021 | dx.doi.org/10.1021/acs.inorgchem.9b03612 | 1 | CCCCC(CC)CN(CC(CC)CCCC)C(=O)COCC(=O)N(CC(CC)CCCC)CC(CC)CCCC | [N+](=O)(O)[O-] |  | CCCCCCCCCCCC | fig2 | loglog |  | fig2 loglog nan
1719 | 20752250 |  | 8182 | 944 | TEHDGA | 0.05 | ndodecane | HNO3 | 0.7220667 |  |  |  |  | 1 | 1 | 0.0029 | 0.004032463 | 0 |  | 0 |  |  | 25 | 60 | 0 | hall2021 | dx.doi.org/10.1021/acs.inorgchem.9b03612 | 1 | CCCCC(CC)CN(CC(CC)CCCC)C(=O)COCC(=O)N(CC(CC)CCCC)CC(CC)CCCC | [N+](=O)(O)[O-] |  | CCCCCCCCCCCC | fig2 | loglog |  | fig2 loglog nan
1720 | 20752250 |  | 8182 | 944 | TEHDGA | 0.05 | ndodecane | HNO3 | 0.5332333 |  |  |  |  | 1 | 1 | 0.0016 | 0.003009608 | 0 |  | 0 |  |  | 25 | 60 | 0 | hall2021 | dx.doi.org/10.1021/acs.inorgchem.9b03612 | 1 | CCCCC(CC)CN(CC(CC)CCCC)C(=O)COCC(=O)N(CC(CC)CCCC)CC(CC)CCCC | [N+](=O)(O)[O-] |  | CCCCCCCCCCCC | fig2 | loglog |  | fig2 loglog nan
1721 | 20752250 |  | 8182 | 944 | TEHDGA | 0.05 | ndodecane | HNO3 | 0.4129 |  |  |  |  | 1 | 1 | 0.0009666667 | 0.002346841 | 0 |  | 0 |  |  | 25 | 60 | 0 | hall2021 | dx.doi.org/10.1021/acs.inorgchem.9b03612 | 1 | CCCCC(CC)CN(CC(CC)CCCC)C(=O)COCC(=O)N(CC(CC)CCCC)CC(CC)CCCC | [N+](=O)(O)[O-] |  | CCCCCCCCCCCC | fig2 | loglog |  | fig2 loglog nan
1722 | 20752250 |  | 8182 | 944 | TEHDGA | 0.05 | ndodecane | HNO3 | 0.3513333 |  |  |  |  | 1 | 1 | 0.0007 | 0.0019964 | 0 |  | 0 |  |  | 25 | 60 | 0 | hall2021 | dx.doi.org/10.1021/acs.inorgchem.9b03612 | 1 | CCCCC(CC)CN(CC(CC)CCCC)C(=O)COCC(=O)N(CC(CC)CCCC)CC(CC)CCCC | [N+](=O)(O)[O-] |  | CCCCCCCCCCCC | fig2 | loglog |  | fig2 loglog nan
1723 | 20752250 |  | 8182 | 944 | TEHDGA | 0.05 | ndodecane | HNO3 | 0.3322 |  |  |  |  | 1 | 1 | 0.0006666667 | 0.002010649 | 0 |  | 0 |  |  | 25 | 60 | 0 | hall2021 | dx.doi.org/10.1021/acs.inorgchem.9b03612 | 1 | CCCCC(CC)CN(CC(CC)CCCC)C(=O)COCC(=O)N(CC(CC)CCCC)CC(CC)CCCC | [N+](=O)(O)[O-] |  | CCCCCCCCCCCC | fig2 | loglog |  | fig2 loglog nan
1724 | 20752250 |  | 8182 | 944 | TEHDGA | 0.05 | ndodecane | HNO3 | 0.3113 |  |  |  |  | 1 | 1 | 0.0006 | 0.001931136 | 0 |  | 0 |  |  | 25 | 60 | 0 | hall2021 | dx.doi.org/10.1021/acs.inorgchem.9b03612 | 1 | CCCCC(CC)CN(CC(CC)CCCC)C(=O)COCC(=O)N(CC(CC)CCCC)CC(CC)CCCC | [N+](=O)(O)[O-] |  | CCCCCCCCCCCC | fig2 | loglog |  | fig2 loglog nan
1725 | 20752250 |  | 8182 | 944 | TEHDGA | 0.05 | ndodecane | HNO3 | 2.8238 |  |  |  |  | 1 | 1 | 0.0373 | 0.01338597 | 0 |  | 0 |  |  | 25 | 60 | 0 | hall2021 | dx.doi.org/10.1021/acs.inorgchem.9b03612 | 1 | CCCCC(CC)CN(CC(CC)CCCC)C(=O)COCC(=O)N(CC(CC)CCCC)CC(CC)CCCC | [N+](=O)(O)[O-] |  | CCCCCCCCCCCC | fig2 |  |  | fig2 nan nan
1726 | 20752250 |  | 8182 | 944 | TEHDGA | 0.05 | ndodecane | HNO3 | 2.5435 |  |  |  |  | 1 | 1 | 0.0316 | 0.01258012 | 0 |  | 0 |  |  | 25 | 60 | 0 | hall2021 | dx.doi.org/10.1021/acs.inorgchem.9b03612 | 1 | CCCCC(CC)CN(CC(CC)CCCC)C(=O)COCC(=O)N(CC(CC)CCCC)CC(CC)CCCC | [N+](=O)(O)[O-] |  | CCCCCCCCCCCC | fig2 |  |  | fig2 nan nan
1727 | 20752250 |  | 8182 | 944 | TEHDGA | 0.05 | ndodecane | HNO3 | 0.8960667 |  |  |  |  | 1 | 1 | 0.004566667 | 0.005122547 | 0 |  | 0 |  |  | 25 | 60 | 0 | hall2021 | dx.doi.org/10.1021/acs.inorgchem.9b03612 | 1 | CCCCC(CC)CN(CC(CC)CCCC)C(=O)COCC(=O)N(CC(CC)CCCC)CC(CC)CCCC | [N+](=O)(O)[O-] |  | CCCCCCCCCCCC | fig2 | loglog |  | fig2 loglog nan
1728 | 20752250 |  | 8182 | 944 | TEHDGA | 0.05 | ndodecane | HNO3 | 2.2525 |  |  |  |  | 1 | 1 | 0.0265 | 0.01190476 | 0 |  | 0 |  |  | 25 | 60 | 0 | hall2021 | dx.doi.org/10.1021/acs.inorgchem.9b03612 | 1 | CCCCC(CC)CN(CC(CC)CCCC)C(=O)COCC(=O)N(CC(CC)CCCC)CC(CC)CCCC | [N+](=O)(O)[O-] |  | CCCCCCCCCCCC | fig2 |  |  | fig2 nan nan
1729 | 20752250 |  | 8182 | 944 | TEHDGA | 0.05 | ndodecane | HNO3 | 2.4056 |  |  |  |  | 1 | 1 | 0.0302 | 0.01271365 | 0 |  | 0 |  |  | 25 | 60 | 0 | hall2021 | dx.doi.org/10.1021/acs.inorgchem.9b03612 | 1 | CCCCC(CC)CN(CC(CC)CCCC)C(=O)COCC(=O)N(CC(CC)CCCC)CC(CC)CCCC | [N+](=O)(O)[O-] |  | CCCCCCCCCCCC | fig2 |  |  | fig2 nan nan
1730 | 20752250 |  | 8182 | 944 | TEHDGA | 0.05 | ndodecane | HNO3 | 1.174033 |  |  |  |  | 1 | 1 | 0.0079 | 0.006774722 | 0 |  | 0 |  |  | 25 | 60 | 0 | hall2021 | dx.doi.org/10.1021/acs.inorgchem.9b03612 | 1 | CCCCC(CC)CN(CC(CC)CCCC)C(=O)COCC(=O)N(CC(CC)CCCC)CC(CC)CCCC | [N+](=O)(O)[O-] |  | CCCCCCCCCCCC | fig2 | loglog |  | fig2 loglog nan
1731 | 20752250 |  | 8182 | 944 | TEHDGA | 0.05 | ndodecane | HNO3 | 2.0877 |  |  |  |  | 1 | 1 | 0.0245 | 0.01187476 | 0 |  | 0 |  |  | 25 | 60 | 0 | hall2021 | dx.doi.org/10.1021/acs.inorgchem.9b03612 | 1 | CCCCC(CC)CN(CC(CC)CCCC)C(=O)COCC(=O)N(CC(CC)CCCC)CC(CC)CCCC | [N+](=O)(O)[O-] |  | CCCCCCCCCCCC | fig2 |  |  | fig2 nan nan
1732 | 20752250 |  | 8182 | 944 | TEHDGA | 0.05 | ndodecane | HNO3 | 1.9775 |  |  |  |  | 1 | 1 | 0.0221 | 0.01130204 | 0 |  | 0 |  |  | 25 | 60 | 0 | hall2021 | dx.doi.org/10.1021/acs.inorgchem.9b03612 | 1 | CCCCC(CC)CN(CC(CC)CCCC)C(=O)COCC(=O)N(CC(CC)CCCC)CC(CC)CCCC | [N+](=O)(O)[O-] |  | CCCCCCCCCCCC | fig2 |  |  | fig2 nan nan
1733 | 20752250 |  | 8182 | 944 | TEHDGA | 0.05 | ndodecane | HNO3 | 1.8988 |  |  |  |  | 1 | 1 | 0.0205 | 0.01091412 | 0 |  | 0 |  |  | 25 | 60 | 0 | hall2021 | dx.doi.org/10.1021/acs.inorgchem.9b03612 | 1 | CCCCC(CC)CN(CC(CC)CCCC)C(=O)COCC(=O)N(CC(CC)CCCC)CC(CC)CCCC | [N+](=O)(O)[O-] |  | CCCCCCCCCCCC | fig2 |  |  | fig2 nan nan
1734 | 20752250 |  | 8182 | 944 | TEHDGA | 0.05 | ndodecane | HNO3 | 1.8479 |  |  |  |  | 1 | 1 | 0.0193 | 0.01055452 | 0 |  | 0 |  |  | 25 | 60 | 0 | hall2021 | dx.doi.org/10.1021/acs.inorgchem.9b03612 | 1 | CCCCC(CC)CN(CC(CC)CCCC)C(=O)COCC(=O)N(CC(CC)CCCC)CC(CC)CCCC | [N+](=O)(O)[O-] |  | CCCCCCCCCCCC | fig2 |  |  | fig2 nan nan
1735 | 20752250 |  | 8182 | 944 | TEHDGA | 0.05 | ndodecane | HNO3 | 1.7863 |  |  |  |  | 1 | 1 | 0.0181 | 0.0102364 | 0 |  | 0 |  |  | 25 | 60 | 0 | hall2021 | dx.doi.org/10.1021/acs.inorgchem.9b03612 | 1 | CCCCC(CC)CN(CC(CC)CCCC)C(=O)COCC(=O)N(CC(CC)CCCC)CC(CC)CCCC | [N+](=O)(O)[O-] |  | CCCCCCCCCCCC | fig2 |  |  | fig2 nan nan
1736 | 20752250 |  | 8182 | 944 | TEHDGA | 0.05 | ndodecane | HNO3 | 1.7152 |  |  |  |  | 1 | 1 | 0.0167 | 0.009832205 | 0 |  | 0 |  |  | 25 | 60 | 0 | hall2021 | dx.doi.org/10.1021/acs.inorgchem.9b03612 | 1 | CCCCC(CC)CN(CC(CC)CCCC)C(=O)COCC(=O)N(CC(CC)CCCC)CC(CC)CCCC | [N+](=O)(O)[O-] |  | CCCCCCCCCCCC | fig2 |  |  | fig2 nan nan
1737 | 20752250 |  | 8182 | 944 | TEHDGA | 0.05 | ndodecane | HNO3 | 1.3446 |  |  |  |  | 1 | 1 | 0.0105 | 0.007870474 | 0 |  | 0 |  |  | 25 | 60 | 0 | hall2021 | dx.doi.org/10.1021/acs.inorgchem.9b03612 | 1 | CCCCC(CC)CN(CC(CC)CCCC)C(=O)COCC(=O)N(CC(CC)CCCC)CC(CC)CCCC | [N+](=O)(O)[O-] |  | CCCCCCCCCCCC | fig2 |  |  | fig2 nan nan
1738 | 20752250 |  | 8182 | 944 | TEHDGA | 0.05 | ndodecane | HNO3 | 1.291 |  |  |  |  | 1 | 1 | 0.0096 | 0.007491806 | 0 |  | 0 |  |  | 25 | 60 | 0 | hall2021 | dx.doi.org/10.1021/acs.inorgchem.9b03612 | 1 | CCCCC(CC)CN(CC(CC)CCCC)C(=O)COCC(=O)N(CC(CC)CCCC)CC(CC)CCCC | [N+](=O)(O)[O-] |  | CCCCCCCCCCCC | fig2 |  |  | fig2 nan nan
1739 | 20752250 |  | 8182 | 944 | TEHDGA | 0.05 | ndodecane | HNO3 | 1.2314 |  |  |  |  | 1 | 1 | 0.0088 | 0.007197775 | 0 |  | 0 |  |  | 25 | 60 | 0 | hall2021 | dx.doi.org/10.1021/acs.inorgchem.9b03612 | 1 | CCCCC(CC)CN(CC(CC)CCCC)C(=O)COCC(=O)N(CC(CC)CCCC)CC(CC)CCCC | [N+](=O)(O)[O-] |  | CCCCCCCCCCCC | fig2 |  |  | fig2 nan nan
1740 | 20752250 |  | 8182 | 944 | TEHDGA | 0.05 | ndodecane | HNO3 | 1.1746 |  |  |  |  | 1 | 1 | 0.008 | 0.006857535 | 0 |  | 0 |  |  | 25 | 60 | 0 | hall2021 | dx.doi.org/10.1021/acs.inorgchem.9b03612 | 1 | CCCCC(CC)CN(CC(CC)CCCC)C(=O)COCC(=O)N(CC(CC)CCCC)CC(CC)CCCC | [N+](=O)(O)[O-] |  | CCCCCCCCCCCC | fig2 |  |  | fig2 nan nan
1741 | 20752250 |  | 8182 | 944 | TEHDGA | 0.05 | ndodecane | HNO3 | 0.8966 |  |  |  |  | 1 | 1 | 0.0046 | 0.005156951 | 0 |  | 0 |  |  | 25 | 60 | 0 | hall2021 | dx.doi.org/10.1021/acs.inorgchem.9b03612 | 1 | CCCCC(CC)CN(CC(CC)CCCC)C(=O)COCC(=O)N(CC(CC)CCCC)CC(CC)CCCC | [N+](=O)(O)[O-] |  | CCCCCCCCCCCC | fig2 |  |  | fig2 nan nan
1742 | 20752250 |  | 8182 | 944 | TEHDGA | 0.05 | ndodecane | HNO3 | 0.7226 |  |  |  |  | 1 | 1 | 0.0029 | 0.004029457 | 0 |  | 0 |  |  | 25 | 60 | 0 | hall2021 | dx.doi.org/10.1021/acs.inorgchem.9b03612 | 1 | CCCCC(CC)CN(CC(CC)CCCC)C(=O)COCC(=O)N(CC(CC)CCCC)CC(CC)CCCC | [N+](=O)(O)[O-] |  | CCCCCCCCCCCC | fig2 |  |  | fig2 nan nan
1743 | 20752250 |  | 8182 | 944 | TEHDGA | 0.05 | ndodecane | HNO3 | 0.53 |  |  |  |  | 1 | 1 | 0.002 | 0.003 | 0 |  | 0 |  |  | 25 | 60 | 0 | hall2021 | dx.doi.org/10.1021/acs.inorgchem.9b03612 | 1 | CCCCC(CC)CN(CC(CC)CCCC)C(=O)COCC(=O)N(CC(CC)CCCC)CC(CC)CCCC | [N+](=O)(O)[O-] |  | CCCCCCCCCCCC | fig2 |  |  | fig2 nan nan
1744 | 20752250 |  | 8182 | 944 | TEHDGA | 0.05 | ndodecane | HNO3 | 0.41 |  |  |  |  | 1 | 1 | 0.001 | 0.002 | 0 |  | 0 |  |  | 25 | 60 | 0 | hall2021 | dx.doi.org/10.1021/acs.inorgchem.9b03612 | 1 | CCCCC(CC)CN(CC(CC)CCCC)C(=O)COCC(=O)N(CC(CC)CCCC)CC(CC)CCCC | [N+](=O)(O)[O-] |  | CCCCCCCCCCCC | fig2 |  |  | fig2 nan nan
1745 | 20752250 |  | 8182 | 944 | TEHDGA | 0.05 | ndodecane | HNO3 | 0.35 |  |  |  |  | 1 | 1 | 0.001 | 0.002 | 0 |  | 0 |  |  | 25 | 60 | 0 | hall2021 | dx.doi.org/10.1021/acs.inorgchem.9b03612 | 1 | CCCCC(CC)CN(CC(CC)CCCC)C(=O)COCC(=O)N(CC(CC)CCCC)CC(CC)CCCC | [N+](=O)(O)[O-] |  | CCCCCCCCCCCC | fig2 |  |  | fig2 nan nan
1746 | 20752250 |  | 8182 | 944 | TEHDGA | 0.05 | ndodecane | HNO3 | 2.5391 |  |  |  |  | 1 | 1 | 0.0328 | 0.01308702 | 0 |  | 0 |  |  | 25 | 60 | 0 | hall2021 | dx.doi.org/10.1021/acs.inorgchem.9b03612 | 1 | CCCCC(CC)CN(CC(CC)CCCC)C(=O)COCC(=O)N(CC(CC)CCCC)CC(CC)CCCC | [N+](=O)(O)[O-] |  | CCCCCCCCCCCC | fig2 |  |  | fig2 nan nan
1747 | 20752250 |  | 8182 | 944 | TEHDGA | 0.05 | ndodecane | HNO3 | 2.6794 |  |  |  |  | 1 | 1 | 0.0349 | 0.0131972 | 0 |  | 0 |  |  | 25 | 60 | 0 | hall2021 | dx.doi.org/10.1021/acs.inorgchem.9b03612 | 1 | CCCCC(CC)CN(CC(CC)CCCC)C(=O)COCC(=O)N(CC(CC)CCCC)CC(CC)CCCC | [N+](=O)(O)[O-] |  | CCCCCCCCCCCC | fig2 |  |  | fig2 nan nan
1748 | 20752250 |  | 8182 | 944 | TEHDGA | 0.05 | ndodecane | HNO3 | 2.2488 |  |  |  |  | 1 | 1 | 0.0275 | 0.01238014 | 0 |  | 0 |  |  | 25 | 60 | 0 | hall2021 | dx.doi.org/10.1021/acs.inorgchem.9b03612 | 1 | CCCCC(CC)CN(CC(CC)CCCC)C(=O)COCC(=O)N(CC(CC)CCCC)CC(CC)CCCC | [N+](=O)(O)[O-] |  | CCCCCCCCCCCC | fig2 |  |  | fig2 nan nan
1749 | 20752250 |  | 8182 | 944 | TEHDGA | 0.05 | ndodecane | HNO3 | 2.8275 |  |  |  |  | 1 | 1 | 0.0372 | 0.0133319 | 0 |  | 0 |  |  | 25 | 60 | 0 | hall2021 | dx.doi.org/10.1021/acs.inorgchem.9b03612 | 1 | CCCCC(CC)CN(CC(CC)CCCC)C(=O)COCC(=O)N(CC(CC)CCCC)CC(CC)CCCC | [N+](=O)(O)[O-] |  | CCCCCCCCCCCC | fig2 |  |  | fig2 nan nan
1750 | 20752250 |  | 8182 | 944 | TEHDGA | 0.05 | ndodecane | HNO3 | 2.0912 |  |  |  |  | 1 | 1 | 0.0237 | 0.01146312 | 0 |  | 0 |  |  | 25 | 60 | 0 | hall2021 | dx.doi.org/10.1021/acs.inorgchem.9b03612 | 1 | CCCCC(CC)CN(CC(CC)CCCC)C(=O)COCC(=O)N(CC(CC)CCCC)CC(CC)CCCC | [N+](=O)(O)[O-] |  | CCCCCCCCCCCC | fig2 |  |  | fig2 nan nan
1751 | 20752250 |  | 8182 | 944 | TEHDGA | 0.05 | ndodecane | HNO3 | 1.9807 |  |  |  |  | 1 | 1 | 0.0213 | 0.01087067 | 0 |  | 0 |  |  | 25 | 60 | 0 | hall2021 | dx.doi.org/10.1021/acs.inorgchem.9b03612 | 1 | CCCCC(CC)CN(CC(CC)CCCC)C(=O)COCC(=O)N(CC(CC)CCCC)CC(CC)CCCC | [N+](=O)(O)[O-] |  | CCCCCCCCCCCC | fig2 |  |  | fig2 nan nan
1752 | 20752250 |  | 8182 | 944 | TEHDGA | 0.05 | ndodecane | HNO3 | 1.9019 |  |  |  |  | 1 | 1 | 0.0198 | 0.01052016 | 0 |  | 0 |  |  | 25 | 60 | 0 | hall2021 | dx.doi.org/10.1021/acs.inorgchem.9b03612 | 1 | CCCCC(CC)CN(CC(CC)CCCC)C(=O)COCC(=O)N(CC(CC)CCCC)CC(CC)CCCC | [N+](=O)(O)[O-] |  | CCCCCCCCCCCC | fig2 |  |  | fig2 nan nan
1753 | 20752250 |  | 8182 | 944 | TEHDGA | 0.05 | ndodecane | HNO3 | 1.8508 |  |  |  |  | 1 | 1 | 0.0186 | 0.01015173 | 0 |  | 0 |  |  | 25 | 60 | 0 | hall2021 | dx.doi.org/10.1021/acs.inorgchem.9b03612 | 1 | CCCCC(CC)CN(CC(CC)CCCC)C(=O)COCC(=O)N(CC(CC)CCCC)CC(CC)CCCC | [N+](=O)(O)[O-] |  | CCCCCCCCCCCC | fig2 |  |  | fig2 nan nan
1754 | 20752250 |  | 8182 | 944 | TEHDGA | 0.05 | ndodecane | HNO3 | 1.7179 |  |  |  |  | 1 | 1 | 0.0161 | 0.009460571 | 0 |  | 0 |  |  | 25 | 60 | 0 | hall2021 | dx.doi.org/10.1021/acs.inorgchem.9b03612 | 1 | CCCCC(CC)CN(CC(CC)CCCC)C(=O)COCC(=O)N(CC(CC)CCCC)CC(CC)CCCC | [N+](=O)(O)[O-] |  | CCCCCCCCCCCC | fig2 |  |  | fig2 nan nan
1755 | 20752250 |  | 8182 | 944 | TEHDGA | 0.05 | ndodecane | HNO3 | 1.3466 |  |  |  |  | 1 | 1 | 0.0102 | 0.007632445 | 0 |  | 0 |  |  | 25 | 60 | 0 | hall2021 | dx.doi.org/10.1021/acs.inorgchem.9b03612 | 1 | CCCCC(CC)CN(CC(CC)CCCC)C(=O)COCC(=O)N(CC(CC)CCCC)CC(CC)CCCC | [N+](=O)(O)[O-] |  | CCCCCCCCCCCC | fig2 |  |  | fig2 nan nan
1756 | 20752250 |  | 8182 | 944 | TEHDGA | 0.05 | ndodecane | HNO3 | 1.293 |  |  |  |  | 1 | 1 | 0.0093 | 0.007244683 | 0 |  | 0 |  |  | 25 | 60 | 0 | hall2021 | dx.doi.org/10.1021/acs.inorgchem.9b03612 | 1 | CCCCC(CC)CN(CC(CC)CCCC)C(=O)COCC(=O)N(CC(CC)CCCC)CC(CC)CCCC | [N+](=O)(O)[O-] |  | CCCCCCCCCCCC | fig2 |  |  | fig2 nan nan
1757 | 20752250 |  | 8182 | 944 | TEHDGA | 0.05 | ndodecane | HNO3 | 1.2333 |  |  |  |  | 1 | 1 | 0.0086 | 0.007022128 | 0 |  | 0 |  |  | 25 | 60 | 0 | hall2021 | dx.doi.org/10.1021/acs.inorgchem.9b03612 | 1 | CCCCC(CC)CN(CC(CC)CCCC)C(=O)COCC(=O)N(CC(CC)CCCC)CC(CC)CCCC | [N+](=O)(O)[O-] |  | CCCCCCCCCCCC | fig2 |  |  | fig2 nan nan
1758 | 20752250 |  | 8182 | 944 | TEHDGA | 0.05 | ndodecane | HNO3 | 1.7892 |  |  |  |  | 1 | 1 | 0.0175 | 0.009877519 | 0 |  | 0 |  |  | 25 | 60 | 0 | hall2021 | dx.doi.org/10.1021/acs.inorgchem.9b03612 | 1 | CCCCC(CC)CN(CC(CC)CCCC)C(=O)COCC(=O)N(CC(CC)CCCC)CC(CC)CCCC | [N+](=O)(O)[O-] |  | CCCCCCCCCCCC | fig2 |  |  | fig2 nan nan
1759 | 20752250 |  | 8182 | 944 | TEHDGA | 0.05 | ndodecane | HNO3 | 0.8978 |  |  |  |  | 1 | 1 | 0.0045 | 0.005037501 | 0 |  | 0 |  |  | 25 | 60 | 0 | hall2021 | dx.doi.org/10.1021/acs.inorgchem.9b03612 | 1 | CCCCC(CC)CN(CC(CC)CCCC)C(=O)COCC(=O)N(CC(CC)CCCC)CC(CC)CCCC | [N+](=O)(O)[O-] |  | CCCCCCCCCCCC | fig2 |  |  | fig2 nan nan
1760 | 20752250 |  | 8182 | 944 | TEHDGA | 0.05 | ndodecane | HNO3 | 0.7236 |  |  |  |  | 1 | 1 | 0.0029 | 0.004023866 | 0 |  | 0 |  |  | 25 | 60 | 0 | hall2021 | dx.doi.org/10.1021/acs.inorgchem.9b03612 | 1 | CCCCC(CC)CN(CC(CC)CCCC)C(=O)COCC(=O)N(CC(CC)CCCC)CC(CC)CCCC | [N+](=O)(O)[O-] |  | CCCCCCCCCCCC | fig2 |  |  | fig2 nan nan
1761 | 20752250 |  | 8182 | 944 | TEHDGA | 0.05 | ndodecane | HNO3 | 0.53 |  |  |  |  | 1 | 1 | 0.002 | 0.003 | 0 |  | 0 |  |  | 25 | 60 | 0 | hall2021 | dx.doi.org/10.1021/acs.inorgchem.9b03612 | 1 | CCCCC(CC)CN(CC(CC)CCCC)C(=O)COCC(=O)N(CC(CC)CCCC)CC(CC)CCCC | [N+](=O)(O)[O-] |  | CCCCCCCCCCCC | fig2 |  |  | fig2 nan nan
1762 | 20752250 |  | 8182 | 944 | TEHDGA | 0.05 | ndodecane | HNO3 | 0.41 |  |  |  |  | 1 | 1 | 0.001 | 0.002 | 0 |  | 0 |  |  | 25 | 60 | 0 | hall2021 | dx.doi.org/10.1021/acs.inorgchem.9b03612 | 1 | CCCCC(CC)CN(CC(CC)CCCC)C(=O)COCC(=O)N(CC(CC)CCCC)CC(CC)CCCC | [N+](=O)(O)[O-] |  | CCCCCCCCCCCC | fig2 |  |  | fig2 nan nan
1763 | 20752250 |  | 8182 | 944 | TEHDGA | 0.05 | ndodecane | HNO3 | 0.35 |  |  |  |  | 1 | 1 | 0.001 | 0.002 | 0 |  | 0 |  |  | 25 | 60 | 0 | hall2021 | dx.doi.org/10.1021/acs.inorgchem.9b03612 | 1 | CCCCC(CC)CN(CC(CC)CCCC)C(=O)COCC(=O)N(CC(CC)CCCC)CC(CC)CCCC | [N+](=O)(O)[O-] |  | CCCCCCCCCCCC | fig2 |  |  | fig2 nan nan
1764 | 20752250 |  | 8182 | 944 | TEHDGA | 0.05 | ndodecane | HNO3 | 0.33 |  |  |  |  | 1 | 1 | 0.001 | 0.002 | 0 |  | 0 |  |  | 25 | 60 | 0 | hall2021 | dx.doi.org/10.1021/acs.inorgchem.9b03612 | 1 | CCCCC(CC)CN(CC(CC)CCCC)C(=O)COCC(=O)N(CC(CC)CCCC)CC(CC)CCCC | [N+](=O)(O)[O-] |  | CCCCCCCCCCCC | fig2 |  |  | fig2 nan nan
1765 | 20752250 |  | 8182 | 944 | TEHDGA | 0.05 | ndodecane | HNO3 | 0.31 |  |  |  |  | 1 | 1 | 0.001 | 0.002 | 0 |  | 0 |  |  | 25 | 60 | 0 | hall2021 | dx.doi.org/10.1021/acs.inorgchem.9b03612 | 1 | CCCCC(CC)CN(CC(CC)CCCC)C(=O)COCC(=O)N(CC(CC)CCCC)CC(CC)CCCC | [N+](=O)(O)[O-] |  | CCCCCCCCCCCC | fig2 |  |  | fig2 nan nan
1766 | 20752250 |  | 8182 | 944 | TEHDGA | 0.05 | ndodecane | HNO3 | 3.0032 |  |  |  |  | 1 | 1 | 0.0392 | 0.01322537 | 0 |  | 0 |  |  | 25 | 60 | 0 | hall2021 | dx.doi.org/10.1021/acs.inorgchem.9b03612 | 1 | CCCCC(CC)CN(CC(CC)CCCC)C(=O)COCC(=O)N(CC(CC)CCCC)CC(CC)CCCC | [N+](=O)(O)[O-] |  | CCCCCCCCCCCC | fig2 |  |  | fig2 nan nan
1767 | 20752250 |  | 8182 | 944 | TEHDGA | 0.05 | ndodecane | HNO3 | 1.1762 |  |  |  |  | 1 | 1 | 0.0077 | 0.006589645 | 0 |  | 0 |  |  | 25 | 60 | 0 | hall2021 | dx.doi.org/10.1021/acs.inorgchem.9b03612 | 1 | CCCCC(CC)CN(CC(CC)CCCC)C(=O)COCC(=O)N(CC(CC)CCCC)CC(CC)CCCC | [N+](=O)(O)[O-] |  | CCCCCCCCCCCC | fig2 |  |  | fig2 nan nan
1768 | 132533601 |  | 8182 | 944 | DEHDODGA | 0.03 | ndodecane | HNO3 | 9.5 |  |  |  |  | 1 | 1 |  |  | 0 |  | 0 |  |  | 25 | 60 | 1 | ravi2013DEHDODGA | dx.doi.org/10.1080/07366299.2011.539421 | 1 | CCCCCCCCN(CCCCCCCC)C(=O)COCC(=O)N(CC(CC)CCCC)CC(CC)CCCC | [N+](=O)(O)[O-] |  | CCCCCCCCCCCC | Table 1 |  |  | Table 1 nan nan
1769 | 132533601 |  | 8182 | 944 | DEHDODGA | 0.1 | ndodecane | HNO3 | 5 |  |  |  |  | 1 | 1 |  |  | 0 |  | 0 |  |  | 25 | 60 | 1 | ravi2013DEHDODGA | dx.doi.org/10.1080/07366299.2011.539421 | 1 | CCCCCCCCN(CCCCCCCC)C(=O)COCC(=O)N(CC(CC)CCCC)CC(CC)CCCC | [N+](=O)(O)[O-] |  | CCCCCCCCCCCC | Table 1 |  |  | Table 1 nan nan
1770 | 132533601 |  | 8182 | 944 | DEHDODGA | 0.2 | ndodecane | HNO3 | 2 | Nd |  |  |  | 1 | 1 |  |  | 1 | 19.6 | 0 |  |  | 29.85 | 60 | 1 | ravi2013DEHDODGA | dx.doi.org/10.1080/07366299.2011.539421 | 1 | CCCCCCCCN(CCCCCCCC)C(=O)COCC(=O)N(CC(CC)CCCC)CC(CC)CCCC | [N+](=O)(O)[O-] |  | CCCCCCCCCCCC | Table 5 |  |  | Table 5 nan nan
1771 | 132533601 |  | 8182 | 944 | DEHDODGA | 0.1 | ndodecane | HNO3 | 5.1 |  |  |  |  | 1 | 1 |  |  | 0 |  | 0 |  |  | 29.85 | 60 | 1 | ravi2013DEHDODGA | dx.doi.org/10.1080/07366299.2011.539421 | 1 | CCCCCCCCN(CCCCCCCC)C(=O)COCC(=O)N(CC(CC)CCCC)CC(CC)CCCC | [N+](=O)(O)[O-] |  | CCCCCCCCCCCC | Table 5 |  |  | Table 5 nan nan
1772 | 132533601 |  | 8182 | 944 | DEHDODGA | 0.1 | ndodecane | HNO3 | 1 | Nd |  |  |  | 1 | 1 |  |  | 1 | 7 | 0 |  |  | 29.85 | 60 | 1 | ravi2013DEHDODGA | dx.doi.org/10.1080/07366299.2011.539421 | 1 | CCCCCCCCN(CCCCCCCC)C(=O)COCC(=O)N(CC(CC)CCCC)CC(CC)CCCC | [N+](=O)(O)[O-] |  | CCCCCCCCCCCC | Table 5 |  |  | Table 5 nan nan
1773 | 132533601 |  | 8182 | 944 | DEHDODGA | 0.1 | ndodecane | HNO3 | 2 | Nd |  |  |  | 1 | 1 |  |  | 1 | 5.3 | 0 |  |  | 29.85 | 60 | 1 | ravi2013DEHDODGA | dx.doi.org/10.1080/07366299.2011.539421 | 1 | CCCCCCCCN(CCCCCCCC)C(=O)COCC(=O)N(CC(CC)CCCC)CC(CC)CCCC | [N+](=O)(O)[O-] |  | CCCCCCCCCCCC | Table 5 |  |  | Table 5 nan nan
1774 | 132533601 |  | 8182 | 944 | DEHDODGA | 0.1 | ndodecane | HNO3 | 3 | Nd |  |  |  | 1 | 1 |  |  | 1 | 4.1 | 0 |  |  | 29.85 | 60 | 1 | ravi2013DEHDODGA | dx.doi.org/10.1080/07366299.2011.539421 | 1 | CCCCCCCCN(CCCCCCCC)C(=O)COCC(=O)N(CC(CC)CCCC)CC(CC)CCCC | [N+](=O)(O)[O-] |  | CCCCCCCCCCCC | Table 5 |  |  | Table 5 nan nan
1775 | 132533601 |  | 8182 | 944 | DEHDODGA | 0.2 | ndodecane | HNO3 | 5 |  |  |  |  | 1 | 1 |  |  | 0 |  | 0 |  |  | 29.85 | 60 | 1 | ravi2013DEHDODGA | dx.doi.org/10.1080/07366299.2011.539421 | 1 | CCCCCCCCN(CCCCCCCC)C(=O)COCC(=O)N(CC(CC)CCCC)CC(CC)CCCC | [N+](=O)(O)[O-] |  | CCCCCCCCCCCC | Table 5 |  |  | Table 5 nan nan
1776 | 132533601 |  | 8182 | 944 | DEHDODGA | 0.2 | ndodecane | HNO3 | 1 | Nd |  |  |  | 1 | 1 |  |  | 1 | 31.1 | 0 |  |  | 29.85 | 60 | 1 | ravi2013DEHDODGA | dx.doi.org/10.1080/07366299.2011.539421 | 1 | CCCCCCCCN(CCCCCCCC)C(=O)COCC(=O)N(CC(CC)CCCC)CC(CC)CCCC | [N+](=O)(O)[O-] |  | CCCCCCCCCCCC | Table 5 |  |  | Table 5 nan nan
1777 | 132533601 |  | 8182 | 944 | DEHDODGA | 0.2 | ndodecane | HNO3 | 3 | Nd |  |  |  | 1 | 1 |  |  | 1 | 11.3 | 0 |  |  | 29.85 | 60 | 1 | ravi2013DEHDODGA | dx.doi.org/10.1080/07366299.2011.539421 | 1 | CCCCCCCCN(CCCCCCCC)C(=O)COCC(=O)N(CC(CC)CCCC)CC(CC)CCCC | [N+](=O)(O)[O-] |  | CCCCCCCCCCCC | Table 5 |  |  | Table 5 nan nan
1778 | 70700400 |  | 8182 | 944 | TODGA | 0.1 | ndodecane | HNO3 | 6 |  |  |  |  | 1 | 1 |  |  | 0 |  | 0 |  |  | 29.85 | 60 | 1 | ravi2013DEHDODGA | dx.doi.org/10.1080/07366299.2011.539421 | 1 | CCCCCCCCN(CCCCCCCC)C(=O)COCC(=O)N(CCCCCCCC)CCCCCCCC | [N+](=O)(O)[O-] |  | CCCCCCCCCCCC | Table 5 |  |  | Table 5 nan nan
1779 | 20752250 |  | 8182 | 944 | TEHDGA | 0.2 | ndodecane | HNO3 | 3.9 |  |  |  |  | 1 | 1 |  |  | 0 |  | 0 |  |  | 29.85 | 60 | 1 | ravi2013DEHDODGA | dx.doi.org/10.1080/07366299.2011.539421 | 1 | CCCCC(CC)CN(CC(CC)CCCC)C(=O)COCC(=O)N(CC(CC)CCCC)CC(CC)CCCC | [N+](=O)(O)[O-] |  | CCCCCCCCCCCC | Table 5 |  |  | Table 5 nan nan
1780 | 70700400 |  | 8182 | 944 | TODGA | 0.1 | ndodecane | HNO3 | 1 | Nd |  |  |  | 1 | 1 |  |  | 1 | 14 | 0 |  |  | 29.85 | 60 | 1 | ravi2013DEHDODGA | dx.doi.org/10.1080/07366299.2011.539421 | 1 | CCCCCCCCN(CCCCCCCC)C(=O)COCC(=O)N(CCCCCCCC)CCCCCCCC | [N+](=O)(O)[O-] |  | CCCCCCCCCCCC | Table 5 |  |  | Table 5 nan nan
1781 | 132533601 |  | 8182 | 944 | DEHDODGA | 0.03 | ndodecane | HNO3 | 4.884393 |  |  |  |  | 1 | 1 | 0.05309244 | 0.011 | 0 |  | 0 |  |  | 25 | 60 | 0 | ravi2013DEHDODGA | dx.doi.org/10.1080/07366299.2011.539421 | 1 | CCCCCCCCN(CCCCCCCC)C(=O)COCC(=O)N(CC(CC)CCCC)CC(CC)CCCC | [N+](=O)(O)[O-] |  | CCCCCCCCCCCC | figure2 | assuming xaxis is Haq,eq |  | figure2 assuming xaxis is Haq,eq nan
1782 | 132533601 |  | 8182 | 944 | DEHDODGA | 0.03 | ndodecane | HNO3 | 3.86727 |  |  |  |  | 1 | 1 | 0.04018694 | 0.0105 | 0 |  | 0 |  |  | 25 | 60 | 0 | ravi2013DEHDODGA | dx.doi.org/10.1080/07366299.2011.539421 | 1 | CCCCCCCCN(CCCCCCCC)C(=O)COCC(=O)N(CC(CC)CCCC)CC(CC)CCCC | [N+](=O)(O)[O-] |  | CCCCCCCCCCCC | figure2 | assuming xaxis is Haq,eq |  | figure2 assuming xaxis is Haq,eq nan
1783 | 132533601 |  | 8182 | 944 | DEHDODGA | 0.03 | ndodecane | HNO3 | 3.072675 |  |  |  |  | 1 | 1 | 0.03243816 | 0.0107 | 0 |  | 0 |  |  | 25 | 60 | 0 | ravi2013DEHDODGA | dx.doi.org/10.1080/07366299.2011.539421 | 1 | CCCCCCCCN(CCCCCCCC)C(=O)COCC(=O)N(CC(CC)CCCC)CC(CC)CCCC | [N+](=O)(O)[O-] |  | CCCCCCCCCCCC | figure2 | assuming xaxis is Haq,eq |  | figure2 assuming xaxis is Haq,eq nan
1784 | 132533601 |  | 8182 | 944 | DEHDODGA | 0.03 | ndodecane | HNO3 | 0.9893514 |  |  |  |  | 1 | 1 | 0.01397242 | 0.0143 | 0 |  | 0 |  |  | 25 | 60 | 0 | ravi2013DEHDODGA | dx.doi.org/10.1080/07366299.2011.539421 | 1 | CCCCCCCCN(CCCCCCCC)C(=O)COCC(=O)N(CC(CC)CCCC)CC(CC)CCCC | [N+](=O)(O)[O-] |  | CCCCCCCCCCCC | figure2 | assuming xaxis is Haq,eq |  | figure2 assuming xaxis is Haq,eq nan
1785 | 132533601 |  | 8182 | 944 | DEHDODGA | 0.03 | ndodecane | HNO3 | 0.5059421 |  |  |  |  | 1 | 1 | 0.01169839 | 0.0237 | 0 |  | 0 |  |  | 25 | 60 | 0 | ravi2013DEHDODGA | dx.doi.org/10.1080/07366299.2011.539421 | 1 | CCCCCCCCN(CCCCCCCC)C(=O)COCC(=O)N(CC(CC)CCCC)CC(CC)CCCC | [N+](=O)(O)[O-] |  | CCCCCCCCCCCC | figure2 | assuming xaxis is Haq,eq |  | figure2 assuming xaxis is Haq,eq nan
1786 | 132533601 |  | 8182 | 944 | DEHDODGA | 0.03 | ndodecane | HNO3 | 0.1209894 |  |  |  |  | 1 | 1 | 0.009738972 | 0.0875 | 0 |  | 0 |  |  | 25 | 60 | 0 | ravi2013DEHDODGA | dx.doi.org/10.1080/07366299.2011.539421 | 1 | CCCCCCCCN(CCCCCCCC)C(=O)COCC(=O)N(CC(CC)CCCC)CC(CC)CCCC | [N+](=O)(O)[O-] |  | CCCCCCCCCCCC | figure2 | assuming xaxis is Haq,eq |  | figure2 assuming xaxis is Haq,eq nan
1787 | 70700400 |  | 8182 | 944 | TODGA | 0.2 | ndodecane | HNO3 | 3 | Nd |  |  |  | 1 | 1 |  |  | 1 | 12.2 | 0 |  |  | 29.85 | 60 | 1 | ravi2013DEHDODGA | dx.doi.org/10.1080/07366299.2011.539421 | 1 | CCCCCCCCN(CCCCCCCC)C(=O)COCC(=O)N(CCCCCCCC)CCCCCCCC | [N+](=O)(O)[O-] |  | CCCCCCCCCCCC | Table 5 |  |  | Table 5 nan nan
1788 | 70700400 |  | 8182 | 944 | TODGA | 0.1 | ndodecane | HNO3 | 3 | Nd |  |  |  | 1 | 1 |  |  | 1 | 6.4 | 0 |  |  | 29.85 | 60 | 1 | ravi2013DEHDODGA | dx.doi.org/10.1080/07366299.2011.539421 | 1 | CCCCCCCCN(CCCCCCCC)C(=O)COCC(=O)N(CCCCCCCC)CCCCCCCC | [N+](=O)(O)[O-] |  | CCCCCCCCCCCC | Table 5 |  |  | Table 5 nan nan
1789 | 70700400 |  | 8182 | 944 | TODGA | 0.1 | ndodecane | HNO3 | 2 | Nd |  |  |  | 1 | 1 |  |  | 1 | 11 | 0 |  |  | 29.85 | 60 | 1 | ravi2013DEHDODGA | dx.doi.org/10.1080/07366299.2011.539421 | 1 | CCCCCCCCN(CCCCCCCC)C(=O)COCC(=O)N(CCCCCCCC)CCCCCCCC | [N+](=O)(O)[O-] |  | CCCCCCCCCCCC | Table 5 |  |  | Table 5 nan nan
1790 | 132533601 |  | 8182 | 944 | DEHDODGA | 0.2 | ndodecane | HNO3 | 4.9 |  |  |  |  | 1 | 1 |  |  | 0 |  | 0 |  |  | 25 | 60 | 1 | ravi2013DEHDODGA | dx.doi.org/10.1080/07366299.2011.539421 | 1 | CCCCCCCCN(CCCCCCCC)C(=O)COCC(=O)N(CC(CC)CCCC)CC(CC)CCCC | [N+](=O)(O)[O-] |  | CCCCCCCCCCCC | Table 1 |  |  | Table 1 nan nan
1791 | 132533601 |  | 8182 | 944 | DEHDODGA | 0.03 | ndodecane | HNO3 | 5.712169 |  |  |  |  | 1 | 1 | 0.05629317 | 0.01 | 0 |  | 0 |  |  | 25 | 60 | 0 | ravi2013DEHDODGA | dx.doi.org/10.1080/07366299.2011.539421 | 1 | CCCCCCCCN(CCCCCCCC)C(=O)COCC(=O)N(CC(CC)CCCC)CC(CC)CCCC | [N+](=O)(O)[O-] |  | CCCCCCCCCCCC | figure2 | assuming xaxis is Haq,eq |  | figure2 assuming xaxis is Haq,eq nan
1792 | 132533601 |  | 8182 | 944 | DEHDODGA | 0.03 | ndodecane | HNO3 | 7.732613 |  |  |  |  | 1 | 1 | 0.06431209 | 0.0084 | 0 |  | 0 |  |  | 25 | 60 | 0 | ravi2013DEHDODGA | dx.doi.org/10.1080/07366299.2011.539421 | 1 | CCCCCCCCN(CCCCCCCC)C(=O)COCC(=O)N(CC(CC)CCCC)CC(CC)CCCC | [N+](=O)(O)[O-] |  | CCCCCCCCCCCC | figure2 | assuming xaxis is Haq,eq |  | figure2 assuming xaxis is Haq,eq nan
1793 | 132533601 |  | 8182 | 944 | DEHDODGA | 0.2097 | ndodecane | HNO3 | 1 |  |  |  |  | 1 | 1 | 0.056 | 0.059 | 0 |  | 0 |  |  | 25 | 60 | 0 | ravi2013DEHDODGA | dx.doi.org/10.1080/07366299.2011.539421 | 1 | CCCCCCCCN(CCCCCCCC)C(=O)COCC(=O)N(CC(CC)CCCC)CC(CC)CCCC | [N+](=O)(O)[O-] |  | CCCCCCCCCCCC | figure3 |  |  | figure3 nan nan
1794 | 132533601 |  | 8182 | 944 | DEHDODGA | 0.103 | ndodecane | HNO3 | 1 |  |  |  |  | 1 | 1 | 0.026 | 0.027 | 0 |  | 0 |  |  | 25 | 60 | 0 | ravi2013DEHDODGA | dx.doi.org/10.1080/07366299.2011.539421 | 1 | CCCCCCCCN(CCCCCCCC)C(=O)COCC(=O)N(CC(CC)CCCC)CC(CC)CCCC | [N+](=O)(O)[O-] |  | CCCCCCCCCCCC | figure3 |  |  | figure3 nan nan
1795 | 132533601 |  | 8182 | 944 | DEHDODGA | 0.0486 | ndodecane | HNO3 | 1 |  |  |  |  | 1 | 1 | 0.018 | 0.018 | 0 |  | 0 |  |  | 25 | 60 | 0 | ravi2013DEHDODGA | dx.doi.org/10.1080/07366299.2011.539421 | 1 | CCCCCCCCN(CCCCCCCC)C(=O)COCC(=O)N(CC(CC)CCCC)CC(CC)CCCC | [N+](=O)(O)[O-] |  | CCCCCCCCCCCC | figure3 |  |  | figure3 nan nan
1796 | 132533601 |  | 8182 | 944 | DEHDODGA | 0.031 | ndodecane | HNO3 | 1 |  |  |  |  | 1 | 1 | 0.011 | 0.011 | 0 |  | 0 |  |  | 25 | 60 | 0 | ravi2013DEHDODGA | dx.doi.org/10.1080/07366299.2011.539421 | 1 | CCCCCCCCN(CCCCCCCC)C(=O)COCC(=O)N(CC(CC)CCCC)CC(CC)CCCC | [N+](=O)(O)[O-] |  | CCCCCCCCCCCC | figure3 |  |  | figure3 nan nan
1797 | 132533601 |  | 8182 | 944 | DEHDODGA | 0.2 | ndodecane | HNO3 | 3.837098 |  |  |  |  | 1 | 1 | 0.1947863 | 0.0535 | 0 |  | 0 |  |  | 25 | 60 | 0 | ravi2013DEHDODGA | dx.doi.org/10.1080/07366299.2011.539421 | 1 | CCCCCCCCN(CCCCCCCC)C(=O)COCC(=O)N(CC(CC)CCCC)CC(CC)CCCC | [N+](=O)(O)[O-] |  | CCCCCCCCCCCC | figure2 | assuming xaxis is Haq,eq |  | figure2 assuming xaxis is Haq,eq nan
1798 | 132533601 |  | 8182 | 944 | DEHDODGA | 0.2 | ndodecane | HNO3 | 2.655421 |  |  |  |  | 1 | 1 | 0.12436 | 0.0491 | 0 |  | 0 |  |  | 25 | 60 | 0 | ravi2013DEHDODGA | dx.doi.org/10.1080/07366299.2011.539421 | 1 | CCCCCCCCN(CCCCCCCC)C(=O)COCC(=O)N(CC(CC)CCCC)CC(CC)CCCC | [N+](=O)(O)[O-] |  | CCCCCCCCCCCC | figure2 | assuming xaxis is Haq,eq |  | figure2 assuming xaxis is Haq,eq nan
1799 | 132533601 |  | 8182 | 944 | DEHDODGA | 0.2 | ndodecane | HNO3 | 2.081445 |  |  |  |  | 1 | 1 | 0.08338311 | 0.0417 | 0 |  | 0 |  |  | 25 | 60 | 0 | ravi2013DEHDODGA | dx.doi.org/10.1080/07366299.2011.539421 | 1 | CCCCCCCCN(CCCCCCCC)C(=O)COCC(=O)N(CC(CC)CCCC)CC(CC)CCCC | [N+](=O)(O)[O-] |  | CCCCCCCCCCCC | figure2 | assuming xaxis is Haq,eq |  | figure2 assuming xaxis is Haq,eq nan
1800 | 132533601 |  | 8182 | 944 | DEHDODGA | 0.03 | ndodecane | HNO3 | 6.577674 |  |  |  |  | 1 | 1 | 0.065762 | 0.0101 | 0 |  | 0 |  |  | 25 | 60 | 0 | ravi2013DEHDODGA | dx.doi.org/10.1080/07366299.2011.539421 | 1 | CCCCCCCCN(CCCCCCCC)C(=O)COCC(=O)N(CC(CC)CCCC)CC(CC)CCCC | [N+](=O)(O)[O-] |  | CCCCCCCCCCCC | figure2 | assuming xaxis is Haq,eq |  | figure2 assuming xaxis is Haq,eq nan
1801 | 132533601 |  | 8182 | 944 | DEHDODGA | 0.2 | ndodecane | HNO3 | 0.9772962 |  |  |  |  | 1 | 1 | 0.04922147 | 0.053 | 0 |  | 0 |  |  | 25 | 60 | 0 | ravi2013DEHDODGA | dx.doi.org/10.1080/07366299.2011.539421 | 1 | CCCCCCCCN(CCCCCCCC)C(=O)COCC(=O)N(CC(CC)CCCC)CC(CC)CCCC | [N+](=O)(O)[O-] |  | CCCCCCCCCCCC | figure2 | assuming xaxis is Haq,eq |  | figure2 assuming xaxis is Haq,eq nan
1802 | 132533601 |  | 8182 | 944 | DEHDODGA | 0.5216 | ndodecane | HNO3 | 1 |  |  |  |  | 1 | 1 | 0.092 | 0.102 | 0 |  | 0 |  |  | 25 | 60 | 0 | ravi2013DEHDODGA | dx.doi.org/10.1080/07366299.2011.539421 | 1 | CCCCCCCCN(CCCCCCCC)C(=O)COCC(=O)N(CC(CC)CCCC)CC(CC)CCCC | [N+](=O)(O)[O-] |  | CCCCCCCCCCCC | figure3 |  |  | figure3 nan nan
1803 | 132533601 |  | 8182 | 944 | DEHDODGA | 0.1 | ndodecane | HNO3 | 3.856199 |  |  |  |  | 1 | 1 | 0.1131232 | 0.0302 | 0 |  | 0 |  |  | 25 | 60 | 0 | ravi2013DEHDODGA | dx.doi.org/10.1080/07366299.2011.539421 | 1 | CCCCCCCCN(CCCCCCCC)C(=O)COCC(=O)N(CC(CC)CCCC)CC(CC)CCCC | [N+](=O)(O)[O-] |  | CCCCCCCCCCCC | figure2 | assuming xaxis is Haq,eq |  | figure2 assuming xaxis is Haq,eq nan
1804 | 132533601 |  | 8182 | 944 | DEHDODGA | 0.1 | ndodecane | HNO3 | 3.309446 |  |  |  |  | 1 | 1 | 0.1000536 | 0.0312 | 0 |  | 0 |  |  | 25 | 60 | 0 | ravi2013DEHDODGA | dx.doi.org/10.1080/07366299.2011.539421 | 1 | CCCCCCCCN(CCCCCCCC)C(=O)COCC(=O)N(CC(CC)CCCC)CC(CC)CCCC | [N+](=O)(O)[O-] |  | CCCCCCCCCCCC | figure2 | assuming xaxis is Haq,eq |  | figure2 assuming xaxis is Haq,eq nan
1805 | 132533601 |  | 8182 | 944 | DEHDODGA | 0.1 | ndodecane | HNO3 | 2.943328 |  |  |  |  | 1 | 1 | 0.08273339 | 0.0289 | 0 |  | 0 |  |  | 25 | 60 | 0 | ravi2013DEHDODGA | dx.doi.org/10.1080/07366299.2011.539421 | 1 | CCCCCCCCN(CCCCCCCC)C(=O)COCC(=O)N(CC(CC)CCCC)CC(CC)CCCC | [N+](=O)(O)[O-] |  | CCCCCCCCCCCC | figure2 | assuming xaxis is Haq,eq |  | figure2 assuming xaxis is Haq,eq nan
1806 | 132533601 |  | 8182 | 944 | DEHDODGA | 0.1 | ndodecane | HNO3 | 1.991643 |  |  |  |  | 1 | 1 | 0.0600342 | 0.0311 | 0 |  | 0 |  |  | 25 | 60 | 0 | ravi2013DEHDODGA | dx.doi.org/10.1080/07366299.2011.539421 | 1 | CCCCCCCCN(CCCCCCCC)C(=O)COCC(=O)N(CC(CC)CCCC)CC(CC)CCCC | [N+](=O)(O)[O-] |  | CCCCCCCCCCCC | figure2 | assuming xaxis is Haq,eq |  | figure2 assuming xaxis is Haq,eq nan
1807 | 132533601 |  | 8182 | 944 | DEHDODGA | 0.1 | ndodecane | HNO3 | 0.9822478 |  |  |  |  | 1 | 1 | 0.02339679 | 0.0244 | 0 |  | 0 |  |  | 25 | 60 | 0 | ravi2013DEHDODGA | dx.doi.org/10.1080/07366299.2011.539421 | 1 | CCCCCCCCN(CCCCCCCC)C(=O)COCC(=O)N(CC(CC)CCCC)CC(CC)CCCC | [N+](=O)(O)[O-] |  | CCCCCCCCCCCC | figure2 | assuming xaxis is Haq,eq |  | figure2 assuming xaxis is Haq,eq nan
1808 | 132533601 |  | 8182 | 944 | DEHDODGA | 0.1 | ndodecane | HNO3 | 0.1209894 |  |  |  |  | 1 | 1 | 0.009738972 | 0.0875 | 0 |  | 0 |  |  | 25 | 60 | 0 | ravi2013DEHDODGA | dx.doi.org/10.1080/07366299.2011.539421 | 1 | CCCCCCCCN(CCCCCCCC)C(=O)COCC(=O)N(CC(CC)CCCC)CC(CC)CCCC | [N+](=O)(O)[O-] |  | CCCCCCCCCCCC | figure2 | assuming xaxis is Haq,eq |  | figure2 assuming xaxis is Haq,eq nan
1809 | 132533601 |  | 8182 | 944 | DEHDODGA | 0.03 | ndodecane | HNO3 | 7.999047 |  |  |  |  | 1 | 1 | 0.06561495 | 0.0083 | 0 |  | 0 |  |  | 25 | 60 | 0 | ravi2013DEHDODGA | dx.doi.org/10.1080/07366299.2011.539421 | 1 | CCCCCCCCN(CCCCCCCC)C(=O)COCC(=O)N(CC(CC)CCCC)CC(CC)CCCC | [N+](=O)(O)[O-] |  | CCCCCCCCCCCC | figure2 | assuming xaxis is Haq,eq |  | figure2 assuming xaxis is Haq,eq nan
1810 | 132533601 |  | 8182 | 944 | DEHDODGA | 0.2 | ndodecane | HNO3 | 0.07014134 |  |  |  |  | 1 | 1 | 0.00836088 | 0.1353 | 0 |  | 0 |  |  | 25 | 60 | 0 | ravi2013DEHDODGA | dx.doi.org/10.1080/07366299.2011.539421 | 1 | CCCCCCCCN(CCCCCCCC)C(=O)COCC(=O)N(CC(CC)CCCC)CC(CC)CCCC | [N+](=O)(O)[O-] |  | CCCCCCCCCCCC | figure2 | assuming xaxis is Haq,eq |  | figure2 assuming xaxis is Haq,eq nan
1811 | 132533601 |  | 8182 | 944 | DEHDODGA | 0.5 | ndodecane | HNO3 | 4 |  |  |  |  | 1 | 1 |  |  | 0 |  | 0 |  |  | 25 | 60 | 1 | ravi2013DEHDODGA | dx.doi.org/10.1080/07366299.2011.539421 | 1 | CCCCCCCCN(CCCCCCCC)C(=O)COCC(=O)N(CC(CC)CCCC)CC(CC)CCCC | [N+](=O)(O)[O-] |  | CCCCCCCCCCCC | Table 1 |  |  | Table 1 nan nan
1812 | 70700400 |  | 8182 | 944 | TODGA | 0.18 | ndodecane | HNO3 | 0.75 |  | 0 |  | 13.21 | 1 | 1 | 0.029 |  | 0 |  | 0 |  |  | 25 |  | 0 | nave2004 | dx.doi.org/10.1081/SEI-120039721 | 1 | CCCCCCCCN(CCCCCCCC)C(=O)COCC(=O)N(CCCCCCCC)CCCCCCCC | [N+](=O)(O)[O-] |  | CCCCCCCCCCCC |  |  | 1 | nan nan 1.0
1813 | 70700400 |  | 8182 | 944 | TODGA | 0.18 | ndodecane | HNO3 | 2 |  | 0 |  | 27.12 | 1 | 1 | 0.132 |  | 0 |  | 0 |  |  | 25 |  | 0 | nave2004 | dx.doi.org/10.1081/SEI-120039721 | 1 | CCCCCCCCN(CCCCCCCC)C(=O)COCC(=O)N(CCCCCCCC)CCCCCCCC | [N+](=O)(O)[O-] |  | CCCCCCCCCCCC |  |  | 1 | nan nan 1.0
1814 | 70700400 |  | 8182 | 944 | TODGA | 0.38 | ndodecane | HNO3 | 3 |  | 0 |  | 30.69 | 1 | 1 | 0.356 |  | 0 |  | 0 |  |  | 25 | 15 | 0 | nave2004 | dx.doi.org/10.1081/SEI-120039721 | 1 | CCCCCCCCN(CCCCCCCC)C(=O)COCC(=O)N(CCCCCCCC)CCCCCCCC | [N+](=O)(O)[O-] |  | CCCCCCCCCCCC | Table 1 |  | 1 | Table 1 nan 1.0
1815 | 70700400 |  | 8182 | 944 | TODGA | 0.48 | ndodecane | HNO3 | 3 |  | 0 |  | 30.77 | 1 | 1 | 0.515 |  | 0 |  | 0 |  |  | 25 | 15 | 0 | nave2004 | dx.doi.org/10.1081/SEI-120039721 | 1 | CCCCCCCCN(CCCCCCCC)C(=O)COCC(=O)N(CCCCCCCC)CCCCCCCC | [N+](=O)(O)[O-] |  | CCCCCCCCCCCC |  |  | 1 | nan nan 1.0
1816 | 70700400 |  | 8182 | 944 | TODGA | 0.1 | ndodecane | HNO3 | 4 |  | 0 |  |  | 1 | 1 |  |  | 0 |  | 0 |  |  | 25 | 15 | 1 | nave2004 | dx.doi.org/10.1081/SEI-120039721 | 1 | CCCCCCCCN(CCCCCCCC)C(=O)COCC(=O)N(CCCCCCCC)CCCCCCCC | [N+](=O)(O)[O-] |  | CCCCCCCCCCCC |  |  | 0 | nan nan 0.0
1817 | 70700400 |  | 8182 | 944 | TODGA | 0.18 | ndodecane | HNO3 | 4 |  | 0 |  |  | 1 | 1 |  |  | 0 |  | 0 |  |  | 25 | 15 | 1 | nave2004 | dx.doi.org/10.1081/SEI-120039721 | 1 | CCCCCCCCN(CCCCCCCC)C(=O)COCC(=O)N(CCCCCCCC)CCCCCCCC | [N+](=O)(O)[O-] |  | CCCCCCCCCCCC |  |  | 0 | nan nan 0.0
1818 | 70700400 |  | 8182 | 944 | TODGA | 0.18 | ndodecane | HNO3 | 0 |  | 0 |  | 9.71 | 1 | 0 | 0 |  | 0 |  | 0 |  |  | 25 |  | 0 | nave2004 | dx.doi.org/10.1081/SEI-120039721 | 1 | CCCCCCCCN(CCCCCCCC)C(=O)COCC(=O)N(CCCCCCCC)CCCCCCCC | [N+](=O)(O)[O-] |  | CCCCCCCCCCCC |  |  | 1 | nan nan 1.0
1819 | 70700400 |  | 8182 | 944 | TODGA | 0.38 | ndodecane | HNO3 | 2 |  | 0 |  | 25.07 | 1 | 1 | 0.297 |  | 0 |  | 0 |  |  | 25 | 15 | 0 | nave2004 | dx.doi.org/10.1081/SEI-120039721 | 1 | CCCCCCCCN(CCCCCCCC)C(=O)COCC(=O)N(CCCCCCCC)CCCCCCCC | [N+](=O)(O)[O-] |  | CCCCCCCCCCCC |  |  | 1 | nan nan 1.0
1820 | 70700400 |  | 8182 | 944 | TODGA | 0.18 | ndodecane | HNO3 | 0.5 |  | 0 |  |  | 1 | 1 | 0.015 |  | 0 |  | 0 |  |  | 25 |  | 0 | nave2004 | dx.doi.org/10.1081/SEI-120039721 | 1 | CCCCCCCCN(CCCCCCCC)C(=O)COCC(=O)N(CCCCCCCC)CCCCCCCC | [N+](=O)(O)[O-] |  | CCCCCCCCCCCC |  |  | 1 | nan nan 1.0
1821 | 70700400 |  | 8182 | 944 | TODGA | 0.18 | ndodecane | HNO3 | 3 |  | 0 |  | 41 | 1 | 1 | 0.18 |  | 0 |  | 0 |  |  | 25 | 15 | 1 | nave2004 | dx.doi.org/10.1081/SEI-120039721 | 1 | CCCCCCCCN(CCCCCCCC)C(=O)COCC(=O)N(CCCCCCCC)CCCCCCCC | [N+](=O)(O)[O-] |  | CCCCCCCCCCCC |  |  | 0 | nan nan 0.0
1822 | 70700400 |  | 8182 | 944 | TODGA | 0.38 | ndodecane | HNO3 | 4 |  | 0 |  |  | 1 | 1 |  |  | 0 |  | 0 |  |  | 25 | 15 | 1 | nave2004 | dx.doi.org/10.1081/SEI-120039721 | 1 | CCCCCCCCN(CCCCCCCC)C(=O)COCC(=O)N(CCCCCCCC)CCCCCCCC | [N+](=O)(O)[O-] |  | CCCCCCCCCCCC |  |  | 0 | nan nan 0.0
1823 | 70700400 |  | 8182 | 944 | TODGA | 0.4 | ndodecane | HNO3 | 3.31 |  | 0 |  |  | 1 | 1 |  |  | 0 |  | 0 |  |  | 25 | 15 | 1 | nave2004 | dx.doi.org/10.1081/SEI-120039721 | 1 | CCCCCCCCN(CCCCCCCC)C(=O)COCC(=O)N(CCCCCCCC)CCCCCCCC | [N+](=O)(O)[O-] |  | CCCCCCCCCCCC |  |  | 0 | nan nan 0.0
1824 | 14944519 |  | 8182 | 944 | DMDBTDMA | 0.24 | ndodecane | HNO3 | 2 |  | 0 |  |  | 1 | 1 |  |  | 0 |  | 0 |  |  | 25 | 15 | 0 | nave2004 | dx.doi.org/10.1081/SEI-120039721 | 1 | CCCCCCCCCCCCCCC(C(=O)N(C)CCCC)C(=O)N(C)CCCC | [N+](=O)(O)[O-] |  | CCCCCCCCCCCC |  |  | 1 | nan nan 1.0
1825 | 31357 |  | 8182 | 944 | TBP | 0.36 | ndodecane | HNO3 | 2 |  | 0 |  |  | 1 | 1 |  |  | 0 |  | 0 |  |  | 25 | 15 | 0 | nave2004 | dx.doi.org/10.1081/SEI-120039721 | 1 | CCCCOP(=O)(OCCCC)OCCCC | [N+](=O)(O)[O-] |  | CCCCCCCCCCCC |  |  | 1 | nan nan 1.0
1826 | 70700400 |  | 8182 | 944 | TODGA | 0.1 | ndodecane | HNO3 | 2 |  | 0 |  |  | 1 | 1 |  |  | 0 |  | 0 |  |  | 25 | 15 | 0 | nave2004 | dx.doi.org/10.1081/SEI-120039721 | 1 | CCCCCCCCN(CCCCCCCC)C(=O)COCC(=O)N(CCCCCCCC)CCCCCCCC | [N+](=O)(O)[O-] |  | CCCCCCCCCCCC |  |  | 1 | nan nan 1.0
1827 | 70700400 |  | 8182 | 944 | TODGA | 0.48 | ndodecane | HNO3 | 4 |  | 0 |  |  | 1 | 1 |  |  | 0 |  | 0 |  |  | 25 | 15 | 1 | nave2004 | dx.doi.org/10.1081/SEI-120039721 | 1 | CCCCCCCCN(CCCCCCCC)C(=O)COCC(=O)N(CCCCCCCC)CCCCCCCC | [N+](=O)(O)[O-] |  | CCCCCCCCCCCC |  |  | 0 | nan nan 0.0
1828 | 31357 |  | 8182 | 944 | TBP | 2.2079 | kerosene | HNO3 | 1.9931 |  |  |  |  | 1 | 1 | 0.5691 | 0.3996489 | 0 |  | 0 |  |  | 27 |  |  | jaiswal2015 | http://dx.doi.org/10.1016/j.cej.2014.12.060 | 1 | CCCCOP(=O)(OCCCC)OCCCC | [N+](=O)(O)[O-] |  | CCCCCCCCCCCC | fig2 |  |  | fig2 nan nan
1829 | 31357 |  | 8182 | 944 | TBP | 2.2079 | kerosene | HNO3 | 2.999 |  |  |  |  | 1 | 1 | 0.8243 | 0.3790408 | 0 |  | 0 |  |  | 27 |  |  | jaiswal2015 | http://dx.doi.org/10.1016/j.cej.2014.12.060 | 1 | CCCCOP(=O)(OCCCC)OCCCC | [N+](=O)(O)[O-] |  | CCCCCCCCCCCC | fig2 |  |  | fig2 nan nan
1830 | 31357 |  | 8182 | 944 | TBP | 2.2079 | kerosene | HNO3 | 3.997 |  |  |  |  | 1 | 1 | 1.0815 | 0.3709484 | 0 |  | 0 |  |  | 27 |  |  | jaiswal2015 | http://dx.doi.org/10.1016/j.cej.2014.12.060 | 1 | CCCCOP(=O)(OCCCC)OCCCC | [N+](=O)(O)[O-] |  | CCCCCCCCCCCC | fig2 |  |  | fig2 nan nan
1831 | 31357 |  | 8182 | 944 | TBP | 1.4719 | kerosene | HNO3 | 1.997 |  |  |  |  | 1 | 1 | 0.4404 | 0.2829243 | 0 |  | 0 |  |  | 27 |  |  | jaiswal2015 | http://dx.doi.org/10.1016/j.cej.2014.12.060 | 1 | CCCCOP(=O)(OCCCC)OCCCC | [N+](=O)(O)[O-] |  | CCCCCCCCCCCC | fig2 |  |  | fig2 nan nan
1832 | 31357 |  | 8182 | 944 | TBP | 2.5759 | kerosene | HNO3 | 0.999 |  |  |  |  | 1 | 1 | 0.3202 | 0.4717148 | 0 |  | 0 |  |  | 27 |  |  | jaiswal2015 | http://dx.doi.org/10.1016/j.cej.2014.12.060 | 1 | CCCCOP(=O)(OCCCC)OCCCC | [N+](=O)(O)[O-] |  | CCCCCCCCCCCC | fig2 |  |  | fig2 nan nan
1833 | 31357 |  | 8182 | 944 | TBP | 1.8399 | kerosene | HNO3 | 3.997 |  |  |  |  | 1 | 1 | 0.9002 | 0.2906872 | 0 |  | 0 |  |  | 27 |  |  | jaiswal2015 | http://dx.doi.org/10.1016/j.cej.2014.12.060 | 1 | CCCCOP(=O)(OCCCC)OCCCC | [N+](=O)(O)[O-] |  | CCCCCCCCCCCC | fig2 |  |  | fig2 nan nan
1834 | 31357 |  | 8182 | 944 | TBP | 1.8399 | kerosene | HNO3 | 2.9951 |  |  |  |  | 1 | 1 | 0.7019 | 0.3060788 | 0 |  | 0 |  |  | 27 |  |  | jaiswal2015 | http://dx.doi.org/10.1016/j.cej.2014.12.060 | 1 | CCCCOP(=O)(OCCCC)OCCCC | [N+](=O)(O)[O-] |  | CCCCCCCCCCCC | fig2 |  |  | fig2 nan nan
1835 | 31357 |  | 8182 | 944 | TBP | 1.8399 | kerosene | HNO3 | 2.001 |  |  |  |  | 1 | 1 | 0.5016 | 0.3345338 | 0 |  | 0 |  |  | 27 |  |  | jaiswal2015 | http://dx.doi.org/10.1016/j.cej.2014.12.060 | 1 | CCCCOP(=O)(OCCCC)OCCCC | [N+](=O)(O)[O-] |  | CCCCCCCCCCCC | fig2 |  |  | fig2 nan nan
1836 | 31357 |  | 8182 | 944 | TBP | 1.8399 | kerosene | HNO3 | 0.999 |  |  |  |  | 1 | 1 | 0.2591 | 0.3501825 | 0 |  | 0 |  |  | 27 |  |  | jaiswal2015 | http://dx.doi.org/10.1016/j.cej.2014.12.060 | 1 | CCCCOP(=O)(OCCCC)OCCCC | [N+](=O)(O)[O-] |  | CCCCCCCCCCCC | fig2 |  |  | fig2 nan nan
1837 | 31357 |  | 8182 | 944 | TBP | 1.4719 | kerosene | HNO3 | 3.997 |  |  |  |  | 1 | 1 | 0.7293 | 0.2231845 | 0 |  | 0 |  |  | 27 |  |  | jaiswal2015 | http://dx.doi.org/10.1016/j.cej.2014.12.060 | 1 | CCCCOP(=O)(OCCCC)OCCCC | [N+](=O)(O)[O-] |  | CCCCCCCCCCCC | fig2 |  |  | fig2 nan nan
1838 | 31357 |  | 8182 | 944 | TBP | 1.4719 | kerosene | HNO3 | 2.999 |  |  |  |  | 1 | 1 | 0.588 | 0.2438822 | 0 |  | 0 |  |  | 27 |  |  | jaiswal2015 | http://dx.doi.org/10.1016/j.cej.2014.12.060 | 1 | CCCCOP(=O)(OCCCC)OCCCC | [N+](=O)(O)[O-] |  | CCCCCCCCCCCC | fig2 |  |  | fig2 nan nan
1839 | 31357 |  | 8182 | 944 | TBP | 2.5759 | kerosene | HNO3 | 2.001 |  |  |  |  | 1 | 1 | 0.6197 | 0.4486353 | 0 |  | 0 |  |  | 27 |  |  | jaiswal2015 | http://dx.doi.org/10.1016/j.cej.2014.12.060 | 1 | CCCCOP(=O)(OCCCC)OCCCC | [N+](=O)(O)[O-] |  | CCCCCCCCCCCC | fig2 |  |  | fig2 nan nan
1840 | 31357 |  | 8182 | 944 | TBP | 2.2079 | kerosene | HNO3 | 0.9951 |  |  |  |  | 1 | 1 | 0.2907 | 0.4126917 | 0 |  | 0 |  |  | 27 |  |  | jaiswal2015 | http://dx.doi.org/10.1016/j.cej.2014.12.060 | 1 | CCCCOP(=O)(OCCCC)OCCCC | [N+](=O)(O)[O-] |  | CCCCCCCCCCCC | fig2 |  |  | fig2 nan nan
1841 | 31357 |  | 8182 | 944 | TBP | 2.5759 | kerosene | HNO3 | 2.999 |  |  |  |  | 1 | 1 | 0.9192 | 0.4419656 | 0 |  | 0 |  |  | 27 |  |  | jaiswal2015 | http://dx.doi.org/10.1016/j.cej.2014.12.060 | 1 | CCCCOP(=O)(OCCCC)OCCCC | [N+](=O)(O)[O-] |  | CCCCCCCCCCCC | fig2 |  |  | fig2 nan nan
1842 | 31357 |  | 8182 | 944 | TBP | 1.1039 | kerosene | HNO3 | 2.9951 |  |  |  |  | 1 | 1 | 0.4805 | 0.1910841 | 0 |  | 0 |  |  | 27 |  |  | jaiswal2015 | http://dx.doi.org/10.1016/j.cej.2014.12.060 | 1 | CCCCOP(=O)(OCCCC)OCCCC | [N+](=O)(O)[O-] |  | CCCCCCCCCCCC | fig2 |  |  | fig2 nan nan
1843 | 31357 |  | 8182 | 944 | TBP | 1.1039 | kerosene | HNO3 | 3.997 |  |  |  |  | 1 | 1 | 0.5796 | 0.1696026 | 0 |  | 0 |  |  | 27 |  |  | jaiswal2015 | http://dx.doi.org/10.1016/j.cej.2014.12.060 | 1 | CCCCOP(=O)(OCCCC)OCCCC | [N+](=O)(O)[O-] |  | CCCCCCCCCCCC | fig2 |  |  | fig2 nan nan
1844 | 31357 |  | 8182 | 944 | TBP | 1.1039 | kerosene | HNO3 | 1.997 |  |  |  |  | 1 | 1 | 0.3497 | 0.2122868 | 0 |  | 0 |  |  | 27 |  |  | jaiswal2015 | http://dx.doi.org/10.1016/j.cej.2014.12.060 | 1 | CCCCOP(=O)(OCCCC)OCCCC | [N+](=O)(O)[O-] |  | CCCCCCCCCCCC | fig2 |  |  | fig2 nan nan
1845 | 31357 |  | 8182 | 944 | TBP | 1.1039 | kerosene | HNO3 | 0.999 |  |  |  |  | 1 | 1 | 0.1895 | 0.2340951 | 0 |  | 0 |  |  | 27 |  |  | jaiswal2015 | http://dx.doi.org/10.1016/j.cej.2014.12.060 | 1 | CCCCOP(=O)(OCCCC)OCCCC | [N+](=O)(O)[O-] |  | CCCCCCCCCCCC | fig2 |  |  | fig2 nan nan
1846 | 31357 |  | 8182 | 944 | TBP | 2.94393 | kerosene | HNO3 | 4.0039 |  |  |  |  | 1 | 1 | 1.3325 | 0.4988021 | 0 |  | 0 |  |  | 27 |  |  | jaiswal2015 | http://dx.doi.org/10.1016/j.cej.2014.12.060 | 1 | CCCCOP(=O)(OCCCC)OCCCC | [N+](=O)(O)[O-] |  | CCCCCCCCCCCC | fig2 |  |  | fig2 nan nan
1847 | 31357 |  | 8182 | 944 | TBP | 2.94393 | kerosene | HNO3 | 3.0013 |  |  |  |  | 1 | 1 | 1.0204 | 0.5151194 | 0 |  | 0 |  |  | 27 |  |  | jaiswal2015 | http://dx.doi.org/10.1016/j.cej.2014.12.060 | 1 | CCCCOP(=O)(OCCCC)OCCCC | [N+](=O)(O)[O-] |  | CCCCCCCCCCCC | fig2 |  |  | fig2 nan nan
1848 | 31357 |  | 8182 | 944 | TBP | 2.94393 | kerosene | HNO3 | 1.9987 |  |  |  |  | 1 | 1 | 0.6998 | 0.5387636 | 0 |  | 0 |  |  | 27 |  |  | jaiswal2015 | http://dx.doi.org/10.1016/j.cej.2014.12.060 | 1 | CCCCOP(=O)(OCCCC)OCCCC | [N+](=O)(O)[O-] |  | CCCCCCCCCCCC | fig2 |  |  | fig2 nan nan
1849 | 31357 |  | 8182 | 944 | TBP | 2.94393 | kerosene | HNO3 | 1 |  |  |  |  | 1 | 1 | 0.3476 | 0.532802 | 0 |  | 0 |  |  | 27 |  |  | jaiswal2015 | http://dx.doi.org/10.1016/j.cej.2014.12.060 | 1 | CCCCOP(=O)(OCCCC)OCCCC | [N+](=O)(O)[O-] |  | CCCCCCCCCCCC | fig2 |  |  | fig2 nan nan
1850 | 31357 |  | 8182 | 944 | TBP | 2.2079 | kerosene | HNO3 | 3.0053 |  |  |  |  | 1 | 1 | 0.8264 | 0.3792739 | 0 |  | 0 |  |  | 27 |  |  | jaiswal2015 | http://dx.doi.org/10.1016/j.cej.2014.12.060 | 1 | CCCCOP(=O)(OCCCC)OCCCC | [N+](=O)(O)[O-] |  | CCCCCCCCCCCC | fig2 |  |  | fig2 nan nan
1851 | 31357 |  | 8182 | 944 | TBP | 2.2079 | kerosene | HNO3 | 4 |  |  |  |  | 1 | 1 | 1.0837 | 0.371601 | 0 |  | 0 |  |  | 27 |  |  | jaiswal2015 | http://dx.doi.org/10.1016/j.cej.2014.12.060 | 1 | CCCCOP(=O)(OCCCC)OCCCC | [N+](=O)(O)[O-] |  | CCCCCCCCCCCC | fig2 |  |  | fig2 nan nan
1852 | 31357 |  | 8182 | 944 | TBP | 2.5759 | kerosene | HNO3 | 1 |  |  |  |  | 1 | 1 | 0.3202 | 0.4710209 | 0 |  | 0 |  |  | 27 |  |  | jaiswal2015 | http://dx.doi.org/10.1016/j.cej.2014.12.060 | 1 | CCCCOP(=O)(OCCCC)OCCCC | [N+](=O)(O)[O-] |  | CCCCCCCCCCCC | fig2 |  |  | fig2 nan nan
1853 | 31357 |  | 8182 | 944 | TBP | 2.5759 | kerosene | HNO3 | 1.9987 |  |  |  |  | 1 | 1 | 0.6197 | 0.4493836 | 0 |  | 0 |  |  | 27 |  |  | jaiswal2015 | http://dx.doi.org/10.1016/j.cej.2014.12.060 | 1 | CCCCOP(=O)(OCCCC)OCCCC | [N+](=O)(O)[O-] |  | CCCCCCCCCCCC | fig2 |  |  | fig2 nan nan
1854 | 31357 |  | 8182 | 944 | TBP | 2.5759 | kerosene | HNO3 | 3.0013 |  |  |  |  | 1 | 1 | 0.9192 | 0.4414774 | 0 |  | 0 |  |  | 27 |  |  | jaiswal2015 | http://dx.doi.org/10.1016/j.cej.2014.12.060 | 1 | CCCCOP(=O)(OCCCC)OCCCC | [N+](=O)(O)[O-] |  | CCCCCCCCCCCC | fig2 |  |  | fig2 nan nan
1855 | 31357 |  | 8182 | 944 | TBP | 2.5759 | kerosene | HNO3 | 4 |  |  |  |  | 1 | 1 | 1.206 | 0.4316392 | 0 |  | 0 |  |  | 27 |  |  | jaiswal2015 | http://dx.doi.org/10.1016/j.cej.2014.12.060 | 1 | CCCCOP(=O)(OCCCC)OCCCC | [N+](=O)(O)[O-] |  | CCCCCCCCCCCC | fig2 |  |  | fig2 nan nan
1856 | 31357 |  | 8182 | 944 | TBP | 1.4719 | kerosene | HNO3 | 0.9951 |  |  |  |  | 1 | 1 | 0.238 | 0.3143574 | 0 |  | 0 |  |  | 27 |  |  | jaiswal2015 | http://dx.doi.org/10.1016/j.cej.2014.12.060 | 1 | CCCCOP(=O)(OCCCC)OCCCC | [N+](=O)(O)[O-] |  | CCCCCCCCCCCC | fig2 |  |  | fig2 nan nan
1857 | 31357 |  | 8182 | 944 | TBP | 2.5759 | kerosene | HNO3 | 3.997 |  |  |  |  | 1 | 1 | 1.206 | 0.4321032 | 0 |  | 0 |  |  | 27 |  |  | jaiswal2015 | http://dx.doi.org/10.1016/j.cej.2014.12.060 | 1 | CCCCOP(=O)(OCCCC)OCCCC | [N+](=O)(O)[O-] |  | CCCCCCCCCCCC | fig2 |  |  | fig2 nan nan
1858 | 31357 |  | 8182 | 944 | TBP | 1.8399 | kerosene | HNO3 | 2.002833 |  |  |  |  | 1 | 1 | 0.5004333 | 0.333093 | 0 |  | 0 |  |  | 27 |  |  | jaiswal2015 | http://dx.doi.org/10.1016/j.cej.2014.12.060 | 1 | CCCCOP(=O)(OCCCC)OCCCC | [N+](=O)(O)[O-] |  | CCCCCCCCCCCC | fig2 |  |  | fig2 nan nan
1859 | 31357 |  | 8182 | 944 | TBP | 2.94393 | kerosene | HNO3 | 2.001 |  |  |  |  | 1 | 1 | 0.6998 | 0.5378113 | 0 |  | 0 |  |  | 27 |  |  | jaiswal2015 | http://dx.doi.org/10.1016/j.cej.2014.12.060 | 1 | CCCCOP(=O)(OCCCC)OCCCC | [N+](=O)(O)[O-] |  | CCCCCCCCCCCC | fig2 |  |  | fig2 nan nan
1860 | 31357 |  | 8182 | 944 | TBP | 1.1039 | kerosene | HNO3 | 1.000667 |  |  |  |  | 1 | 1 | 0.1887333 | 0.2324516 | 0 |  | 0 |  |  | 27 |  |  | jaiswal2015 | http://dx.doi.org/10.1016/j.cej.2014.12.060 | 1 | CCCCOP(=O)(OCCCC)OCCCC | [N+](=O)(O)[O-] |  | CCCCCCCCCCCC | fig2 |  |  | fig2 nan nan
1861 | 31357 |  | 8182 | 944 | TBP | 1.1039 | kerosene | HNO3 | 1.9989 |  |  |  |  | 1 | 1 | 0.3498333 | 0.2121422 | 0 |  | 0 |  |  | 27 |  |  | jaiswal2015 | http://dx.doi.org/10.1016/j.cej.2014.12.060 | 1 | CCCCOP(=O)(OCCCC)OCCCC | [N+](=O)(O)[O-] |  | CCCCCCCCCCCC | fig2 |  |  | fig2 nan nan
1862 | 31357 |  | 8182 | 944 | TBP | 1.1039 | kerosene | HNO3 | 2.9985 |  |  |  |  | 1 | 1 | 0.4800333 | 0.1906063 | 0 |  | 0 |  |  | 27 |  |  | jaiswal2015 | http://dx.doi.org/10.1016/j.cej.2014.12.060 | 1 | CCCCOP(=O)(OCCCC)OCCCC | [N+](=O)(O)[O-] |  | CCCCCCCCCCCC | fig2 |  |  | fig2 nan nan
1863 | 31357 |  | 8182 | 944 | TBP | 1.1039 | kerosene | HNO3 | 4.000633 |  |  |  |  | 1 | 1 | 0.5792 | 0.1692862 | 0 |  | 0 |  |  | 27 |  |  | jaiswal2015 | http://dx.doi.org/10.1016/j.cej.2014.12.060 | 1 | CCCCOP(=O)(OCCCC)OCCCC | [N+](=O)(O)[O-] |  | CCCCCCCCCCCC | fig2 |  |  | fig2 nan nan
1864 | 31357 |  | 8182 | 944 | TBP | 1.4719 | kerosene | HNO3 | 0.9967333 |  |  |  |  | 1 | 1 | 0.2387 | 0.314918 | 0 |  | 0 |  |  | 27 |  |  | jaiswal2015 | http://dx.doi.org/10.1016/j.cej.2014.12.060 | 1 | CCCCOP(=O)(OCCCC)OCCCC | [N+](=O)(O)[O-] |  | CCCCCCCCCCCC | fig2 |  |  | fig2 nan nan
1865 | 31357 |  | 8182 | 944 | TBP | 1.4719 | kerosene | HNO3 | 2.0015 |  |  |  |  | 1 | 1 | 0.4406 | 0.2822761 | 0 |  | 0 |  |  | 27 |  |  | jaiswal2015 | http://dx.doi.org/10.1016/j.cej.2014.12.060 | 1 | CCCCOP(=O)(OCCCC)OCCCC | [N+](=O)(O)[O-] |  | CCCCCCCCCCCC | fig2 |  |  | fig2 nan nan
1866 | 31357 |  | 8182 | 944 | TBP | 1.4719 | kerosene | HNO3 | 3.002433 |  |  |  |  | 1 | 1 | 0.5890333 | 0.2440684 | 0 |  | 0 |  |  | 27 |  |  | jaiswal2015 | http://dx.doi.org/10.1016/j.cej.2014.12.060 | 1 | CCCCOP(=O)(OCCCC)OCCCC | [N+](=O)(O)[O-] |  | CCCCCCCCCCCC | fig2 |  |  | fig2 nan nan
1867 | 31357 |  | 8182 | 944 | TBP | 1.4719 | kerosene | HNO3 | 3.999333 |  |  |  |  | 1 | 1 | 0.7312 | 0.2237363 | 0 |  | 0 |  |  | 27 |  |  | jaiswal2015 | http://dx.doi.org/10.1016/j.cej.2014.12.060 | 1 | CCCCOP(=O)(OCCCC)OCCCC | [N+](=O)(O)[O-] |  | CCCCCCCCCCCC | fig2 |  |  | fig2 nan nan
1868 | 31357 |  | 8182 | 944 | TBP | 1.8399 | kerosene | HNO3 | 1.001967 |  |  |  |  | 1 | 1 | 0.257 | 0.3450002 | 0 |  | 0 |  |  | 27 |  |  | jaiswal2015 | http://dx.doi.org/10.1016/j.cej.2014.12.060 | 1 | CCCCOP(=O)(OCCCC)OCCCC | [N+](=O)(O)[O-] |  | CCCCCCCCCCCC | fig2 |  |  | fig2 nan nan
1869 | 31357 |  | 8182 | 944 | TBP | 2.2079 | kerosene | HNO3 | 1.9987 |  |  |  |  | 1 | 1 | 0.5691 | 0.3980834 | 0 |  | 0 |  |  | 27 |  |  | jaiswal2015 | http://dx.doi.org/10.1016/j.cej.2014.12.060 | 1 | CCCCOP(=O)(OCCCC)OCCCC | [N+](=O)(O)[O-] |  | CCCCCCCCCCCC | fig2 |  |  | fig2 nan nan
1870 | 31357 |  | 8182 | 944 | TBP | 2.94393 | kerosene | HNO3 | 4.001 |  |  |  |  | 1 | 1 | 1.3311 | 0.498558 | 0 |  | 0 |  |  | 27 |  |  | jaiswal2015 | http://dx.doi.org/10.1016/j.cej.2014.12.060 | 1 | CCCCOP(=O)(OCCCC)OCCCC | [N+](=O)(O)[O-] |  | CCCCCCCCCCCC | fig2 |  |  | fig2 nan nan
1871 | 31357 |  | 8182 | 944 | TBP | 1.8399 | kerosene | HNO3 | 2.998467 |  |  |  |  | 1 | 1 | 0.6995 | 0.3042697 | 0 |  | 0 |  |  | 27 |  |  | jaiswal2015 | http://dx.doi.org/10.1016/j.cej.2014.12.060 | 1 | CCCCOP(=O)(OCCCC)OCCCC | [N+](=O)(O)[O-] |  | CCCCCCCCCCCC | fig2 |  |  | fig2 nan nan
1872 | 31357 |  | 8182 | 944 | TBP | 2.2079 | kerosene | HNO3 | 0.9980667 |  |  |  |  | 1 | 1 | 0.2893667 | 0.4083251 | 0 |  | 0 |  |  | 27 |  |  | jaiswal2015 | http://dx.doi.org/10.1016/j.cej.2014.12.060 | 1 | CCCCOP(=O)(OCCCC)OCCCC | [N+](=O)(O)[O-] |  | CCCCCCCCCCCC | fig2 |  |  | fig2 nan nan
1873 | 31357 |  | 8182 | 944 | TBP | 2.2079 | kerosene | HNO3 | 1.9976 |  |  |  |  | 1 | 1 | 0.5687 | 0.398002 | 0 |  | 0 |  |  | 27 |  |  | jaiswal2015 | http://dx.doi.org/10.1016/j.cej.2014.12.060 | 1 | CCCCOP(=O)(OCCCC)OCCCC | [N+](=O)(O)[O-] |  | CCCCCCCCCCCC | fig2 |  |  | fig2 nan nan
1874 | 31357 |  | 8182 | 944 | TBP | 2.2079 | kerosene | HNO3 | 2.9998 |  |  |  |  | 1 | 1 | 0.8248 | 0.3792184 | 0 |  | 0 |  |  | 27 |  |  | jaiswal2015 | http://dx.doi.org/10.1016/j.cej.2014.12.060 | 1 | CCCCOP(=O)(OCCCC)OCCCC | [N+](=O)(O)[O-] |  | CCCCCCCCCCCC | fig2 |  |  | fig2 nan nan
1875 | 31357 |  | 8182 | 944 | TBP | 2.2079 | kerosene | HNO3 | 4.000633 |  |  |  |  | 1 | 1 | 1.082967 | 0.3711757 | 0 |  | 0 |  |  | 27 |  |  | jaiswal2015 | http://dx.doi.org/10.1016/j.cej.2014.12.060 | 1 | CCCCOP(=O)(OCCCC)OCCCC | [N+](=O)(O)[O-] |  | CCCCCCCCCCCC | fig2 |  |  | fig2 nan nan
1876 | 31357 |  | 8182 | 944 | TBP | 2.5759 | kerosene | HNO3 | 1.001967 |  |  |  |  | 1 | 1 | 0.3203 | 0.4698882 | 0 |  | 0 |  |  | 27 |  |  | jaiswal2015 | http://dx.doi.org/10.1016/j.cej.2014.12.060 | 1 | CCCCOP(=O)(OCCCC)OCCCC | [N+](=O)(O)[O-] |  | CCCCCCCCCCCC | fig2 |  |  | fig2 nan nan
1877 | 31357 |  | 8182 | 944 | TBP | 2.5759 | kerosene | HNO3 | 2.001533 |  |  |  |  | 1 | 1 | 0.6193333 | 0.4480809 | 0 |  | 0 |  |  | 27 |  |  | jaiswal2015 | http://dx.doi.org/10.1016/j.cej.2014.12.060 | 1 | CCCCOP(=O)(OCCCC)OCCCC | [N+](=O)(O)[O-] |  | CCCCCCCCCCCC | fig2 |  |  | fig2 nan nan
1878 | 31357 |  | 8182 | 944 | TBP | 2.5759 | kerosene | HNO3 | 3.0011 |  |  |  |  | 1 | 1 | 0.9190667 | 0.4414278 | 0 |  | 0 |  |  | 27 |  |  | jaiswal2015 | http://dx.doi.org/10.1016/j.cej.2014.12.060 | 1 | CCCCOP(=O)(OCCCC)OCCCC | [N+](=O)(O)[O-] |  | CCCCCCCCCCCC | fig2 |  |  | fig2 nan nan
1879 | 31357 |  | 8182 | 944 | TBP | 2.5759 | kerosene | HNO3 | 3.999333 |  |  |  |  | 1 | 1 | 1.206833 | 0.4321696 | 0 |  | 0 |  |  | 27 |  |  | jaiswal2015 | http://dx.doi.org/10.1016/j.cej.2014.12.060 | 1 | CCCCOP(=O)(OCCCC)OCCCC | [N+](=O)(O)[O-] |  | CCCCCCCCCCCC | fig2 |  |  | fig2 nan nan
1880 | 31357 |  | 8182 | 944 | TBP | 2.94393 | kerosene | HNO3 | 0.9993667 |  |  |  |  | 1 | 1 | 0.3498333 | 0.5386309 | 0 |  | 0 |  |  | 27 |  |  | jaiswal2015 | http://dx.doi.org/10.1016/j.cej.2014.12.060 | 1 | CCCCOP(=O)(OCCCC)OCCCC | [N+](=O)(O)[O-] |  | CCCCCCCCCCCC | fig2 |  |  | fig2 nan nan
1881 | 31357 |  | 8182 | 944 | TBP | 2.94393 | kerosene | HNO3 | 2.000233 |  |  |  |  | 1 | 1 | 0.6995 | 0.5377744 | 0 |  | 0 |  |  | 27 |  |  | jaiswal2015 | http://dx.doi.org/10.1016/j.cej.2014.12.060 | 1 | CCCCOP(=O)(OCCCC)OCCCC | [N+](=O)(O)[O-] |  | CCCCCCCCCCCC | fig2 |  |  | fig2 nan nan
1882 | 31357 |  | 8182 | 944 | TBP | 1.8399 | kerosene | HNO3 | 4.001933 |  |  |  |  | 1 | 1 | 0.8993667 | 0.2898792 | 0 |  | 0 |  |  | 27 |  |  | jaiswal2015 | http://dx.doi.org/10.1016/j.cej.2014.12.060 | 1 | CCCCOP(=O)(OCCCC)OCCCC | [N+](=O)(O)[O-] |  | CCCCCCCCCCCC | fig2 |  |  | fig2 nan nan
1883 | 31357 |  | 8182 | 944 | TBP | 2.94393 | kerosene | HNO3 | 1 |  |  |  |  | 1 | 1 | 0.3518 | 0.5468677 | 0 |  | 0 |  |  | 27 |  |  | jaiswal2015 | http://dx.doi.org/10.1016/j.cej.2014.12.060 | 1 | CCCCOP(=O)(OCCCC)OCCCC | [N+](=O)(O)[O-] |  | CCCCCCCCCCCC | fig2 |  |  | fig2 nan nan
1884 | 31357 |  | 8182 | 944 | TBP | 2.94393 | kerosene | HNO3 | 2.999 |  |  |  |  | 1 | 1 | 1.0203 | 0.5156416 | 0 |  | 0 |  |  | 27 |  |  | jaiswal2015 | http://dx.doi.org/10.1016/j.cej.2014.12.060 | 1 | CCCCOP(=O)(OCCCC)OCCCC | [N+](=O)(O)[O-] |  | CCCCCCCCCCCC | fig2 |  |  | fig2 nan nan
1885 | 31357 |  | 8182 | 944 | TBP | 2.94393 | kerosene | HNO3 | 1 |  |  |  |  | 1 | 1 | 0.3501 | 0.536223 | 0 |  | 0 |  |  | 27 |  |  | jaiswal2015 | http://dx.doi.org/10.1016/j.cej.2014.12.060 | 1 | CCCCOP(=O)(OCCCC)OCCCC | [N+](=O)(O)[O-] |  | CCCCCCCCCCCC | fig2 |  |  | fig2 nan nan
1886 | 31357 |  | 8182 | 944 | TBP | 2.94393 | kerosene | HNO3 | 2.999 |  |  |  |  | 1 | 1 | 1.0204 | 0.5157182 | 0 |  | 0 |  |  | 27 |  |  | jaiswal2015 | http://dx.doi.org/10.1016/j.cej.2014.12.060 | 1 | CCCCOP(=O)(OCCCC)OCCCC | [N+](=O)(O)[O-] |  | CCCCCCCCCCCC | fig2 |  |  | fig2 nan nan
1887 | 31357 |  | 8182 | 944 | TBP | 2.94393 | kerosene | HNO3 | 4.001 |  |  |  |  | 1 | 1 | 1.3304 | 0.4981652 | 0 |  | 0 |  |  | 27 |  |  | jaiswal2015 | http://dx.doi.org/10.1016/j.cej.2014.12.060 | 1 | CCCCOP(=O)(OCCCC)OCCCC | [N+](=O)(O)[O-] |  | CCCCCCCCCCCC | fig2 |  |  | fig2 nan nan
1888 | 31357 |  | 8182 | 944 | TBP | 1.1039 | kerosene | HNO3 | 1.0069 |  |  |  |  | 1 | 1 | 0.1894 | 0.231682 | 0 |  | 0 |  |  | 27 |  |  | jaiswal2015 | http://dx.doi.org/10.1016/j.cej.2014.12.060 | 1 | CCCCOP(=O)(OCCCC)OCCCC | [N+](=O)(O)[O-] |  | CCCCCCCCCCCC | fig2 |  |  | fig2 nan nan
1889 | 31357 |  | 8182 | 944 | TBP | 1.1039 | kerosene | HNO3 | 2.001 |  |  |  |  | 1 | 1 | 0.348 | 0.2105263 | 0 |  | 0 |  |  | 27 |  |  | jaiswal2015 | http://dx.doi.org/10.1016/j.cej.2014.12.060 | 1 | CCCCOP(=O)(OCCCC)OCCCC | [N+](=O)(O)[O-] |  | CCCCCCCCCCCC | fig2 |  |  | fig2 nan nan
1890 | 31357 |  | 8182 | 944 | TBP | 1.1039 | kerosene | HNO3 | 3.003 |  |  |  |  | 1 | 1 | 0.4791 | 0.1898253 | 0 |  | 0 |  |  | 27 |  |  | jaiswal2015 | http://dx.doi.org/10.1016/j.cej.2014.12.060 | 1 | CCCCOP(=O)(OCCCC)OCCCC | [N+](=O)(O)[O-] |  | CCCCCCCCCCCC | fig2 |  |  | fig2 nan nan
1891 | 31357 |  | 8182 | 944 | TBP | 1.1039 | kerosene | HNO3 | 4.0049 |  |  |  |  | 1 | 1 | 0.5784 | 0.168802 | 0 |  | 0 |  |  | 27 |  |  | jaiswal2015 | http://dx.doi.org/10.1016/j.cej.2014.12.060 | 1 | CCCCOP(=O)(OCCCC)OCCCC | [N+](=O)(O)[O-] |  | CCCCCCCCCCCC | fig2 |  |  | fig2 nan nan
1892 | 31357 |  | 8182 | 944 | TBP | 1.4719 | kerosene | HNO3 | 0.999 |  |  |  |  | 1 | 1 | 0.2359 | 0.3091338 | 0 |  | 0 |  |  | 27 |  |  | jaiswal2015 | http://dx.doi.org/10.1016/j.cej.2014.12.060 | 1 | CCCCOP(=O)(OCCCC)OCCCC | [N+](=O)(O)[O-] |  | CCCCCCCCCCCC | fig2 |  |  | fig2 nan nan
1893 | 31357 |  | 8182 | 944 | TBP | 1.4719 | kerosene | HNO3 | 2.0049 |  |  |  |  | 1 | 1 | 0.4389 | 0.2802682 | 0 |  | 0 |  |  | 27 |  |  | jaiswal2015 | http://dx.doi.org/10.1016/j.cej.2014.12.060 | 1 | CCCCOP(=O)(OCCCC)OCCCC | [N+](=O)(O)[O-] |  | CCCCCCCCCCCC | fig2 |  |  | fig2 nan nan
1894 | 31357 |  | 8182 | 944 | TBP | 1.4719 | kerosene | HNO3 | 3.003 |  |  |  |  | 1 | 1 | 0.5911 | 0.2450765 | 0 |  | 0 |  |  | 27 |  |  | jaiswal2015 | http://dx.doi.org/10.1016/j.cej.2014.12.060 | 1 | CCCCOP(=O)(OCCCC)OCCCC | [N+](=O)(O)[O-] |  | CCCCCCCCCCCC | fig2 |  |  | fig2 nan nan
1895 | 31357 |  | 8182 | 944 | TBP | 1.4719 | kerosene | HNO3 | 4.001 |  |  |  |  | 1 | 1 | 0.7328 | 0.2242213 | 0 |  | 0 |  |  | 27 |  |  | jaiswal2015 | http://dx.doi.org/10.1016/j.cej.2014.12.060 | 1 | CCCCOP(=O)(OCCCC)OCCCC | [N+](=O)(O)[O-] |  | CCCCCCCCCCCC | fig2 |  |  | fig2 nan nan
1896 | 31357 |  | 8182 | 944 | TBP | 2.94393 | kerosene | HNO3 | 2.001 |  |  |  |  | 1 | 1 | 0.6989 | 0.5367483 | 0 |  | 0 |  |  | 27 |  |  | jaiswal2015 | http://dx.doi.org/10.1016/j.cej.2014.12.060 | 1 | CCCCOP(=O)(OCCCC)OCCCC | [N+](=O)(O)[O-] |  | CCCCCCCCCCCC | fig2 |  |  | fig2 nan nan
1897 | 31357 |  | 8182 | 944 | TBP | 1.8399 | kerosene | HNO3 | 1.003 |  |  |  |  | 1 | 1 | 0.255 | 0.3409091 | 0 |  | 0 |  |  | 27 |  |  | jaiswal2015 | http://dx.doi.org/10.1016/j.cej.2014.12.060 | 1 | CCCCOP(=O)(OCCCC)OCCCC | [N+](=O)(O)[O-] |  | CCCCCCCCCCCC | fig2 |  |  | fig2 nan nan
1898 | 31357 |  | 8182 | 944 | TBP | 1.8399 | kerosene | HNO3 | 2.999 |  |  |  |  | 1 | 1 | 0.6989 | 0.3038564 | 0 |  | 0 |  |  | 27 |  |  | jaiswal2015 | http://dx.doi.org/10.1016/j.cej.2014.12.060 | 1 | CCCCOP(=O)(OCCCC)OCCCC | [N+](=O)(O)[O-] |  | CCCCCCCCCCCC | fig2 |  |  | fig2 nan nan
1899 | 31357 |  | 8182 | 944 | TBP | 1.8399 | kerosene | HNO3 | 4.0049 |  |  |  |  | 1 | 1 | 0.8977 | 0.2889096 | 0 |  | 0 |  |  | 27 |  |  | jaiswal2015 | http://dx.doi.org/10.1016/j.cej.2014.12.060 | 1 | CCCCOP(=O)(OCCCC)OCCCC | [N+](=O)(O)[O-] |  | CCCCCCCCCCCC | fig2 |  |  | fig2 nan nan
1900 | 31357 |  | 8182 | 944 | TBP | 2.2079 | kerosene | HNO3 | 1.003 |  |  |  |  | 1 | 1 | 0.2888 | 0.4043685 | 0 |  | 0 |  |  | 27 |  |  | jaiswal2015 | http://dx.doi.org/10.1016/j.cej.2014.12.060 | 1 | CCCCOP(=O)(OCCCC)OCCCC | [N+](=O)(O)[O-] |  | CCCCCCCCCCCC | fig2 |  |  | fig2 nan nan
1901 | 31357 |  | 8182 | 944 | TBP | 2.2079 | kerosene | HNO3 | 2.001 |  |  |  |  | 1 | 1 | 0.5679 | 0.3962738 | 0 |  | 0 |  |  | 27 |  |  | jaiswal2015 | http://dx.doi.org/10.1016/j.cej.2014.12.060 | 1 | CCCCOP(=O)(OCCCC)OCCCC | [N+](=O)(O)[O-] |  | CCCCCCCCCCCC | fig2 |  |  | fig2 nan nan
1902 | 31357 |  | 8182 | 944 | TBP | 2.2079 | kerosene | HNO3 | 2.9951 |  |  |  |  | 1 | 1 | 0.8237 | 0.3793405 | 0 |  | 0 |  |  | 27 |  |  | jaiswal2015 | http://dx.doi.org/10.1016/j.cej.2014.12.060 | 1 | CCCCOP(=O)(OCCCC)OCCCC | [N+](=O)(O)[O-] |  | CCCCCCCCCCCC | fig2 |  |  | fig2 nan nan
1903 | 31357 |  | 8182 | 944 | TBP | 2.2079 | kerosene | HNO3 | 4.0049 |  |  |  |  | 1 | 1 | 1.0837 | 0.3709777 | 0 |  | 0 |  |  | 27 |  |  | jaiswal2015 | http://dx.doi.org/10.1016/j.cej.2014.12.060 | 1 | CCCCOP(=O)(OCCCC)OCCCC | [N+](=O)(O)[O-] |  | CCCCCCCCCCCC | fig2 |  |  | fig2 nan nan
1904 | 31357 |  | 8182 | 944 | TBP | 2.5759 | kerosene | HNO3 | 1.0069 |  |  |  |  | 1 | 1 | 0.3205 | 0.4669289 | 0 |  | 0 |  |  | 27 |  |  | jaiswal2015 | http://dx.doi.org/10.1016/j.cej.2014.12.060 | 1 | CCCCOP(=O)(OCCCC)OCCCC | [N+](=O)(O)[O-] |  | CCCCCCCCCCCC | fig2 |  |  | fig2 nan nan
1905 | 31357 |  | 8182 | 944 | TBP | 2.5759 | kerosene | HNO3 | 2.0049 |  |  |  |  | 1 | 1 | 0.6186 | 0.4462238 | 0 |  | 0 |  |  | 27 |  |  | jaiswal2015 | http://dx.doi.org/10.1016/j.cej.2014.12.060 | 1 | CCCCOP(=O)(OCCCC)OCCCC | [N+](=O)(O)[O-] |  | CCCCCCCCCCCC | fig2 |  |  | fig2 nan nan
1906 | 31357 |  | 8182 | 944 | TBP | 2.5759 | kerosene | HNO3 | 3.003 |  |  |  |  | 1 | 1 | 0.9188 | 0.4408406 | 0 |  | 0 |  |  | 27 |  |  | jaiswal2015 | http://dx.doi.org/10.1016/j.cej.2014.12.060 | 1 | CCCCOP(=O)(OCCCC)OCCCC | [N+](=O)(O)[O-] |  | CCCCCCCCCCCC | fig2 |  |  | fig2 nan nan
1907 | 31357 |  | 8182 | 944 | TBP | 2.5759 | kerosene | HNO3 | 4.001 |  |  |  |  | 1 | 1 | 1.2085 | 0.4327663 | 0 |  | 0 |  |  | 27 |  |  | jaiswal2015 | http://dx.doi.org/10.1016/j.cej.2014.12.060 | 1 | CCCCOP(=O)(OCCCC)OCCCC | [N+](=O)(O)[O-] |  | CCCCCCCCCCCC | fig2 |  |  | fig2 nan nan
1908 | 31357 |  | 8182 | 944 | TBP | 1.8399 | kerosene | HNO3 | 2.0049 |  |  |  |  | 1 | 1 | 0.4981 | 0.3305681 | 0 |  | 0 |  |  | 27 |  |  | jaiswal2015 | http://dx.doi.org/10.1016/j.cej.2014.12.060 | 1 | CCCCOP(=O)(OCCCC)OCCCC | [N+](=O)(O)[O-] |  | CCCCCCCCCCCC | fig2 |  |  | fig2 nan nan
1909 | 31357 |  | 8182 | 944 | TBP | 2.2079 | kerosene | HNO3 | 0.9961 |  |  |  |  | 1 | 1 | 0.2886 | 0.4079152 | 0 |  | 0 |  |  | 27 |  |  | jaiswal2015 | http://dx.doi.org/10.1016/j.cej.2014.12.060 | 1 | CCCCOP(=O)(OCCCC)OCCCC | [N+](=O)(O)[O-] |  | CCCCCCCCCCCC | fig2 |  |  | fig2 nan nan
1910 | 31357 |  | 8182 | 944 | TBP | 1.1028 | kerosene | HNO3 | 4 |  |  |  |  | 1 | 1 | 0.5791 | 0.1692832 | 0 |  | 0 |  |  | 27 |  |  | jaiswal2015 | http://dx.doi.org/10.1016/j.cej.2014.12.060 | 1 | CCCCOP(=O)(OCCCC)OCCCC | [N+](=O)(O)[O-] |  | CCCCCCCCCCCC | fig1 |  |  | fig1 nan nan
1911 | 31357 |  | 8182 | 944 | TBP | 1.8399 | kerosene | HNO3 | 3.0013 |  |  |  |  | 1 | 1 | 0.6977 | 0.3028738 | 0 |  | 0 |  |  | 27 |  |  | jaiswal2015 | http://dx.doi.org/10.1016/j.cej.2014.12.060 | 1 | CCCCOP(=O)(OCCCC)OCCCC | [N+](=O)(O)[O-] |  | CCCCCCCCCCCC | fig2 |  |  | fig2 nan nan
1912 | 31357 |  | 8182 | 944 | TBP | 2.2069 | kerosene | HNO3 | 1 |  |  |  |  | 1 | 1 | 0.29 | 0.4084507 | 0 |  | 0 |  |  | 27 |  |  | jaiswal2015 | http://dx.doi.org/10.1016/j.cej.2014.12.060 | 1 | CCCCOP(=O)(OCCCC)OCCCC | [N+](=O)(O)[O-] |  | CCCCCCCCCCCC | fig1 |  |  | fig1 nan nan
1913 | 31357 |  | 8182 | 944 | TBP | 2.5754 | kerosene | HNO3 | 1 |  |  |  |  | 1 | 1 | 0.3224 | 0.4757969 | 0 |  | 0 |  |  | 27 |  |  | jaiswal2015 | http://dx.doi.org/10.1016/j.cej.2014.12.060 | 1 | CCCCOP(=O)(OCCCC)OCCCC | [N+](=O)(O)[O-] |  | CCCCCCCCCCCC | fig1 |  |  | fig1 nan nan
1914 | 31357 |  | 8182 | 944 | TBP | 2.9414 | kerosene | HNO3 | 1 |  |  |  |  | 1 | 1 | 0.3547 | 0.5496668 | 0 |  | 0 |  |  | 27 |  |  | jaiswal2015 | http://dx.doi.org/10.1016/j.cej.2014.12.060 | 1 | CCCCOP(=O)(OCCCC)OCCCC | [N+](=O)(O)[O-] |  | CCCCCCCCCCCC | fig1 |  |  | fig1 nan nan
1915 | 31357 |  | 8182 | 944 | TBP | 1.1014 | kerosene | HNO3 | 2 |  |  |  |  | 1 | 1 | 0.3504 | 0.2124151 | 0 |  | 0 |  |  | 27 |  |  | jaiswal2015 | http://dx.doi.org/10.1016/j.cej.2014.12.060 | 1 | CCCCOP(=O)(OCCCC)OCCCC | [N+](=O)(O)[O-] |  | CCCCCCCCCCCC | fig1 |  |  | fig1 nan nan
1916 | 31357 |  | 8182 | 944 | TBP | 1.4699 | kerosene | HNO3 | 2 |  |  |  |  | 1 | 1 | 0.441 | 0.2828736 | 0 |  | 0 |  |  | 27 |  |  | jaiswal2015 | http://dx.doi.org/10.1016/j.cej.2014.12.060 | 1 | CCCCOP(=O)(OCCCC)OCCCC | [N+](=O)(O)[O-] |  | CCCCCCCCCCCC | fig1 |  |  | fig1 nan nan
1917 | 31357 |  | 8182 | 944 | TBP | 1.8384 | kerosene | HNO3 | 2 |  |  |  |  | 1 | 1 | 0.4992 | 0.3326226 | 0 |  | 0 |  |  | 27 |  |  | jaiswal2015 | http://dx.doi.org/10.1016/j.cej.2014.12.060 | 1 | CCCCOP(=O)(OCCCC)OCCCC | [N+](=O)(O)[O-] |  | CCCCCCCCCCCC | fig1 |  |  | fig1 nan nan
1918 | 31357 |  | 8182 | 944 | TBP | 2.2069 | kerosene | HNO3 | 2 |  |  |  |  | 1 | 1 | 0.5725 | 0.4010508 | 0 |  | 0 |  |  | 27 |  |  | jaiswal2015 | http://dx.doi.org/10.1016/j.cej.2014.12.060 | 1 | CCCCOP(=O)(OCCCC)OCCCC | [N+](=O)(O)[O-] |  | CCCCCCCCCCCC | fig1 |  |  | fig1 nan nan
1919 | 31357 |  | 8182 | 944 | TBP | 2.5729 | kerosene | HNO3 | 2 |  |  |  |  | 1 | 1 | 0.6221 | 0.4514841 | 0 |  | 0 |  |  | 27 |  |  | jaiswal2015 | http://dx.doi.org/10.1016/j.cej.2014.12.060 | 1 | CCCCOP(=O)(OCCCC)OCCCC | [N+](=O)(O)[O-] |  | CCCCCCCCCCCC | fig1 |  |  | fig1 nan nan
1920 | 31357 |  | 8182 | 944 | TBP | 2.9414 | kerosene | HNO3 | 2 |  |  |  |  | 1 | 1 | 0.6976 | 0.5356265 | 0 |  | 0 |  |  | 27 |  |  | jaiswal2015 | http://dx.doi.org/10.1016/j.cej.2014.12.060 | 1 | CCCCOP(=O)(OCCCC)OCCCC | [N+](=O)(O)[O-] |  | CCCCCCCCCCCC | fig1 |  |  | fig1 nan nan
1921 | 31357 |  | 8182 | 944 | TBP | 1.1039 | kerosene | HNO3 | 3 |  |  |  |  | 1 | 1 | 0.4798 | 0.1903817 | 0 |  | 0 |  |  | 27 |  |  | jaiswal2015 | http://dx.doi.org/10.1016/j.cej.2014.12.060 | 1 | CCCCOP(=O)(OCCCC)OCCCC | [N+](=O)(O)[O-] |  | CCCCCCCCCCCC | fig1 |  |  | fig1 nan nan
1922 | 31357 |  | 8182 | 944 | TBP | 1.4699 | kerosene | HNO3 | 3 |  |  |  |  | 1 | 1 | 0.5919 | 0.2457954 | 0 |  | 0 |  |  | 27 |  |  | jaiswal2015 | http://dx.doi.org/10.1016/j.cej.2014.12.060 | 1 | CCCCOP(=O)(OCCCC)OCCCC | [N+](=O)(O)[O-] |  | CCCCCCCCCCCC | fig1 |  |  | fig1 nan nan
1923 | 31357 |  | 8182 | 944 | TBP | 1.8384 | kerosene | HNO3 | 3 |  |  |  |  | 1 | 1 | 0.6997 | 0.3041777 | 0 |  | 0 |  |  | 27 |  |  | jaiswal2015 | http://dx.doi.org/10.1016/j.cej.2014.12.060 | 1 | CCCCOP(=O)(OCCCC)OCCCC | [N+](=O)(O)[O-] |  | CCCCCCCCCCCC | fig1 |  |  | fig1 nan nan
1924 | 31357 |  | 8182 | 944 | TBP | 2.2069 | kerosene | HNO3 | 3 |  |  |  |  | 1 | 1 | 0.827 | 0.3805798 | 0 |  | 0 |  |  | 27 |  |  | jaiswal2015 | http://dx.doi.org/10.1016/j.cej.2014.12.060 | 1 | CCCCOP(=O)(OCCCC)OCCCC | [N+](=O)(O)[O-] |  | CCCCCCCCCCCC | fig1 |  |  | fig1 nan nan
1925 | 31357 |  | 8182 | 944 | TBP | 2.9414 | kerosene | HNO3 | 3 |  |  |  |  | 1 | 1 | 1.021 | 0.5159171 | 0 |  | 0 |  |  | 27 |  |  | jaiswal2015 | http://dx.doi.org/10.1016/j.cej.2014.12.060 | 1 | CCCCOP(=O)(OCCCC)OCCCC | [N+](=O)(O)[O-] |  | CCCCCCCCCCCC | fig1 |  |  | fig1 nan nan
1926 | 31357 |  | 8182 | 944 | TBP | 1.1014 | kerosene | HNO3 | 4 |  |  |  |  | 1 | 1 | 0.5811 | 0.1699669 | 0 |  | 0 |  |  | 27 |  |  | jaiswal2015 | http://dx.doi.org/10.1016/j.cej.2014.12.060 | 1 | CCCCOP(=O)(OCCCC)OCCCC | [N+](=O)(O)[O-] |  | CCCCCCCCCCCC | fig1 |  |  | fig1 nan nan
1927 | 31357 |  | 8182 | 944 | TBP | 1.4699 | kerosene | HNO3 | 4 |  |  |  |  | 1 | 1 | 0.7321 | 0.2240277 | 0 |  | 0 |  |  | 27 |  |  | jaiswal2015 | http://dx.doi.org/10.1016/j.cej.2014.12.060 | 1 | CCCCOP(=O)(OCCCC)OCCCC | [N+](=O)(O)[O-] |  | CCCCCCCCCCCC | fig1 |  |  | fig1 nan nan
1928 | 31357 |  | 8182 | 944 | TBP | 1.8384 | kerosene | HNO3 | 4 |  |  |  |  | 1 | 1 | 0.9003 | 0.2904475 | 0 |  | 0 |  |  | 27 |  |  | jaiswal2015 | http://dx.doi.org/10.1016/j.cej.2014.12.060 | 1 | CCCCOP(=O)(OCCCC)OCCCC | [N+](=O)(O)[O-] |  | CCCCCCCCCCCC | fig1 |  |  | fig1 nan nan
1929 | 31357 |  | 8182 | 944 | TBP | 2.2044 | kerosene | HNO3 | 4 |  |  |  |  | 1 | 1 | 1.0857 | 0.3725423 | 0 |  | 0 |  |  | 27 |  |  | jaiswal2015 | http://dx.doi.org/10.1016/j.cej.2014.12.060 | 1 | CCCCOP(=O)(OCCCC)OCCCC | [N+](=O)(O)[O-] |  | CCCCCCCCCCCC | fig1 |  |  | fig1 nan nan
1930 | 31357 |  | 8182 | 944 | TBP | 2.5729 | kerosene | HNO3 | 4 |  |  |  |  | 1 | 1 | 1.2086 | 0.4329727 | 0 |  | 0 |  |  | 27 |  |  | jaiswal2015 | http://dx.doi.org/10.1016/j.cej.2014.12.060 | 1 | CCCCOP(=O)(OCCCC)OCCCC | [N+](=O)(O)[O-] |  | CCCCCCCCCCCC | fig1 |  |  | fig1 nan nan
1931 | 31357 |  | 8182 | 944 | TBP | 2.9414 | kerosene | HNO3 | 4 |  |  |  |  | 1 | 1 | 1.3337 | 0.5002063 | 0 |  | 0 |  |  | 27 |  |  | jaiswal2015 | http://dx.doi.org/10.1016/j.cej.2014.12.060 | 1 | CCCCOP(=O)(OCCCC)OCCCC | [N+](=O)(O)[O-] |  | CCCCCCCCCCCC | fig1 |  |  | fig1 nan nan
1932 | 31357 |  | 8182 | 944 | TBP | 1.1006 | kerosene | HNO3 | 1 |  |  |  |  | 1 | 1 | 0.1892 | 0.2333498 | 0 |  | 0 |  |  | 27 |  |  | jaiswal2015 | http://dx.doi.org/10.1016/j.cej.2014.12.060 | 1 | CCCCOP(=O)(OCCCC)OCCCC | [N+](=O)(O)[O-] |  | CCCCCCCCCCCC | fig1 |  |  | fig1 nan nan
1933 | 31357 |  | 8182 | 944 | TBP | 1.4694 | kerosene | HNO3 | 1 |  |  |  |  | 1 | 1 | 0.2345 | 0.3063357 | 0 |  | 0 |  |  | 27 |  |  | jaiswal2015 | http://dx.doi.org/10.1016/j.cej.2014.12.060 | 1 | CCCCOP(=O)(OCCCC)OCCCC | [N+](=O)(O)[O-] |  | CCCCCCCCCCCC | fig1 |  |  | fig1 nan nan
1934 | 31357 |  | 8182 | 944 | TBP | 1.8382 | kerosene | HNO3 | 1 |  |  |  |  | 1 | 1 | 0.2603 | 0.3518994 | 0 |  | 0 |  |  | 27 |  |  | jaiswal2015 | http://dx.doi.org/10.1016/j.cej.2014.12.060 | 1 | CCCCOP(=O)(OCCCC)OCCCC | [N+](=O)(O)[O-] |  | CCCCCCCCCCCC | fig1 |  |  | fig1 nan nan
1935 | 31357 |  | 8182 | 944 | TBP | 1.8384 | kerosene | HNO3 | 1 |  |  |  |  | 1 | 1 | 0.262 | 0.3550136 | 0 |  | 0 |  |  | 27 |  |  | jaiswal2015 | http://dx.doi.org/10.1016/j.cej.2014.12.060 | 1 | CCCCOP(=O)(OCCCC)OCCCC | [N+](=O)(O)[O-] |  | CCCCCCCCCCCC | fig1 |  |  | fig1 nan nan
1936 | 31357 |  | 8182 | 944 | TBP | 2.2071 | kerosene | HNO3 | 1 |  |  |  |  | 1 | 1 | 0.2883 | 0.4050864 | 0 |  | 0 |  |  | 27 |  |  | jaiswal2015 | http://dx.doi.org/10.1016/j.cej.2014.12.060 | 1 | CCCCOP(=O)(OCCCC)OCCCC | [N+](=O)(O)[O-] |  | CCCCCCCCCCCC | fig1 |  |  | fig1 nan nan
1937 | 31357 |  | 8182 | 944 | TBP | 1.4699 | kerosene | HNO3 | 1 |  |  |  |  | 1 | 1 | 0.2404 | 0.3164824 | 0 |  | 0 |  |  | 27 |  |  | jaiswal2015 | http://dx.doi.org/10.1016/j.cej.2014.12.060 | 1 | CCCCOP(=O)(OCCCC)OCCCC | [N+](=O)(O)[O-] |  | CCCCCCCCCCCC | fig1 |  |  | fig1 nan nan
1938 | 31357 |  | 8182 | 944 | TBP | 2.9464 | kerosene | HNO3 | 4 |  |  |  |  | 1 | 1 | 1.3311 | 0.4987448 | 0 |  | 0 |  |  | 27 |  |  | jaiswal2015 | http://dx.doi.org/10.1016/j.cej.2014.12.060 | 1 | CCCCOP(=O)(OCCCC)OCCCC | [N+](=O)(O)[O-] |  | CCCCCCCCCCCC | fig1 |  |  | fig1 nan nan
1939 | 31357 |  | 8182 | 944 | TBP | 1.1039 | kerosene | HNO3 | 1 |  |  |  |  | 1 | 1 | 0.1914 | 0.2367054 | 0 |  | 0 |  |  | 27 |  |  | jaiswal2015 | http://dx.doi.org/10.1016/j.cej.2014.12.060 | 1 | CCCCOP(=O)(OCCCC)OCCCC | [N+](=O)(O)[O-] |  | CCCCCCCCCCCC | fig1 |  |  | fig1 nan nan
1940 | 31357 |  | 8182 | 944 | TBP | 1.4679 | kerosene | HNO3 | 1 |  |  |  |  | 1 | 1 | 0.2409 | 0.3173495 | 0 |  | 0 |  |  | 27 |  |  | jaiswal2015 | http://dx.doi.org/10.1016/j.cej.2014.12.060 | 1 | CCCCOP(=O)(OCCCC)OCCCC | [N+](=O)(O)[O-] |  | CCCCCCCCCCCC | fig1 |  |  | fig1 nan nan
1941 | 31357 |  | 8182 | 944 | TBP | 1.8394 | kerosene | HNO3 | 1 |  |  |  |  | 1 | 1 | 0.2624 | 0.3557484 | 0 |  | 0 |  |  | 27 |  |  | jaiswal2015 | http://dx.doi.org/10.1016/j.cej.2014.12.060 | 1 | CCCCOP(=O)(OCCCC)OCCCC | [N+](=O)(O)[O-] |  | CCCCCCCCCCCC | fig1 |  |  | fig1 nan nan
1942 | 31357 |  | 8182 | 944 | TBP | 2.2059 | kerosene | HNO3 | 1 |  |  |  |  | 1 | 1 | 0.2903 | 0.4090461 | 0 |  | 0 |  |  | 27 |  |  | jaiswal2015 | http://dx.doi.org/10.1016/j.cej.2014.12.060 | 1 | CCCCOP(=O)(OCCCC)OCCCC | [N+](=O)(O)[O-] |  | CCCCCCCCCCCC | fig1 |  |  | fig1 nan nan
1943 | 31357 |  | 8182 | 944 | TBP | 2.5749 | kerosene | HNO3 | 1 |  |  |  |  | 1 | 1 | 0.3204 | 0.4714538 | 0 |  | 0 |  |  | 27 |  |  | jaiswal2015 | http://dx.doi.org/10.1016/j.cej.2014.12.060 | 1 | CCCCOP(=O)(OCCCC)OCCCC | [N+](=O)(O)[O-] |  | CCCCCCCCCCCC | fig1 |  |  | fig1 nan nan
1944 | 31357 |  | 8182 | 944 | TBP | 2.9439 | kerosene | HNO3 | 1 |  |  |  |  | 1 | 1 | 0.3505 | 0.5396459 | 0 |  | 0 |  |  | 27 |  |  | jaiswal2015 | http://dx.doi.org/10.1016/j.cej.2014.12.060 | 1 | CCCCOP(=O)(OCCCC)OCCCC | [N+](=O)(O)[O-] |  | CCCCCCCCCCCC | fig1 |  |  | fig1 nan nan
1945 | 31357 |  | 8182 | 944 | TBP | 1.1064 | kerosene | HNO3 | 2 |  |  |  |  | 1 | 1 | 0.3487 | 0.211167 | 0 |  | 0 |  |  | 27 |  |  | jaiswal2015 | http://dx.doi.org/10.1016/j.cej.2014.12.060 | 1 | CCCCOP(=O)(OCCCC)OCCCC | [N+](=O)(O)[O-] |  | CCCCCCCCCCCC | fig1 |  |  | fig1 nan nan
1946 | 31357 |  | 8182 | 944 | TBP | 1.4724 | kerosene | HNO3 | 2 |  |  |  |  | 1 | 1 | 0.4413 | 0.2831205 | 0 |  | 0 |  |  | 27 |  |  | jaiswal2015 | http://dx.doi.org/10.1016/j.cej.2014.12.060 | 1 | CCCCOP(=O)(OCCCC)OCCCC | [N+](=O)(O)[O-] |  | CCCCCCCCCCCC | fig1 |  |  | fig1 nan nan
1947 | 31357 |  | 8182 | 944 | TBP | 1.8434 | kerosene | HNO3 | 2 |  |  |  |  | 1 | 1 | 0.4995 | 0.332889 | 0 |  | 0 |  |  | 27 |  |  | jaiswal2015 | http://dx.doi.org/10.1016/j.cej.2014.12.060 | 1 | CCCCOP(=O)(OCCCC)OCCCC | [N+](=O)(O)[O-] |  | CCCCCCCCCCCC | fig1 |  |  | fig1 nan nan
1948 | 31357 |  | 8182 | 944 | TBP | 2.2069 | kerosene | HNO3 | 2 |  |  |  |  | 1 | 1 | 0.5706 | 0.3991885 | 0 |  | 0 |  |  | 27 |  |  | jaiswal2015 | http://dx.doi.org/10.1016/j.cej.2014.12.060 | 1 | CCCCOP(=O)(OCCCC)OCCCC | [N+](=O)(O)[O-] |  | CCCCCCCCCCCC | fig1 |  |  | fig1 nan nan
1949 | 31357 |  | 8182 | 944 | TBP | 2.5754 | kerosene | HNO3 | 2 |  |  |  |  | 1 | 1 | 0.6201 | 0.4493804 | 0 |  | 0 |  |  | 27 |  |  | jaiswal2015 | http://dx.doi.org/10.1016/j.cej.2014.12.060 | 1 | CCCCOP(=O)(OCCCC)OCCCC | [N+](=O)(O)[O-] |  | CCCCCCCCCCCC | fig1 |  |  | fig1 nan nan
1950 | 31357 |  | 8182 | 944 | TBP | 2.9439 | kerosene | HNO3 | 2 |  |  |  |  | 1 | 1 | 0.6998 | 0.5382249 | 0 |  | 0 |  |  | 27 |  |  | jaiswal2015 | http://dx.doi.org/10.1016/j.cej.2014.12.060 | 1 | CCCCOP(=O)(OCCCC)OCCCC | [N+](=O)(O)[O-] |  | CCCCCCCCCCCC | fig1 |  |  | fig1 nan nan
1951 | 31357 |  | 8182 | 944 | TBP | 1.1039 | kerosene | HNO3 | 3 |  |  |  |  | 1 | 1 | 0.4801 | 0.1905234 | 0 |  | 0 |  |  | 27 |  |  | jaiswal2015 | http://dx.doi.org/10.1016/j.cej.2014.12.060 | 1 | CCCCOP(=O)(OCCCC)OCCCC | [N+](=O)(O)[O-] |  | CCCCCCCCCCCC | fig1 |  |  | fig1 nan nan
1952 | 31357 |  | 8182 | 944 | TBP | 1.4724 | kerosene | HNO3 | 3 |  |  |  |  | 1 | 1 | 0.5878 | 0.243678 | 0 |  | 0 |  |  | 27 |  |  | jaiswal2015 | http://dx.doi.org/10.1016/j.cej.2014.12.060 | 1 | CCCCOP(=O)(OCCCC)OCCCC | [N+](=O)(O)[O-] |  | CCCCCCCCCCCC | fig1 |  |  | fig1 nan nan
1953 | 31357 |  | 8182 | 944 | TBP | 1.8384 | kerosene | HNO3 | 3 |  |  |  |  | 1 | 1 | 0.702 | 0.305483 | 0 |  | 0 |  |  | 27 |  |  | jaiswal2015 | http://dx.doi.org/10.1016/j.cej.2014.12.060 | 1 | CCCCOP(=O)(OCCCC)OCCCC | [N+](=O)(O)[O-] |  | CCCCCCCCCCCC | fig1 |  |  | fig1 nan nan
1954 | 31357 |  | 8182 | 944 | TBP | 2.2069 | kerosene | HNO3 | 3 |  |  |  |  | 1 | 1 | 0.8248 | 0.3791835 | 0 |  | 0 |  |  | 27 |  |  | jaiswal2015 | http://dx.doi.org/10.1016/j.cej.2014.12.060 | 1 | CCCCOP(=O)(OCCCC)OCCCC | [N+](=O)(O)[O-] |  | CCCCCCCCCCCC | fig1 |  |  | fig1 nan nan
1955 | 31357 |  | 8182 | 944 | TBP | 2.5779 | kerosene | HNO3 | 3 |  |  |  |  | 1 | 1 | 0.9196 | 0.4420304 | 0 |  | 0 |  |  | 27 |  |  | jaiswal2015 | http://dx.doi.org/10.1016/j.cej.2014.12.060 | 1 | CCCCOP(=O)(OCCCC)OCCCC | [N+](=O)(O)[O-] |  | CCCCCCCCCCCC | fig1 |  |  | fig1 nan nan
1956 | 31357 |  | 8182 | 944 | TBP | 2.9439 | kerosene | HNO3 | 3 |  |  |  |  | 1 | 1 | 1.0208 | 0.5157639 | 0 |  | 0 |  |  | 27 |  |  | jaiswal2015 | http://dx.doi.org/10.1016/j.cej.2014.12.060 | 1 | CCCCOP(=O)(OCCCC)OCCCC | [N+](=O)(O)[O-] |  | CCCCCCCCCCCC | fig1 |  |  | fig1 nan nan
1957 | 31357 |  | 8182 | 944 | TBP | 1.1039 | kerosene | HNO3 | 4 |  |  |  |  | 1 | 1 | 0.577 | 0.1685656 | 0 |  | 0 |  |  | 27 |  |  | jaiswal2015 | http://dx.doi.org/10.1016/j.cej.2014.12.060 | 1 | CCCCOP(=O)(OCCCC)OCCCC | [N+](=O)(O)[O-] |  | CCCCCCCCCCCC | fig1 |  |  | fig1 nan nan
1958 | 31357 |  | 8182 | 944 | TBP | 1.4724 | kerosene | HNO3 | 4 |  |  |  |  | 1 | 1 | 0.73 | 0.2232416 | 0 |  | 0 |  |  | 27 |  |  | jaiswal2015 | http://dx.doi.org/10.1016/j.cej.2014.12.060 | 1 | CCCCOP(=O)(OCCCC)OCCCC | [N+](=O)(O)[O-] |  | CCCCCCCCCCCC | fig1 |  |  | fig1 nan nan
1959 | 31357 |  | 8182 | 944 | TBP | 1.8409 | kerosene | HNO3 | 4 |  |  |  |  | 1 | 1 | 0.898 | 0.2894907 | 0 |  | 0 |  |  | 27 |  |  | jaiswal2015 | http://dx.doi.org/10.1016/j.cej.2014.12.060 | 1 | CCCCOP(=O)(OCCCC)OCCCC | [N+](=O)(O)[O-] |  | CCCCCCCCCCCC | fig1 |  |  | fig1 nan nan
1960 | 31357 |  | 8182 | 944 | TBP | 2.2069 | kerosene | HNO3 | 4 |  |  |  |  | 1 | 1 | 1.0855 | 0.3724481 | 0 |  | 0 |  |  | 27 |  |  | jaiswal2015 | http://dx.doi.org/10.1016/j.cej.2014.12.060 | 1 | CCCCOP(=O)(OCCCC)OCCCC | [N+](=O)(O)[O-] |  | CCCCCCCCCCCC | fig1 |  |  | fig1 nan nan
1961 | 31357 |  | 8182 | 944 | TBP | 2.5754 | kerosene | HNO3 | 4 |  |  |  |  | 1 | 1 | 1.2061 | 0.4316905 | 0 |  | 0 |  |  | 27 |  |  | jaiswal2015 | http://dx.doi.org/10.1016/j.cej.2014.12.060 | 1 | CCCCOP(=O)(OCCCC)OCCCC | [N+](=O)(O)[O-] |  | CCCCCCCCCCCC | fig1 |  |  | fig1 nan nan
1962 | 31357 |  | 8182 | 944 | TBP | 1.1014 | kerosene | HNO3 | 1 |  |  |  |  | 1 | 1 | 0.1887 | 0.2325897 | 0 |  | 0 |  |  | 27 |  |  | jaiswal2015 | http://dx.doi.org/10.1016/j.cej.2014.12.060 | 1 | CCCCOP(=O)(OCCCC)OCCCC | [N+](=O)(O)[O-] |  | CCCCCCCCCCCC | fig1 |  |  | fig1 nan nan
1963 | 31357 |  | 8182 | 944 | TBP | 1.8399 | kerosene | HNO3 | 4.0039 |  |  |  |  | 1 | 1 | 0.9002 | 0.2900409 | 0 |  | 0 |  |  | 27 |  |  | jaiswal2015 | http://dx.doi.org/10.1016/j.cej.2014.12.060 | 1 | CCCCOP(=O)(OCCCC)OCCCC | [N+](=O)(O)[O-] |  | CCCCCCCCCCCC | fig2 |  |  | fig2 nan nan
1964 | 31357 |  | 8182 | 944 | TBP | 2.5759 | kerosene | HNO3 | 1 |  |  |  |  | 1 | 1 | 0.3206 | 0.471887 | 0 |  | 0 |  |  | 27 |  |  | jaiswal2015 | http://dx.doi.org/10.1016/j.cej.2014.12.060 | 1 | CCCCOP(=O)(OCCCC)OCCCC | [N+](=O)(O)[O-] |  | CCCCCCCCCCCC | fig1 |  |  | fig1 nan nan
1965 | 31357 |  | 8182 | 944 | TBP | 1.1031 | kerosene | HNO3 | 2 |  |  |  |  | 1 | 1 | 0.3487 | 0.211167 | 0 |  | 0 |  |  | 27 |  |  | jaiswal2015 | http://dx.doi.org/10.1016/j.cej.2014.12.060 | 1 | CCCCOP(=O)(OCCCC)OCCCC | [N+](=O)(O)[O-] |  | CCCCCCCCCCCC | fig1 |  |  | fig1 nan nan
1966 | 31357 |  | 8182 | 944 | TBP | 2.5739 | kerosene | HNO3 | 2 |  |  |  |  | 1 | 1 | 0.6207667 | 0.4500816 | 0 |  | 0 |  |  | 27 |  |  | jaiswal2015 | http://dx.doi.org/10.1016/j.cej.2014.12.060 | 1 | CCCCOP(=O)(OCCCC)OCCCC | [N+](=O)(O)[O-] |  | CCCCCCCCCCCC | fig1 |  |  | fig1 nan nan
1967 | 31357 |  | 8182 | 944 | TBP | 2.9425 | kerosene | HNO3 | 2 |  |  |  |  | 1 | 1 | 0.6990667 | 0.5373588 | 0 |  | 0 |  |  | 27 |  |  | jaiswal2015 | http://dx.doi.org/10.1016/j.cej.2014.12.060 | 1 | CCCCOP(=O)(OCCCC)OCCCC | [N+](=O)(O)[O-] |  | CCCCCCCCCCCC | fig1 |  |  | fig1 nan nan
1968 | 31357 |  | 8182 | 944 | TBP | 1.103633 | kerosene | HNO3 | 3 |  |  |  |  | 1 | 1 | 0.48 | 0.1904762 | 0 |  | 0 |  |  | 27 |  |  | jaiswal2015 | http://dx.doi.org/10.1016/j.cej.2014.12.060 | 1 | CCCCOP(=O)(OCCCC)OCCCC | [N+](=O)(O)[O-] |  | CCCCCCCCCCCC | fig1 |  |  | fig1 nan nan
1969 | 31357 |  | 8182 | 944 | TBP | 1.470567 | kerosene | HNO3 | 3 |  |  |  |  | 1 | 1 | 0.5891667 | 0.2443838 | 0 |  | 0 |  |  | 27 |  |  | jaiswal2015 | http://dx.doi.org/10.1016/j.cej.2014.12.060 | 1 | CCCCOP(=O)(OCCCC)OCCCC | [N+](=O)(O)[O-] |  | CCCCCCCCCCCC | fig1 |  |  | fig1 nan nan
1970 | 31357 |  | 8182 | 944 | TBP | 1.838333 | kerosene | HNO3 | 3 |  |  |  |  | 1 | 1 | 0.7012333 | 0.3050479 | 0 |  | 0 |  |  | 27 |  |  | jaiswal2015 | http://dx.doi.org/10.1016/j.cej.2014.12.060 | 1 | CCCCOP(=O)(OCCCC)OCCCC | [N+](=O)(O)[O-] |  | CCCCCCCCCCCC | fig1 |  |  | fig1 nan nan
1971 | 31357 |  | 8182 | 944 | TBP | 2.206967 | kerosene | HNO3 | 3 |  |  |  |  | 1 | 1 | 0.8248 | 0.3791845 | 0 |  | 0 |  |  | 27 |  |  | jaiswal2015 | http://dx.doi.org/10.1016/j.cej.2014.12.060 | 1 | CCCCOP(=O)(OCCCC)OCCCC | [N+](=O)(O)[O-] |  | CCCCCCCCCCCC | fig1 |  |  | fig1 nan nan
1972 | 31357 |  | 8182 | 944 | TBP | 2.5764 | kerosene | HNO3 | 3 |  |  |  |  | 1 | 1 | 0.9210333 | 0.4430249 | 0 |  | 0 |  |  | 27 |  |  | jaiswal2015 | http://dx.doi.org/10.1016/j.cej.2014.12.060 | 1 | CCCCOP(=O)(OCCCC)OCCCC | [N+](=O)(O)[O-] |  | CCCCCCCCCCCC | fig1 |  |  | fig1 nan nan
1973 | 31357 |  | 8182 | 944 | TBP | 2.9425 | kerosene | HNO3 | 3 |  |  |  |  | 1 | 1 | 1.020867 | 0.515815 | 0 |  | 0 |  |  | 27 |  |  | jaiswal2015 | http://dx.doi.org/10.1016/j.cej.2014.12.060 | 1 | CCCCOP(=O)(OCCCC)OCCCC | [N+](=O)(O)[O-] |  | CCCCCCCCCCCC | fig1 |  |  | fig1 nan nan
1974 | 31357 |  | 8182 | 944 | TBP | 1.469733 | kerosene | HNO3 | 4 |  |  |  |  | 1 | 1 | 0.7314 | 0.2237656 | 0 |  | 0 |  |  | 27 |  |  | jaiswal2015 | http://dx.doi.org/10.1016/j.cej.2014.12.060 | 1 | CCCCOP(=O)(OCCCC)OCCCC | [N+](=O)(O)[O-] |  | CCCCCCCCCCCC | fig1 |  |  | fig1 nan nan
1975 | 31357 |  | 8182 | 944 | TBP | 1.839167 | kerosene | HNO3 | 4 |  |  |  |  | 1 | 1 | 0.8987667 | 0.2898096 | 0 |  | 0 |  |  | 27 |  |  | jaiswal2015 | http://dx.doi.org/10.1016/j.cej.2014.12.060 | 1 | CCCCOP(=O)(OCCCC)OCCCC | [N+](=O)(O)[O-] |  | CCCCCCCCCCCC | fig1 |  |  | fig1 nan nan
1976 | 31357 |  | 8182 | 944 | TBP | 2.2053 | kerosene | HNO3 | 4 |  |  |  |  | 1 | 1 | 1.084833 | 0.3721344 | 0 |  | 0 |  |  | 27 |  |  | jaiswal2015 | http://dx.doi.org/10.1016/j.cej.2014.12.060 | 1 | CCCCOP(=O)(OCCCC)OCCCC | [N+](=O)(O)[O-] |  | CCCCCCCCCCCC | fig1 |  |  | fig1 nan nan
1977 | 31357 |  | 8182 | 944 | TBP | 2.5739 | kerosene | HNO3 | 4 |  |  |  |  | 1 | 1 | 1.207667 | 0.432494 | 0 |  | 0 |  |  | 27 |  |  | jaiswal2015 | http://dx.doi.org/10.1016/j.cej.2014.12.060 | 1 | CCCCOP(=O)(OCCCC)OCCCC | [N+](=O)(O)[O-] |  | CCCCCCCCCCCC | fig1 |  |  | fig1 nan nan
1978 | 31357 |  | 8182 | 944 | TBP | 2.943333 | kerosene | HNO3 | 4 |  |  |  |  | 1 | 1 | 1.331967 | 0.499232 | 0 |  | 0 |  |  | 27 |  |  | jaiswal2015 | http://dx.doi.org/10.1016/j.cej.2014.12.060 | 1 | CCCCOP(=O)(OCCCC)OCCCC | [N+](=O)(O)[O-] |  | CCCCCCCCCCCC | fig1 |  |  | fig1 nan nan
1979 | 31357 |  | 8182 | 944 | TBP | 1.1039 | kerosene | HNO3 | 0.9961 |  |  |  |  | 1 | 1 | 0.1873 | 0.2315776 | 0 |  | 0 |  |  | 27 |  |  | jaiswal2015 | http://dx.doi.org/10.1016/j.cej.2014.12.060 | 1 | CCCCOP(=O)(OCCCC)OCCCC | [N+](=O)(O)[O-] |  | CCCCCCCCCCCC | fig2 |  |  | fig2 nan nan
1980 | 31357 |  | 8182 | 944 | TBP | 1.1039 | kerosene | HNO3 | 1.9987 |  |  |  |  | 1 | 1 | 0.3518 | 0.2136135 | 0 |  | 0 |  |  | 27 |  |  | jaiswal2015 | http://dx.doi.org/10.1016/j.cej.2014.12.060 | 1 | CCCCOP(=O)(OCCCC)OCCCC | [N+](=O)(O)[O-] |  | CCCCCCCCCCCC | fig2 |  |  | fig2 nan nan
1981 | 31357 |  | 8182 | 944 | TBP | 1.1039 | kerosene | HNO3 | 2.9974 |  |  |  |  | 1 | 1 | 0.4805 | 0.1909095 | 0 |  | 0 |  |  | 27 |  |  | jaiswal2015 | http://dx.doi.org/10.1016/j.cej.2014.12.060 | 1 | CCCCOP(=O)(OCCCC)OCCCC | [N+](=O)(O)[O-] |  | CCCCCCCCCCCC | fig2 |  |  | fig2 nan nan
1982 | 31357 |  | 8182 | 944 | TBP | 1.1039 | kerosene | HNO3 | 4 |  |  |  |  | 1 | 1 | 0.5796 | 0.1694539 | 0 |  | 0 |  |  | 27 |  |  | jaiswal2015 | http://dx.doi.org/10.1016/j.cej.2014.12.060 | 1 | CCCCOP(=O)(OCCCC)OCCCC | [N+](=O)(O)[O-] |  | CCCCCCCCCCCC | fig2 |  |  | fig2 nan nan
1983 | 31357 |  | 8182 | 944 | TBP | 1.4719 | kerosene | HNO3 | 0.9961 |  |  |  |  | 1 | 1 | 0.2422 | 0.3212628 | 0 |  | 0 |  |  | 27 |  |  | jaiswal2015 | http://dx.doi.org/10.1016/j.cej.2014.12.060 | 1 | CCCCOP(=O)(OCCCC)OCCCC | [N+](=O)(O)[O-] |  | CCCCCCCCCCCC | fig2 |  |  | fig2 nan nan
1984 | 31357 |  | 8182 | 944 | TBP | 1.4719 | kerosene | HNO3 | 2.0026 |  |  |  |  | 1 | 1 | 0.4425 | 0.2836357 | 0 |  | 0 |  |  | 27 |  |  | jaiswal2015 | http://dx.doi.org/10.1016/j.cej.2014.12.060 | 1 | CCCCOP(=O)(OCCCC)OCCCC | [N+](=O)(O)[O-] |  | CCCCCCCCCCCC | fig2 |  |  | fig2 nan nan
1985 | 31357 |  | 8182 | 944 | TBP | 1.4719 | kerosene | HNO3 | 3.0053 |  |  |  |  | 1 | 1 | 0.588 | 0.2432466 | 0 |  | 0 |  |  | 27 |  |  | jaiswal2015 | http://dx.doi.org/10.1016/j.cej.2014.12.060 | 1 | CCCCOP(=O)(OCCCC)OCCCC | [N+](=O)(O)[O-] |  | CCCCCCCCCCCC | fig2 |  |  | fig2 nan nan
1986 | 31357 |  | 8182 | 944 | TBP | 1.4719 | kerosene | HNO3 | 4 |  |  |  |  | 1 | 1 | 0.7315 | 0.223803 | 0 |  | 0 |  |  | 27 |  |  | jaiswal2015 | http://dx.doi.org/10.1016/j.cej.2014.12.060 | 1 | CCCCOP(=O)(OCCCC)OCCCC | [N+](=O)(O)[O-] |  | CCCCCCCCCCCC | fig2 |  |  | fig2 nan nan
1987 | 31357 |  | 8182 | 944 | TBP | 1.8399 | kerosene | HNO3 | 1.0039 |  |  |  |  | 1 | 1 | 0.2569 | 0.343909 | 0 |  | 0 |  |  | 27 |  |  | jaiswal2015 | http://dx.doi.org/10.1016/j.cej.2014.12.060 | 1 | CCCCOP(=O)(OCCCC)OCCCC | [N+](=O)(O)[O-] |  | CCCCCCCCCCCC | fig2 |  |  | fig2 nan nan
1988 | 31357 |  | 8182 | 944 | TBP | 1.8399 | kerosene | HNO3 | 2.0026 |  |  |  |  | 1 | 1 | 0.5016 | 0.3341772 | 0 |  | 0 |  |  | 27 |  |  | jaiswal2015 | http://dx.doi.org/10.1016/j.cej.2014.12.060 | 1 | CCCCOP(=O)(OCCCC)OCCCC | [N+](=O)(O)[O-] |  | CCCCCCCCCCCC | fig2 |  |  | fig2 nan nan
1989 | 31357 |  | 8182 | 944 | TBP | 2.206967 | kerosene | HNO3 | 2 |  |  |  |  | 1 | 1 | 0.5705 | 0.3990925 | 0 |  | 0 |  |  | 27 |  |  | jaiswal2015 | http://dx.doi.org/10.1016/j.cej.2014.12.060 | 1 | CCCCOP(=O)(OCCCC)OCCCC | [N+](=O)(O)[O-] |  | CCCCCCCCCCCC | fig1 |  |  | fig1 nan nan
1990 | 31357 |  | 8182 | 944 | TBP | 2.9422 | kerosene | HNO3 | 1 |  |  |  |  | 1 | 1 | 0.3487 | 0.5353908 | 0 |  | 0 |  |  | 27 |  |  | jaiswal2015 | http://dx.doi.org/10.1016/j.cej.2014.12.060 | 1 | CCCCOP(=O)(OCCCC)OCCCC | [N+](=O)(O)[O-] |  | CCCCCCCCCCCC | fig1 |  |  | fig1 nan nan
1991 | 31357 |  | 8182 | 944 | TBP | 1.84 | kerosene | HNO3 | 2 |  |  |  |  | 1 | 1 | 0.4986667 | 0.3321498 | 0 |  | 0 |  |  | 27 |  |  | jaiswal2015 | http://dx.doi.org/10.1016/j.cej.2014.12.060 | 1 | CCCCOP(=O)(OCCCC)OCCCC | [N+](=O)(O)[O-] |  | CCCCCCCCCCCC | fig1 |  |  | fig1 nan nan
1992 | 31357 |  | 8182 | 944 | TBP | 1.103633 | kerosene | HNO3 | 2 |  |  |  |  | 1 | 1 | 0.3492667 | 0.211583 | 0 |  | 0 |  |  | 27 |  |  | jaiswal2015 | http://dx.doi.org/10.1016/j.cej.2014.12.060 | 1 | CCCCOP(=O)(OCCCC)OCCCC | [N+](=O)(O)[O-] |  | CCCCCCCCCCCC | fig1 |  |  | fig1 nan nan
1993 | 31357 |  | 8182 | 944 | TBP | 1.4694 | kerosene | HNO3 | 2 |  |  |  |  | 1 | 1 | 0.4391 | 0.2813121 | 0 |  | 0 |  |  | 27 |  |  | jaiswal2015 | http://dx.doi.org/10.1016/j.cej.2014.12.060 | 1 | CCCCOP(=O)(OCCCC)OCCCC | [N+](=O)(O)[O-] |  | CCCCCCCCCCCC | fig1 |  |  | fig1 nan nan
1994 | 31357 |  | 8182 | 944 | TBP | 1.8382 | kerosene | HNO3 | 2 |  |  |  |  | 1 | 1 | 0.4973 | 0.3309376 | 0 |  | 0 |  |  | 27 |  |  | jaiswal2015 | http://dx.doi.org/10.1016/j.cej.2014.12.060 | 1 | CCCCOP(=O)(OCCCC)OCCCC | [N+](=O)(O)[O-] |  | CCCCCCCCCCCC | fig1 |  |  | fig1 nan nan
1995 | 31357 |  | 8182 | 944 | TBP | 2.2071 | kerosene | HNO3 | 2 |  |  |  |  | 1 | 1 | 0.5684 | 0.3970383 | 0 |  | 0 |  |  | 27 |  |  | jaiswal2015 | http://dx.doi.org/10.1016/j.cej.2014.12.060 | 1 | CCCCOP(=O)(OCCCC)OCCCC | [N+](=O)(O)[O-] |  | CCCCCCCCCCCC | fig1 |  |  | fig1 nan nan
1996 | 31357 |  | 8182 | 944 | TBP | 2.5734 | kerosene | HNO3 | 2 |  |  |  |  | 1 | 1 | 0.6201 | 0.4493804 | 0 |  | 0 |  |  | 27 |  |  | jaiswal2015 | http://dx.doi.org/10.1016/j.cej.2014.12.060 | 1 | CCCCOP(=O)(OCCCC)OCCCC | [N+](=O)(O)[O-] |  | CCCCCCCCCCCC | fig1 |  |  | fig1 nan nan
1997 | 31357 |  | 8182 | 944 | TBP | 2.9422 | kerosene | HNO3 | 2 |  |  |  |  | 1 | 1 | 0.6998 | 0.5382249 | 0 |  | 0 |  |  | 27 |  |  | jaiswal2015 | http://dx.doi.org/10.1016/j.cej.2014.12.060 | 1 | CCCCOP(=O)(OCCCC)OCCCC | [N+](=O)(O)[O-] |  | CCCCCCCCCCCC | fig1 |  |  | fig1 nan nan
1998 | 31357 |  | 8182 | 944 | TBP | 1.1031 | kerosene | HNO3 | 3 |  |  |  |  | 1 | 1 | 0.4801 | 0.1905234 | 0 |  | 0 |  |  | 27 |  |  | jaiswal2015 | http://dx.doi.org/10.1016/j.cej.2014.12.060 | 1 | CCCCOP(=O)(OCCCC)OCCCC | [N+](=O)(O)[O-] |  | CCCCCCCCCCCC | fig1 |  |  | fig1 nan nan
1999 | 31357 |  | 8182 | 944 | TBP | 1.4694 | kerosene | HNO3 | 3 |  |  |  |  | 1 | 1 | 0.5878 | 0.243678 | 0 |  | 0 |  |  | 27 |  |  | jaiswal2015 | http://dx.doi.org/10.1016/j.cej.2014.12.060 | 1 | CCCCOP(=O)(OCCCC)OCCCC | [N+](=O)(O)[O-] |  | CCCCCCCCCCCC | fig1 |  |  | fig1 nan nan
2000 | 31357 |  | 8182 | 944 | TBP | 1.8382 | kerosene | HNO3 | 3 |  |  |  |  | 1 | 1 | 0.702 | 0.305483 | 0 |  | 0 |  |  | 27 |  |  | jaiswal2015 | http://dx.doi.org/10.1016/j.cej.2014.12.060 | 1 | CCCCOP(=O)(OCCCC)OCCCC | [N+](=O)(O)[O-] |  | CCCCCCCCCCCC | fig1 |  |  | fig1 nan nan
2001 | 31357 |  | 8182 | 944 | TBP | 2.2071 | kerosene | HNO3 | 3 |  |  |  |  | 1 | 1 | 0.8226 | 0.37779 | 0 |  | 0 |  |  | 27 |  |  | jaiswal2015 | http://dx.doi.org/10.1016/j.cej.2014.12.060 | 1 | CCCCOP(=O)(OCCCC)OCCCC | [N+](=O)(O)[O-] |  | CCCCCCCCCCCC | fig1 |  |  | fig1 nan nan
2002 | 31357 |  | 8182 | 944 | TBP | 2.5759 | kerosene | HNO3 | 3 |  |  |  |  | 1 | 1 | 0.9217 | 0.4434875 | 0 |  | 0 |  |  | 27 |  |  | jaiswal2015 | http://dx.doi.org/10.1016/j.cej.2014.12.060 | 1 | CCCCOP(=O)(OCCCC)OCCCC | [N+](=O)(O)[O-] |  | CCCCCCCCCCCC | fig1 |  |  | fig1 nan nan
2003 | 31357 |  | 8182 | 944 | TBP | 2.9422 | kerosene | HNO3 | 3 |  |  |  |  | 1 | 1 | 1.0208 | 0.5157639 | 0 |  | 0 |  |  | 27 |  |  | jaiswal2015 | http://dx.doi.org/10.1016/j.cej.2014.12.060 | 1 | CCCCOP(=O)(OCCCC)OCCCC | [N+](=O)(O)[O-] |  | CCCCCCCCCCCC | fig1 |  |  | fig1 nan nan
2004 | 31357 |  | 8182 | 944 | TBP | 1.1031 | kerosene | HNO3 | 4 |  |  |  |  | 1 | 1 | 0.5792 | 0.1693171 | 0 |  | 0 |  |  | 27 |  |  | jaiswal2015 | http://dx.doi.org/10.1016/j.cej.2014.12.060 | 1 | CCCCOP(=O)(OCCCC)OCCCC | [N+](=O)(O)[O-] |  | CCCCCCCCCCCC | fig1 |  |  | fig1 nan nan
2005 | 31357 |  | 8182 | 944 | TBP | 1.4669 | kerosene | HNO3 | 4 |  |  |  |  | 1 | 1 | 0.7321 | 0.2240277 | 0 |  | 0 |  |  | 27 |  |  | jaiswal2015 | http://dx.doi.org/10.1016/j.cej.2014.12.060 | 1 | CCCCOP(=O)(OCCCC)OCCCC | [N+](=O)(O)[O-] |  | CCCCCCCCCCCC | fig1 |  |  | fig1 nan nan
2006 | 31357 |  | 8182 | 944 | TBP | 1.8382 | kerosene | HNO3 | 4 |  |  |  |  | 1 | 1 | 0.898 | 0.2894907 | 0 |  | 0 |  |  | 27 |  |  | jaiswal2015 | http://dx.doi.org/10.1016/j.cej.2014.12.060 | 1 | CCCCOP(=O)(OCCCC)OCCCC | [N+](=O)(O)[O-] |  | CCCCCCCCCCCC | fig1 |  |  | fig1 nan nan
2007 | 31357 |  | 8182 | 944 | TBP | 2.2046 | kerosene | HNO3 | 4 |  |  |  |  | 1 | 1 | 1.0833 | 0.3714129 | 0 |  | 0 |  |  | 27 |  |  | jaiswal2015 | http://dx.doi.org/10.1016/j.cej.2014.12.060 | 1 | CCCCOP(=O)(OCCCC)OCCCC | [N+](=O)(O)[O-] |  | CCCCCCCCCCCC | fig1 |  |  | fig1 nan nan
2008 | 31357 |  | 8182 | 944 | TBP | 2.5734 | kerosene | HNO3 | 4 |  |  |  |  | 1 | 1 | 1.2083 | 0.4328187 | 0 |  | 0 |  |  | 27 |  |  | jaiswal2015 | http://dx.doi.org/10.1016/j.cej.2014.12.060 | 1 | CCCCOP(=O)(OCCCC)OCCCC | [N+](=O)(O)[O-] |  | CCCCCCCCCCCC | fig1 |  |  | fig1 nan nan
2009 | 31357 |  | 8182 | 944 | TBP | 2.9422 | kerosene | HNO3 | 4 |  |  |  |  | 1 | 1 | 1.3311 | 0.4987448 | 0 |  | 0 |  |  | 27 |  |  | jaiswal2015 | http://dx.doi.org/10.1016/j.cej.2014.12.060 | 1 | CCCCOP(=O)(OCCCC)OCCCC | [N+](=O)(O)[O-] |  | CCCCCCCCCCCC | fig1 |  |  | fig1 nan nan
2010 | 31357 |  | 8182 | 944 | TBP | 1.101967 | kerosene | HNO3 | 1 |  |  |  |  | 1 | 1 | 0.1897667 | 0.234215 | 0 |  | 0 |  |  | 27 |  |  | jaiswal2015 | http://dx.doi.org/10.1016/j.cej.2014.12.060 | 1 | CCCCOP(=O)(OCCCC)OCCCC | [N+](=O)(O)[O-] |  | CCCCCCCCCCCC | fig1 |  |  | fig1 nan nan
2011 | 31357 |  | 8182 | 944 | TBP | 1.469067 | kerosene | HNO3 | 1 |  |  |  |  | 1 | 1 | 0.2386 | 0.3133892 | 0 |  | 0 |  |  | 27 |  |  | jaiswal2015 | http://dx.doi.org/10.1016/j.cej.2014.12.060 | 1 | CCCCOP(=O)(OCCCC)OCCCC | [N+](=O)(O)[O-] |  | CCCCCCCCCCCC | fig1 |  |  | fig1 nan nan
2012 | 31357 |  | 8182 | 944 | TBP | 1.838667 | kerosene | HNO3 | 1 |  |  |  |  | 1 | 1 | 0.2615667 | 0.3542204 | 0 |  | 0 |  |  | 27 |  |  | jaiswal2015 | http://dx.doi.org/10.1016/j.cej.2014.12.060 | 1 | CCCCOP(=O)(OCCCC)OCCCC | [N+](=O)(O)[O-] |  | CCCCCCCCCCCC | fig1 |  |  | fig1 nan nan
2013 | 31357 |  | 8182 | 944 | TBP | 2.206633 | kerosene | HNO3 | 1 |  |  |  |  | 1 | 1 | 0.2895333 | 0.4075277 | 0 |  | 0 |  |  | 27 |  |  | jaiswal2015 | http://dx.doi.org/10.1016/j.cej.2014.12.060 | 1 | CCCCOP(=O)(OCCCC)OCCCC | [N+](=O)(O)[O-] |  | CCCCCCCCCCCC | fig1 |  |  | fig1 nan nan
2014 | 31357 |  | 8182 | 944 | TBP | 2.5754 | kerosene | HNO3 | 1 |  |  |  |  | 1 | 1 | 0.3211333 | 0.4730459 | 0 |  | 0 |  |  | 27 |  |  | jaiswal2015 | http://dx.doi.org/10.1016/j.cej.2014.12.060 | 1 | CCCCOP(=O)(OCCCC)OCCCC | [N+](=O)(O)[O-] |  | CCCCCCCCCCCC | fig1 |  |  | fig1 nan nan
2015 | 31357 |  | 8182 | 944 | TBP | 2.9425 | kerosene | HNO3 | 1 |  |  |  |  | 1 | 1 | 0.3513 | 0.5415678 | 0 |  | 0 |  |  | 27 |  |  | jaiswal2015 | http://dx.doi.org/10.1016/j.cej.2014.12.060 | 1 | CCCCOP(=O)(OCCCC)OCCCC | [N+](=O)(O)[O-] |  | CCCCCCCCCCCC | fig1 |  |  | fig1 nan nan
2016 | 31357 |  | 8182 | 944 | TBP | 1.470567 | kerosene | HNO3 | 2 |  |  |  |  | 1 | 1 | 0.4404667 | 0.2824354 | 0 |  | 0 |  |  | 27 |  |  | jaiswal2015 | http://dx.doi.org/10.1016/j.cej.2014.12.060 | 1 | CCCCOP(=O)(OCCCC)OCCCC | [N+](=O)(O)[O-] |  | CCCCCCCCCCCC | fig1 |  |  | fig1 nan nan
2017 | 31357 |  | 8182 | 944 | TBP | 2.5754 | kerosene | HNO3 | 3 |  |  |  |  | 1 | 1 | 0.9218 | 0.4435569 | 0 |  | 0 |  |  | 27 |  |  | jaiswal2015 | http://dx.doi.org/10.1016/j.cej.2014.12.060 | 1 | CCCCOP(=O)(OCCCC)OCCCC | [N+](=O)(O)[O-] |  | CCCCCCCCCCCC | fig1 |  |  | fig1 nan nan
2018 | 31357 |  | 8182 | 944 | TBP | 2.94393 | kerosene | HNO3 | 4.001967 |  |  |  |  | 1 | 1 | 1.331333 | 0.4985084 | 0 |  | 0 |  |  | 27 |  |  | jaiswal2015 | http://dx.doi.org/10.1016/j.cej.2014.12.060 | 1 | CCCCOP(=O)(OCCCC)OCCCC | [N+](=O)(O)[O-] |  | CCCCCCCCCCCC | fig2 |  |  | fig2 nan nan
2019 | 31357 |  | 8182 | 944 | TBP | 2.94393 | kerosene | HNO3 | 2.982893 |  |  |  |  | 1 | 1 | 1.024051 | 0.5227835 | 0 |  | 0 |  |  | 25 |  |  | jaiswal2015 | http://dx.doi.org/10.1016/j.cej.2014.12.060 | 1 | CCCCOP(=O)(OCCCC)OCCCC | [N+](=O)(O)[O-] |  | CCCCCCCCCCCC | fig2 |  |  | fig2 nan nan
2020 | 31357 |  | 8182 | 944 | TBP | 1.470657 | kerosene | HNO3 | 4 |  |  |  |  | 1 | 1 | 0.7348837 | 0.2250712 | 0 |  | 0 |  |  | 25 |  |  | jaiswal2015 | http://dx.doi.org/10.1016/j.cej.2014.12.060 | 1 | CCCCOP(=O)(OCCCC)OCCCC | [N+](=O)(O)[O-] |  | CCCCCCCCCCCC | fig1 |  |  | fig1 nan nan
2021 | 31357 |  | 8182 | 944 | TBP | 2.942657 | kerosene | HNO3 | 3 |  |  |  |  | 1 | 1 | 1.027907 | 0.5212264 | 0 |  | 0 |  |  | 25 |  |  | jaiswal2015 | http://dx.doi.org/10.1016/j.cej.2014.12.060 | 1 | CCCCOP(=O)(OCCCC)OCCCC | [N+](=O)(O)[O-] |  | CCCCCCCCCCCC | fig1 |  |  | fig1 nan nan
2022 | 31357 |  | 8182 | 944 | TBP | 2.576 | kerosene | HNO3 | 3 |  |  |  |  | 1 | 1 | 0.9255814 | 0.4461883 | 0 |  | 0 |  |  | 25 |  |  | jaiswal2015 | http://dx.doi.org/10.1016/j.cej.2014.12.060 | 1 | CCCCOP(=O)(OCCCC)OCCCC | [N+](=O)(O)[O-] |  | CCCCCCCCCCCC | fig1 |  |  | fig1 nan nan
2023 | 31357 |  | 8182 | 944 | TBP | 2.206657 | kerosene | HNO3 | 3 |  |  |  |  | 1 | 1 | 0.8290698 | 0.3818961 | 0 |  | 0 |  |  | 25 |  |  | jaiswal2015 | http://dx.doi.org/10.1016/j.cej.2014.12.060 | 1 | CCCCOP(=O)(OCCCC)OCCCC | [N+](=O)(O)[O-] |  | CCCCCCCCCCCC | fig1 |  |  | fig1 nan nan
2024 | 31357 |  | 8182 | 944 | TBP | 1.84 | kerosene | HNO3 | 3 |  |  |  |  | 1 | 1 | 0.7034884 | 0.3063291 | 0 |  | 0 |  |  | 25 |  |  | jaiswal2015 | http://dx.doi.org/10.1016/j.cej.2014.12.060 | 1 | CCCCOP(=O)(OCCCC)OCCCC | [N+](=O)(O)[O-] |  | CCCCCCCCCCCC | fig1 |  |  | fig1 nan nan
2025 | 31357 |  | 8182 | 944 | TBP | 1.472 | kerosene | HNO3 | 3 |  |  |  |  | 1 | 1 | 0.5918605 | 0.245775 | 0 |  | 0 |  |  | 25 |  |  | jaiswal2015 | http://dx.doi.org/10.1016/j.cej.2014.12.060 | 1 | CCCCOP(=O)(OCCCC)OCCCC | [N+](=O)(O)[O-] |  | CCCCCCCCCCCC | fig1 |  |  | fig1 nan nan
2026 | 31357 |  | 8182 | 944 | TBP | 1.102657 | kerosene | HNO3 | 3 |  |  |  |  | 1 | 1 | 0.4813953 | 0.1911357 | 0 |  | 0 |  |  | 25 |  |  | jaiswal2015 | http://dx.doi.org/10.1016/j.cej.2014.12.060 | 1 | CCCCOP(=O)(OCCCC)OCCCC | [N+](=O)(O)[O-] |  | CCCCCCCCCCCC | fig1 |  |  | fig1 nan nan
2027 | 31357 |  | 8182 | 944 | TBP | 2.945343 | kerosene | HNO3 | 2 |  |  |  |  | 1 | 1 | 0.7023256 | 0.5412186 | 0 |  | 0 |  |  | 25 |  |  | jaiswal2015 | http://dx.doi.org/10.1016/j.cej.2014.12.060 | 1 | CCCCOP(=O)(OCCCC)OCCCC | [N+](=O)(O)[O-] |  | CCCCCCCCCCCC | fig1 |  |  | fig1 nan nan
2028 | 31357 |  | 8182 | 944 | TBP | 2.576 | kerosene | HNO3 | 2 |  |  |  |  | 1 | 1 | 0.622093 | 0.4514768 | 0 |  | 0 |  |  | 25 |  |  | jaiswal2015 | http://dx.doi.org/10.1016/j.cej.2014.12.060 | 1 | CCCCOP(=O)(OCCCC)OCCCC | [N+](=O)(O)[O-] |  | CCCCCCCCCCCC | fig1 |  |  | fig1 nan nan
2029 | 31357 |  | 8182 | 944 | TBP | 2.206657 | kerosene | HNO3 | 2 |  |  |  |  | 1 | 1 | 0.5709302 | 0.3995118 | 0 |  | 0 |  |  | 25 |  |  | jaiswal2015 | http://dx.doi.org/10.1016/j.cej.2014.12.060 | 1 | CCCCOP(=O)(OCCCC)OCCCC | [N+](=O)(O)[O-] |  | CCCCCCCCCCCC | fig1 |  |  | fig1 nan nan
2030 | 31357 |  | 8182 | 944 | TBP | 1.838657 | kerosene | HNO3 | 2 |  |  |  |  | 1 | 1 | 0.5 | 0.3333333 | 0 |  | 0 |  |  | 25 |  |  | jaiswal2015 | http://dx.doi.org/10.1016/j.cej.2014.12.060 | 1 | CCCCOP(=O)(OCCCC)OCCCC | [N+](=O)(O)[O-] |  | CCCCCCCCCCCC | fig1 |  |  | fig1 nan nan
2031 | 31357 |  | 8182 | 944 | TBP | 1.470657 | kerosene | HNO3 | 2 |  |  |  |  | 1 | 1 | 0.4395349 | 0.2816692 | 0 |  | 0 |  |  | 25 |  |  | jaiswal2015 | http://dx.doi.org/10.1016/j.cej.2014.12.060 | 1 | CCCCOP(=O)(OCCCC)OCCCC | [N+](=O)(O)[O-] |  | CCCCCCCCCCCC | fig1 |  |  | fig1 nan nan
2032 | 31357 |  | 8182 | 944 | TBP | 1.102657 | kerosene | HNO3 | 2 |  |  |  |  | 1 | 1 | 0.3488372 | 0.2112676 | 0 |  | 0 |  |  | 25 |  |  | jaiswal2015 | http://dx.doi.org/10.1016/j.cej.2014.12.060 | 1 | CCCCOP(=O)(OCCCC)OCCCC | [N+](=O)(O)[O-] |  | CCCCCCCCCCCC | fig1 |  |  | fig1 nan nan
2033 | 31357 |  | 8182 | 944 | TBP | 2.942657 | kerosene | HNO3 | 1 |  |  |  |  | 1 | 1 | 0.3511628 | 0.5412186 | 0 |  | 0 |  |  | 25 |  |  | jaiswal2015 | http://dx.doi.org/10.1016/j.cej.2014.12.060 | 1 | CCCCOP(=O)(OCCCC)OCCCC | [N+](=O)(O)[O-] |  | CCCCCCCCCCCC | fig1 |  |  | fig1 nan nan
2034 | 31357 |  | 8182 | 944 | TBP | 2.574657 | kerosene | HNO3 | 1 |  |  |  |  | 1 | 1 | 0.3186047 | 0.4675768 | 0 |  | 0 |  |  | 25 |  |  | jaiswal2015 | http://dx.doi.org/10.1016/j.cej.2014.12.060 | 1 | CCCCOP(=O)(OCCCC)OCCCC | [N+](=O)(O)[O-] |  | CCCCCCCCCCCC | fig1 |  |  | fig1 nan nan
2035 | 31357 |  | 8182 | 944 | TBP | 2.206657 | kerosene | HNO3 | 1 |  |  |  |  | 1 | 1 | 0.2906977 | 0.4098361 | 0 |  | 0 |  |  | 25 |  |  | jaiswal2015 | http://dx.doi.org/10.1016/j.cej.2014.12.060 | 1 | CCCCOP(=O)(OCCCC)OCCCC | [N+](=O)(O)[O-] |  | CCCCCCCCCCCC | fig1 |  |  | fig1 nan nan
2036 | 31357 |  | 8182 | 944 | TBP | 1.838657 | kerosene | HNO3 | 1 |  |  |  |  | 1 | 1 | 0.2604651 | 0.3522013 | 0 |  | 0 |  |  | 25 |  |  | jaiswal2015 | http://dx.doi.org/10.1016/j.cej.2014.12.060 | 1 | CCCCOP(=O)(OCCCC)OCCCC | [N+](=O)(O)[O-] |  | CCCCCCCCCCCC | fig1 |  |  | fig1 nan nan
2037 | 31357 |  | 8182 | 944 | TBP | 1.470657 | kerosene | HNO3 | 1 |  |  |  |  | 1 | 1 | 0.2372093 | 0.3109756 | 0 |  | 0 |  |  | 25 |  |  | jaiswal2015 | http://dx.doi.org/10.1016/j.cej.2014.12.060 | 1 | CCCCOP(=O)(OCCCC)OCCCC | [N+](=O)(O)[O-] |  | CCCCCCCCCCCC | fig1 |  |  | fig1 nan nan
2038 | 31357 |  | 8182 | 944 | TBP | 1.102657 | kerosene | HNO3 | 1 |  |  |  |  | 1 | 1 | 0.1883721 | 0.2320917 | 0 |  | 0 |  |  | 25 |  |  | jaiswal2015 | http://dx.doi.org/10.1016/j.cej.2014.12.060 | 1 | CCCCOP(=O)(OCCCC)OCCCC | [N+](=O)(O)[O-] |  | CCCCCCCCCCCC | fig1 |  |  | fig1 nan nan
2039 | 31357 |  | 8182 | 944 | TBP | 2.94393 | kerosene | HNO3 | 3.977848 |  |  |  |  | 1 | 1 | 1.337975 | 0.5068329 | 0 |  | 0 |  |  | 25 |  |  | jaiswal2015 | http://dx.doi.org/10.1016/j.cej.2014.12.060 | 1 | CCCCOP(=O)(OCCCC)OCCCC | [N+](=O)(O)[O-] |  | CCCCCCCCCCCC | fig2 |  |  | fig2 nan nan
2040 | 31357 |  | 8182 | 944 | TBP | 2.94393 | kerosene | HNO3 | 2.999767 |  |  |  |  | 1 | 1 | 1.020367 | 0.5154931 | 0 |  | 0 |  |  | 27 |  |  | jaiswal2015 | http://dx.doi.org/10.1016/j.cej.2014.12.060 | 1 | CCCCOP(=O)(OCCCC)OCCCC | [N+](=O)(O)[O-] |  | CCCCCCCCCCCC | fig2 |  |  | fig2 nan nan
2041 | 31357 |  | 8182 | 944 | TBP | 1.838657 | kerosene | HNO3 | 4 |  |  |  |  | 1 | 1 | 0.9046512 | 0.2922615 | 0 |  | 0 |  |  | 25 |  |  | jaiswal2015 | http://dx.doi.org/10.1016/j.cej.2014.12.060 | 1 | CCCCOP(=O)(OCCCC)OCCCC | [N+](=O)(O)[O-] |  | CCCCCCCCCCCC | fig1 |  |  | fig1 nan nan
2042 | 31357 |  | 8182 | 944 | TBP | 2.205314 | kerosene | HNO3 | 4 |  |  |  |  | 1 | 1 | 1.090698 | 0.3749001 | 0 |  | 0 |  |  | 25 |  |  | jaiswal2015 | http://dx.doi.org/10.1016/j.cej.2014.12.060 | 1 | CCCCOP(=O)(OCCCC)OCCCC | [N+](=O)(O)[O-] |  | CCCCCCCCCCCC | fig1 |  |  | fig1 nan nan
2043 | 31357 |  | 8182 | 944 | TBP | 1.102657 | kerosene | HNO3 | 4 |  |  |  |  | 1 | 1 | 0.5813953 | 0.170068 | 0 |  | 0 |  |  | 25 |  |  | jaiswal2015 | http://dx.doi.org/10.1016/j.cej.2014.12.060 | 1 | CCCCOP(=O)(OCCCC)OCCCC | [N+](=O)(O)[O-] |  | CCCCCCCCCCCC | fig1 |  |  | fig1 nan nan
2044 | 31357 |  | 8182 | 944 | TBP | 2.944 | kerosene | HNO3 | 4 |  |  |  |  | 1 | 1 | 1.339535 | 0.5034965 | 0 |  | 0 |  |  | 25 |  |  | jaiswal2015 | http://dx.doi.org/10.1016/j.cej.2014.12.060 | 1 | CCCCOP(=O)(OCCCC)OCCCC | [N+](=O)(O)[O-] |  | CCCCCCCCCCCC | fig1 |  |  | fig1 nan nan
2045 | 31357 |  | 8182 | 944 | TBP | 2.94393 | kerosene | HNO3 | 1.988118 |  |  |  |  | 1 | 1 | 0.7025316 | 0.5464679 | 0 |  | 0 |  |  | 25 |  |  | jaiswal2015 | http://dx.doi.org/10.1016/j.cej.2014.12.060 | 1 | CCCCOP(=O)(OCCCC)OCCCC | [N+](=O)(O)[O-] |  | CCCCCCCCCCCC | fig2 |  |  | fig2 nan nan
2046 | 31357 |  | 8182 | 944 | TBP | 2.94393 | kerosene | HNO3 | 0.994059 |  |  |  |  | 1 | 1 | 0.3506329 | 0.5449467 | 0 |  | 0 |  |  | 25 |  |  | jaiswal2015 | http://dx.doi.org/10.1016/j.cej.2014.12.060 | 1 | CCCCOP(=O)(OCCCC)OCCCC | [N+](=O)(O)[O-] |  | CCCCCCCCCCCC | fig2 |  |  | fig2 nan nan
2047 | 31357 |  | 8182 | 944 | TBP | 2.5759 | kerosene | HNO3 | 3.983192 |  |  |  |  | 1 | 1 | 1.211392 | 0.4370418 | 0 |  | 0 |  |  | 25 |  |  | jaiswal2015 | http://dx.doi.org/10.1016/j.cej.2014.12.060 | 1 | CCCCOP(=O)(OCCCC)OCCCC | [N+](=O)(O)[O-] |  | CCCCCCCCCCCC | fig2 |  |  | fig2 nan nan
2048 | 31357 |  | 8182 | 944 | TBP | 2.5759 | kerosene | HNO3 | 2.985252 |  |  |  |  | 1 | 1 | 0.9240506 | 0.4483068 | 0 |  | 0 |  |  | 25 |  |  | jaiswal2015 | http://dx.doi.org/10.1016/j.cej.2014.12.060 | 1 | CCCCOP(=O)(OCCCC)OCCCC | [N+](=O)(O)[O-] |  | CCCCCCCCCCCC | fig2 |  |  | fig2 nan nan
2049 | 31357 |  | 8182 | 944 | TBP | 2.5759 | kerosene | HNO3 | 1.990029 |  |  |  |  | 1 | 1 | 0.621519 | 0.4541575 | 0 |  | 0 |  |  | 25 |  |  | jaiswal2015 | http://dx.doi.org/10.1016/j.cej.2014.12.060 | 1 | CCCCOP(=O)(OCCCC)OCCCC | [N+](=O)(O)[O-] |  | CCCCCCCCCCCC | fig2 |  |  | fig2 nan nan
2050 | 31357 |  | 8182 | 944 | TBP | 2.5759 | kerosene | HNO3 | 0.9947755 |  |  |  |  | 1 | 1 | 0.3202532 | 0.4747851 | 0 |  | 0 |  |  | 25 |  |  | jaiswal2015 | http://dx.doi.org/10.1016/j.cej.2014.12.060 | 1 | CCCCOP(=O)(OCCCC)OCCCC | [N+](=O)(O)[O-] |  | CCCCCCCCCCCC | fig2 |  |  | fig2 nan nan
2051 | 31357 |  | 8182 | 944 | TBP | 2.2079 | kerosene | HNO3 | 3.986088 |  |  |  |  | 1 | 1 | 1.088608 | 0.3757084 | 0 |  | 0 |  |  | 25 |  |  | jaiswal2015 | http://dx.doi.org/10.1016/j.cej.2014.12.060 | 1 | CCCCOP(=O)(OCCCC)OCCCC | [N+](=O)(O)[O-] |  | CCCCCCCCCCCC | fig2 |  |  | fig2 nan nan
2052 | 31357 |  | 8182 | 944 | TBP | 2.574657 | kerosene | HNO3 | 4 |  |  |  |  | 1 | 1 | 1.213953 | 0.4357262 | 0 |  | 0 |  |  | 25 |  |  | jaiswal2015 | http://dx.doi.org/10.1016/j.cej.2014.12.060 | 1 | CCCCOP(=O)(OCCCC)OCCCC | [N+](=O)(O)[O-] |  | CCCCCCCCCCCC | fig1 |  |  | fig1 nan nan
2053 | 31357 |  | 8182 | 944 | TBP | 2.2079 | kerosene | HNO3 | 1.991253 |  |  |  |  | 1 | 1 | 0.5696203 | 0.4006804 | 0 |  | 0 |  |  | 25 |  |  | jaiswal2015 | http://dx.doi.org/10.1016/j.cej.2014.12.060 | 1 | CCCCOP(=O)(OCCCC)OCCCC | [N+](=O)(O)[O-] |  | CCCCCCCCCCCC | fig2 |  |  | fig2 nan nan
2054 | 31357 |  | 8182 | 944 | TBP | 2.2079 | kerosene | HNO3 | 0.9955219 |  |  |  |  | 1 | 1 | 0.2886076 | 0.4082639 | 0 |  | 0 |  |  | 25 |  |  | jaiswal2015 | http://dx.doi.org/10.1016/j.cej.2014.12.060 | 1 | CCCCOP(=O)(OCCCC)OCCCC | [N+](=O)(O)[O-] |  | CCCCCCCCCCCC | fig2 |  |  | fig2 nan nan
2055 | 31357 |  | 8182 | 944 | TBP | 1.8399 | kerosene | HNO3 | 3.990447 |  |  |  |  | 1 | 1 | 0.9037975 | 0.2928086 | 0 |  | 0 |  |  | 25 |  |  | jaiswal2015 | http://dx.doi.org/10.1016/j.cej.2014.12.060 | 1 | CCCCOP(=O)(OCCCC)OCCCC | [N+](=O)(O)[O-] |  | CCCCCCCCCCCC | fig2 |  |  | fig2 nan nan
2056 | 31357 |  | 8182 | 944 | TBP | 2.2079 | kerosene | HNO3 | 2.987551 |  |  |  |  | 1 | 1 | 0.8265823 | 0.3825055 | 0 |  | 0 |  |  | 25 |  |  | jaiswal2015 | http://dx.doi.org/10.1016/j.cej.2014.12.060 | 1 | CCCCOP(=O)(OCCCC)OCCCC | [N+](=O)(O)[O-] |  | CCCCCCCCCCCC | fig2 |  |  | fig2 nan nan
2057 | 31357 |  | 8182 | 944 | TBP | 1.8399 | kerosene | HNO3 | 1.995223 |  |  |  |  | 1 | 1 | 0.5012658 | 0.3355288 | 0 |  | 0 |  |  | 25 |  |  | jaiswal2015 | http://dx.doi.org/10.1016/j.cej.2014.12.060 | 1 | CCCCOP(=O)(OCCCC)OCCCC | [N+](=O)(O)[O-] |  | CCCCCCCCCCCC | fig2 |  |  | fig2 nan nan
2058 | 31357 |  | 8182 | 944 | TBP | 1.1039 | kerosene | HNO3 | 0.9978505 |  |  |  |  | 1 | 1 | 0.1898734 | 0.2349985 | 0 |  | 0 |  |  | 25 |  |  | jaiswal2015 | http://dx.doi.org/10.1016/j.cej.2014.12.060 | 1 | CCCCOP(=O)(OCCCC)OCCCC | [N+](=O)(O)[O-] |  | CCCCCCCCCCCC | fig2 |  |  | fig2 nan nan
2059 | 31357 |  | 8182 | 944 | TBP | 1.8399 | kerosene | HNO3 | 2.990447 |  |  |  |  | 1 | 1 | 0.7037975 | 0.3077855 | 0 |  | 0 |  |  | 25 |  |  | jaiswal2015 | http://dx.doi.org/10.1016/j.cej.2014.12.060 | 1 | CCCCOP(=O)(OCCCC)OCCCC | [N+](=O)(O)[O-] |  | CCCCCCCCCCCC | fig2 |  |  | fig2 nan nan
2060 | 31357 |  | 8182 | 944 | TBP | 1.1039 | kerosene | HNO3 | 2.995701 |  |  |  |  | 1 | 1 | 0.4810127 | 0.1912812 | 0 |  | 0 |  |  | 25 |  |  | jaiswal2015 | http://dx.doi.org/10.1016/j.cej.2014.12.060 | 1 | CCCCOP(=O)(OCCCC)OCCCC | [N+](=O)(O)[O-] |  | CCCCCCCCCCCC | fig2 |  |  | fig2 nan nan
2061 | 31357 |  | 8182 | 944 | TBP | 1.1039 | kerosene | HNO3 | 3.998059 |  |  |  |  | 1 | 1 | 0.5810127 | 0.1700336 | 0 |  | 0 |  |  | 25 |  |  | jaiswal2015 | http://dx.doi.org/10.1016/j.cej.2014.12.060 | 1 | CCCCOP(=O)(OCCCC)OCCCC | [N+](=O)(O)[O-] |  | CCCCCCCCCCCC | fig2 |  |  | fig2 nan nan
2062 | 31357 |  | 8182 | 944 | TBP | 1.1039 | kerosene | HNO3 | 1.994029 |  |  |  |  | 1 | 1 | 0.3518987 | 0.214294 | 0 |  | 0 |  |  | 25 |  |  | jaiswal2015 | http://dx.doi.org/10.1016/j.cej.2014.12.060 | 1 | CCCCOP(=O)(OCCCC)OCCCC | [N+](=O)(O)[O-] |  | CCCCCCCCCCCC | fig2 |  |  | fig2 nan nan
2063 | 31357 |  | 8182 | 944 | TBP | 1.4719 | kerosene | HNO3 | 1.996656 |  |  |  |  | 1 | 1 | 0.4405063 | 0.2830745 | 0 |  | 0 |  |  | 25 |  |  | jaiswal2015 | http://dx.doi.org/10.1016/j.cej.2014.12.060 | 1 | CCCCOP(=O)(OCCCC)OCCCC | [N+](=O)(O)[O-] |  | CCCCCCCCCCCC | fig2 |  |  | fig2 nan nan
2064 | 31357 |  | 8182 | 944 | TBP | 1.4719 | kerosene | HNO3 | 2.993104 |  |  |  |  | 1 | 1 | 0.5911392 | 0.2461066 | 0 |  | 0 |  |  | 25 |  |  | jaiswal2015 | http://dx.doi.org/10.1016/j.cej.2014.12.060 | 1 | CCCCOP(=O)(OCCCC)OCCCC | [N+](=O)(O)[O-] |  | CCCCCCCCCCCC | fig2 |  |  | fig2 nan nan
2065 | 31357 |  | 8182 | 944 | TBP | 1.4719 | kerosene | HNO3 | 3.994447 |  |  |  |  | 1 | 1 | 0.7341772 | 0.2251891 | 0 |  | 0 |  |  | 25 |  |  | jaiswal2015 | http://dx.doi.org/10.1016/j.cej.2014.12.060 | 1 | CCCCOP(=O)(OCCCC)OCCCC | [N+](=O)(O)[O-] |  | CCCCCCCCCCCC | fig2 |  |  | fig2 nan nan
2066 | 31357 |  | 8182 | 944 | TBP | 1.8399 | kerosene | HNO3 | 0.9962384 |  |  |  |  | 1 | 1 | 0.2582278 | 0.3498973 | 0 |  | 0 |  |  | 25 |  |  | jaiswal2015 | http://dx.doi.org/10.1016/j.cej.2014.12.060 | 1 | CCCCOP(=O)(OCCCC)OCCCC | [N+](=O)(O)[O-] |  | CCCCCCCCCCCC | fig2 |  |  | fig2 nan nan
2067 | 31357 |  | 8182 | 944 | TBP | 1.4719 | kerosene | HNO3 | 0.9966862 |  |  |  |  | 1 | 1 | 0.2392405 | 0.3158517 | 0 |  | 0 |  |  | 25 |  |  | jaiswal2015 | http://dx.doi.org/10.1016/j.cej.2014.12.060 | 1 | CCCCOP(=O)(OCCCC)OCCCC | [N+](=O)(O)[O-] |  | CCCCCCCCCCCC | fig2 |  |  | fig2 nan nan
2068 | 54763263 |  | 8182 | 944 | DOHyA | 0.2 | ndodecane | HNO3 | 0.1005382 | Am(III) |  | 0.003247182 |  | 1 | 1 |  |  | 1 |  | 0 |  |  | 25 | 60 | 0 | swami2017DOHyA | http://dx.doi.org/10.1016/j.molliq.2017.02.110 | 1 | CCCCCCCCN(CCCCCCCC)C(=O)CO | [N+](=O)(O)[O-] |  | CCCCCCCCCCCC | fig2 |  |  | fig2 nan nan
2069 | 54763263 |  | 8182 | 944 | DOHyA | 0.2 | ndodecane | HNO3 | 0.5003809 | Am(III) |  | 0.006765989 |  | 1 | 1 |  |  | 1 |  | 0 |  |  | 25 | 60 | 0 | swami2017DOHyA | http://dx.doi.org/10.1016/j.molliq.2017.02.110 | 1 | CCCCCCCCN(CCCCCCCC)C(=O)CO | [N+](=O)(O)[O-] |  | CCCCCCCCCCCC | fig2 |  |  | fig2 nan nan
2070 | 54763263 |  | 8182 | 944 | DOHyA | 0.2 | ndodecane | HNO3 | 1 | Am(III) |  | 0.01884392 |  | 1 | 1 |  |  | 1 |  | 0 |  |  | 25 | 60 | 0 | swami2017DOHyA | http://dx.doi.org/10.1016/j.molliq.2017.02.110 | 1 | CCCCCCCCN(CCCCCCCC)C(=O)CO | [N+](=O)(O)[O-] |  | CCCCCCCCCCCC | fig2 |  |  | fig2 nan nan
2071 | 54763263 |  | 8182 | 944 | DOHyA | 0.2 | ndodecane | HNO3 | 1.998478 | Am(III) |  | 0.3405121 |  | 1 | 1 |  |  | 1 |  | 0 |  |  | 25 | 60 | 0 | swami2017DOHyA | http://dx.doi.org/10.1016/j.molliq.2017.02.110 | 1 | CCCCCCCCN(CCCCCCCC)C(=O)CO | [N+](=O)(O)[O-] |  | CCCCCCCCCCCC | fig2 |  |  | fig2 nan nan
2072 | 54763263 |  | 8182 | 944 | DOHyA | 0.2 | ndodecane | HNO3 | 2.997022 | Am(III) |  | 8.999984 |  | 1 | 1 |  |  | 1 |  | 0 |  |  | 25 | 60 | 0 | swami2017DOHyA | http://dx.doi.org/10.1016/j.molliq.2017.02.110 | 1 | CCCCCCCCN(CCCCCCCC)C(=O)CO | [N+](=O)(O)[O-] |  | CCCCCCCCCCCC | fig2 |  |  | fig2 nan nan
2073 | 54763263 |  | 8182 | 944 | DOHyA | 0.2 | ndodecane | HNO3 | 1.993096 | Eu(III) |  | 0.4230324 |  | 1 | 1 |  |  | 1 |  | 0 |  |  | 25 | 60 | 0 | swami2017DOHyA | http://dx.doi.org/10.1016/j.molliq.2017.02.110 | 1 | CCCCCCCCN(CCCCCCCC)C(=O)CO | [N+](=O)(O)[O-] |  | CCCCCCCCCCCC | Fig 3 |  |  | Fig 3 nan nan
2074 | 54763263 |  | 8182 | 944 | DOHyA | 0.2 | ndodecane | HNO3 | 0.09945841 | Eu(III) |  | 0.003044504 |  | 1 | 1 |  |  | 1 |  | 0 |  |  | 25 | 60 | 0 | swami2017DOHyA | http://dx.doi.org/10.1016/j.molliq.2017.02.110 | 1 | CCCCCCCCN(CCCCCCCC)C(=O)CO | [N+](=O)(O)[O-] |  | CCCCCCCCCCCC | Fig 3 |  |  | Fig 3 nan nan
2075 | 54763263 |  | 8182 | 944 | DOHyA | 0.2 | ndodecane | HNO3 | 2.987004 | Eu(III) |  | 7.963407 |  | 1 | 1 |  |  | 1 |  | 0 |  |  | 25 | 60 | 0 | swami2017DOHyA | http://dx.doi.org/10.1016/j.molliq.2017.02.110 | 1 | CCCCCCCCN(CCCCCCCC)C(=O)CO | [N+](=O)(O)[O-] |  | CCCCCCCCCCCC | Fig 3 |  |  | Fig 3 nan nan
2076 | 54763263 |  | 8182 | 944 | DOHyA | 0.2 | ndodecane | HNO3 | 0.9945841 | Eu(III) |  | 0.02247234 |  | 1 | 1 |  |  | 1 |  | 0 |  |  | 25 | 60 | 0 | swami2017DOHyA | http://dx.doi.org/10.1016/j.molliq.2017.02.110 | 1 | CCCCCCCCN(CCCCCCCC)C(=O)CO | [N+](=O)(O)[O-] |  | CCCCCCCCCCCC | Fig 3 |  |  | Fig 3 nan nan
2077 | 54763263 |  | 8182 | 944 | DOHyA | 0.2 | ndodecane | HNO3 | 0.4963119 | Eu(III) |  | 0.004072772 |  | 1 | 1 |  |  | 1 |  | 0 |  |  | 25 | 60 | 0 | swami2017DOHyA | http://dx.doi.org/10.1016/j.molliq.2017.02.110 | 1 | CCCCCCCCN(CCCCCCCC)C(=O)CO | [N+](=O)(O)[O-] |  | CCCCCCCCCCCC | Fig 3 |  |  | Fig 3 nan nan
2078 | 70700400 |  | 8182 | 944 | TODGA | 0.18 | ndodecane | HNO3 | 0 |  |  |  |  | 1 | 1 | 0 |  | 0 |  | 0 |  |  | 25 | 60 |  | nave2004 | http://dx.doi.org/10.1081/SEI-120039721 | 1 | CCCCCCCCN(CCCCCCCC)C(=O)COCC(=O)N(CCCCCCCC)CCCCCCCC | [N+](=O)(O)[O-] |  | CCCCCCCCCCCC | table2 |  |  | table2 nan nan
2079 | 70700400 |  | 8182 | 944 | TODGA | 0.18 | ndodecane | HNO3 | 0.5 |  |  |  |  | 1 | 1 | 0.015 |  | 0 |  | 0 |  |  | 25 | 60 |  | nave2004 | http://dx.doi.org/10.1081/SEI-120039721 | 1 | CCCCCCCCN(CCCCCCCC)C(=O)COCC(=O)N(CCCCCCCC)CCCCCCCC | [N+](=O)(O)[O-] |  | CCCCCCCCCCCC | table2 |  |  | table2 nan nan
2080 | 70700400 |  | 8182 | 944 | TODGA | 0.18 | ndodecane | HNO3 | 0.75 |  |  |  |  | 1 | 1 | 0.029 |  | 0 |  | 0 |  |  | 25 | 60 |  | nave2004 | http://dx.doi.org/10.1081/SEI-120039721 | 1 | CCCCCCCCN(CCCCCCCC)C(=O)COCC(=O)N(CCCCCCCC)CCCCCCCC | [N+](=O)(O)[O-] |  | CCCCCCCCCCCC | table2 |  |  | table2 nan nan
2081 | 70700400 |  | 8182 | 944 | TODGA | 0.18 | ndodecane | HNO3 | 2 |  |  |  |  | 1 | 1 | 0.132 |  | 0 |  | 0 |  |  | 25 | 60 |  | nave2004 | http://dx.doi.org/10.1081/SEI-120039721 | 1 | CCCCCCCCN(CCCCCCCC)C(=O)COCC(=O)N(CCCCCCCC)CCCCCCCC | [N+](=O)(O)[O-] |  | CCCCCCCCCCCC | table2 |  |  | table2 nan nan
2082 | 70700400 |  | 8182 | 944 | TODGA | 0.18 | ndodecane | HNO3 | 3 |  |  |  |  | 1 | 1 | 0.18 |  | 0 |  | 0 |  |  | 25 | 60 |  | nave2004 | http://dx.doi.org/10.1081/SEI-120039721 | 1 | CCCCCCCCN(CCCCCCCC)C(=O)COCC(=O)N(CCCCCCCC)CCCCCCCC | [N+](=O)(O)[O-] |  | CCCCCCCCCCCC | table2 |  |  | table2 nan nan
2083 | 70700400 |  | 8182 | 944 | TODGA | 0.38 | ndodecane | HNO3 | 2 |  |  |  |  | 1 | 1 | 0.297 |  | 0 |  | 0 |  |  | 25 | 60 |  | nave2004 | http://dx.doi.org/10.1081/SEI-120039721 | 1 | CCCCCCCCN(CCCCCCCC)C(=O)COCC(=O)N(CCCCCCCC)CCCCCCCC | [N+](=O)(O)[O-] |  | CCCCCCCCCCCC | table2 |  |  | table2 nan nan
2084 | 70700400 |  | 8182 | 944 | TODGA | 0.48 | ndodecane | HNO3 | 3 |  |  |  |  | 1 | 1 | 0.515 |  | 0 |  | 0 |  |  | 25 | 60 |  | nave2004 | http://dx.doi.org/10.1081/SEI-120039721 | 1 | CCCCCCCCN(CCCCCCCC)C(=O)COCC(=O)N(CCCCCCCC)CCCCCCCC | [N+](=O)(O)[O-] |  | CCCCCCCCCCCC | table2 |  |  | table2 nan nan
2085 | 70700400 |  | 8182 | 944 | TODGA | 0.38 | ndodecane | HNO3 | 3 |  |  |  |  | 1 | 1 | 0.356 |  | 0 |  | 0 |  |  | 25 | 60 |  | nave2004 | http://dx.doi.org/10.1081/SEI-120039721 | 1 | CCCCCCCCN(CCCCCCCC)C(=O)COCC(=O)N(CCCCCCCC)CCCCCCCC | [N+](=O)(O)[O-] |  | CCCCCCCCCCCC | table2 |  |  | table2 nan nan
2086 | 20752250 |  | 8182 | 944 | TEHDGA | 0.2 | ndodecane | HNO3 | 3.9764 |  |  |  |  | 1 | 1 | 0.1419 |  | 0 |  | 0 |  |  | 25 |  | 0 | parvathy2022insight | https://doi.org/10.1002/slct.202202610 | 1 | CCCCC(CC)CN(CC(CC)CCCC)C(=O)COCC(=O)N(CC(CC)CCCC)CC(CC)CCCC | [N+](=O)(O)[O-] |  | CCCCCCCCCCCC | fig5 |  |  | fig5 nan nan
2087 | 70700400 |  | 8182 | 944 | TODGA | 0.2 | ndodecane | HNO3 | 2.0353 |  |  |  |  | 1 | 1 | 0.1224 |  | 0 |  | 0 |  |  | 25 |  | 0 | parvathy2022insight | https://doi.org/10.1002/slct.202202610 | 1 | CCCCCCCCN(CCCCCCCC)C(=O)COCC(=O)N(CCCCCCCC)CCCCCCCC | [N+](=O)(O)[O-] |  | CCCCCCCCCCCC | fig5 | logx |  | fig5 logx nan
2088 | 70700400 |  | 8182 | 944 | TODGA | 0.2 | ndodecane | HNO3 | 2.9399 |  |  |  |  | 1 | 1 | 0.1312 |  | 0 |  | 0 |  |  | 25 |  | 0 | parvathy2022insight | https://doi.org/10.1002/slct.202202610 | 1 | CCCCCCCCN(CCCCCCCC)C(=O)COCC(=O)N(CCCCCCCC)CCCCCCCC | [N+](=O)(O)[O-] |  | CCCCCCCCCCCC | fig5 | logx |  | fig5 logx nan
2089 | 70700400 |  | 8182 | 944 | TODGA | 0.2 | ndodecane | HNO3 | 3.9764 |  |  |  |  | 1 | 1 | 0.1419 |  | 0 |  | 0 |  |  | 25 |  | 0 | parvathy2022insight | https://doi.org/10.1002/slct.202202610 | 1 | CCCCCCCCN(CCCCCCCC)C(=O)COCC(=O)N(CCCCCCCC)CCCCCCCC | [N+](=O)(O)[O-] |  | CCCCCCCCCCCC | fig5 | logx |  | fig5 logx nan
2090 | 70700400 |  | 8182 | 944 | TODGA | 0.2 | ndodecane | HNO3 | 1.0165 |  |  |  |  | 1 | 1 | 0.0953 |  | 0 |  | 0 |  |  | 25 |  | 0 | parvathy2022insight | https://doi.org/10.1002/slct.202202610 | 1 | CCCCCCCCN(CCCCCCCC)C(=O)COCC(=O)N(CCCCCCCC)CCCCCCCC | [N+](=O)(O)[O-] |  | CCCCCCCCCCCC | fig5 | logx |  | fig5 logx nan
2091 | 70700400 |  | 8182 | 944 | TODGA | 0.2 | ndodecane | HNO3 | 2.0329 |  |  |  |  | 1 | 1 | 0.1092 |  | 0 |  | 0 |  |  | 25 |  | 0 | parvathy2022insight | https://doi.org/10.1002/slct.202202610 | 1 | CCCCCCCCN(CCCCCCCC)C(=O)COCC(=O)N(CCCCCCCC)CCCCCCCC | [N+](=O)(O)[O-] |  | CCCCCCCCCCCC | fig5 | logx |  | fig5 logx nan
2092 | 20752250 |  | 8182 | 944 | TEHDGA | 0.2 | ndodecane | HNO3 | 0.9857 |  |  |  |  | 1 | 1 | 0.0903 |  | 0 |  | 0 |  |  | 25 |  | 0 | parvathy2022insight | https://doi.org/10.1002/slct.202202610 | 1 | CCCCC(CC)CN(CC(CC)CCCC)C(=O)COCC(=O)N(CC(CC)CCCC)CC(CC)CCCC | [N+](=O)(O)[O-] |  | CCCCCCCCCCCC | fig5 |  |  | fig5 nan nan
2093 | 70700400 |  | 8182 | 944 | TODGA | 0.2 | ndodecane | HNO3 | 2.9365 |  |  |  |  | 1 | 1 | 0.1189 |  | 0 |  | 0 |  |  | 25 |  | 0 | parvathy2022insight | https://doi.org/10.1002/slct.202202610 | 1 | CCCCCCCCN(CCCCCCCC)C(=O)COCC(=O)N(CCCCCCCC)CCCCCCCC | [N+](=O)(O)[O-] |  | CCCCCCCCCCCC | fig5 | logx |  | fig5 logx nan
2094 | 70700400 |  | 8182 | 944 | TODGA | 0.2 | ndodecane | HNO3 | 3.9906 |  |  |  |  | 1 | 1 | 0.131 |  | 0 |  | 0 |  |  | 25 |  | 0 | parvathy2022insight | https://doi.org/10.1002/slct.202202610 | 1 | CCCCCCCCN(CCCCCCCC)C(=O)COCC(=O)N(CCCCCCCC)CCCCCCCC | [N+](=O)(O)[O-] |  | CCCCCCCCCCCC | fig5 | logx |  | fig5 logx nan
2095 | 70700400 |  | 8182 | 944 | TODGA | 0.2 | ndodecane | HNO3 | 0.9953 |  |  |  |  | 1 | 1 | 0.0982 |  | 0 |  | 0 |  |  | 25 |  | 0 | parvathy2022insight | https://doi.org/10.1002/slct.202202610 | 1 | CCCCCCCCN(CCCCCCCC)C(=O)COCC(=O)N(CCCCCCCC)CCCCCCCC | [N+](=O)(O)[O-] |  | CCCCCCCCCCCC | fig5 | logx |  | fig5 logx nan
2096 | 70700400 |  | 8182 | 944 | TODGA | 0.2 | ndodecane | HNO3 | 2.0094 |  |  |  |  | 1 | 1 | 0.1032 |  | 0 |  | 0 |  |  | 25 |  | 0 | parvathy2022insight | https://doi.org/10.1002/slct.202202610 | 1 | CCCCCCCCN(CCCCCCCC)C(=O)COCC(=O)N(CCCCCCCC)CCCCCCCC | [N+](=O)(O)[O-] |  | CCCCCCCCCCCC | fig5 | logx |  | fig5 logx nan
2097 | 70700400 |  | 8182 | 944 | TODGA | 0.2 | ndodecane | HNO3 | 2.9296 |  |  |  |  | 1 | 1 | 0.1064 |  | 0 |  | 0 |  |  | 25 |  | 0 | parvathy2022insight | https://doi.org/10.1002/slct.202202610 | 1 | CCCCCCCCN(CCCCCCCC)C(=O)COCC(=O)N(CCCCCCCC)CCCCCCCC | [N+](=O)(O)[O-] |  | CCCCCCCCCCCC | fig5 | logx |  | fig5 logx nan
2098 | 70700400 |  | 8182 | 944 | TODGA | 0.2 | ndodecane | HNO3 | 3.9812 |  |  |  |  | 1 | 1 | 0.1102 |  | 0 |  | 0 |  |  | 25 |  | 0 | parvathy2022insight | https://doi.org/10.1002/slct.202202610 | 1 | CCCCCCCCN(CCCCCCCC)C(=O)COCC(=O)N(CCCCCCCC)CCCCCCCC | [N+](=O)(O)[O-] |  | CCCCCCCCCCCC | fig5 | logx |  | fig5 logx nan
2099 | 70700400 |  | 8182 | 944 | TODGA | 0.2 | ndodecane | HNO3 | 1.003533 |  |  |  |  | 1 | 1 | 0.1009667 |  | 0 |  | 0 |  |  | 25 |  | 0 | parvathy2022insight | https://doi.org/10.1002/slct.202202610 | 1 | CCCCCCCCN(CCCCCCCC)C(=O)COCC(=O)N(CCCCCCCC)CCCCCCCC | [N+](=O)(O)[O-] |  | CCCCCCCCCCCC | fig5 | logx |  | fig5 logx nan
2100 | 70700400 |  | 8182 | 944 | TODGA | 0.2 | ndodecane | HNO3 | 2.025867 |  |  |  |  | 1 | 1 | 0.1116 |  | 0 |  | 0 |  |  | 25 |  | 0 | parvathy2022insight | https://doi.org/10.1002/slct.202202610 | 1 | CCCCCCCCN(CCCCCCCC)C(=O)COCC(=O)N(CCCCCCCC)CCCCCCCC | [N+](=O)(O)[O-] |  | CCCCCCCCCCCC | fig5 | logx |  | fig5 logx nan
2101 | 70700400 |  | 8182 | 944 | TODGA | 0.2 | ndodecane | HNO3 | 2.935333 |  |  |  |  | 1 | 1 | 0.1188333 |  | 0 |  | 0 |  |  | 25 |  | 0 | parvathy2022insight | https://doi.org/10.1002/slct.202202610 | 1 | CCCCCCCCN(CCCCCCCC)C(=O)COCC(=O)N(CCCCCCCC)CCCCCCCC | [N+](=O)(O)[O-] |  | CCCCCCCCCCCC | fig5 | logx |  | fig5 logx nan
2102 | 70700400 |  | 8182 | 944 | TODGA | 0.2 | ndodecane | HNO3 | 3.982733 |  |  |  |  | 1 | 1 | 0.1277 |  | 0 |  | 0 |  |  | 25 |  | 0 | parvathy2022insight | https://doi.org/10.1002/slct.202202610 | 1 | CCCCCCCCN(CCCCCCCC)C(=O)COCC(=O)N(CCCCCCCC)CCCCCCCC | [N+](=O)(O)[O-] |  | CCCCCCCCCCCC | fig5 | logx |  | fig5 logx nan
2103 | 20752250 |  | 8182 | 944 | TEHDGA | 0.2 | ndodecane | HNO3 | 2 |  |  |  |  | 1 | 1 | 0.1064 |  | 0 |  | 0 |  |  | 25 |  | 0 | parvathy2022insight | https://doi.org/10.1002/slct.202202610 | 1 | CCCCC(CC)CN(CC(CC)CCCC)C(=O)COCC(=O)N(CC(CC)CCCC)CC(CC)CCCC | [N+](=O)(O)[O-] |  | CCCCCCCCCCCC | fig5 |  |  | fig5 nan nan
2104 | 20752250 |  | 8182 | 944 | TEHDGA | 0.2 | ndodecane | HNO3 | 3.0714 |  |  |  |  | 1 | 1 | 0.1234 |  | 0 |  | 0 |  |  | 25 |  | 0 | parvathy2022insight | https://doi.org/10.1002/slct.202202610 | 1 | CCCCC(CC)CN(CC(CC)CCCC)C(=O)COCC(=O)N(CC(CC)CCCC)CC(CC)CCCC | [N+](=O)(O)[O-] |  | CCCCCCCCCCCC | fig5 |  |  | fig5 nan nan
2105 | 20752250 |  | 8182 | 944 | TEHDGA | 0.2 | ndodecane | HNO3 | 3.9812 |  |  |  |  | 1 | 1 | 0.1102 |  | 0 |  | 0 |  |  | 25 |  | 0 | parvathy2022insight | https://doi.org/10.1002/slct.202202610 | 1 | CCCCC(CC)CN(CC(CC)CCCC)C(=O)COCC(=O)N(CC(CC)CCCC)CC(CC)CCCC | [N+](=O)(O)[O-] |  | CCCCCCCCCCCC | fig5 |  |  | fig5 nan nan
2106 | 20752250 |  | 8182 | 944 | TEHDGA | 0.2 | ndodecane | HNO3 | 1.005367 |  |  |  |  | 1 | 1 | 0.09716667 |  | 0 |  | 0 |  |  | 25 |  | 0 | parvathy2022insight | https://doi.org/10.1002/slct.202202610 | 1 | CCCCC(CC)CN(CC(CC)CCCC)C(=O)COCC(=O)N(CC(CC)CCCC)CC(CC)CCCC | [N+](=O)(O)[O-] |  | CCCCCCCCCCCC | fig5 |  |  | fig5 nan nan
2107 | 20752250 |  | 8182 | 944 | TEHDGA | 0.2 | ndodecane | HNO3 | 2.020267 |  |  |  |  | 1 | 1 | 0.1094 |  | 0 |  | 0 |  |  | 25 |  | 0 | parvathy2022insight | https://doi.org/10.1002/slct.202202610 | 1 | CCCCC(CC)CN(CC(CC)CCCC)C(=O)COCC(=O)N(CC(CC)CCCC)CC(CC)CCCC | [N+](=O)(O)[O-] |  | CCCCCCCCCCCC | fig5 |  |  | fig5 nan nan
2108 | 20752250 |  | 8182 | 944 | TEHDGA | 0.2 | ndodecane | HNO3 | 3.087567 |  |  |  |  | 1 | 1 | 0.1219333 |  | 0 |  | 0 |  |  | 25 |  | 0 | parvathy2022insight | https://doi.org/10.1002/slct.202202610 | 1 | CCCCC(CC)CN(CC(CC)CCCC)C(=O)COCC(=O)N(CC(CC)CCCC)CC(CC)CCCC | [N+](=O)(O)[O-] |  | CCCCCCCCCCCC | fig5 |  |  | fig5 nan nan
2109 | 20752250 |  | 8182 | 944 | TEHDGA | 0.2 | ndodecane | HNO3 | 3.982733 |  |  |  |  | 1 | 1 | 0.1277 |  | 0 |  | 0 |  |  | 25 |  | 0 | parvathy2022insight | https://doi.org/10.1002/slct.202202610 | 1 | CCCCC(CC)CN(CC(CC)CCCC)C(=O)COCC(=O)N(CC(CC)CCCC)CC(CC)CCCC | [N+](=O)(O)[O-] |  | CCCCCCCCCCCC | fig5 |  |  | fig5 nan nan
2110 | 20752250 |  | 8182 | 944 | TEHDGA | 0.2 | ndodecane | HNO3 | 2.0304 |  |  |  |  | 1 | 1 | 0.1019 |  | 0 |  | 0 |  |  | 25 |  | 0 | parvathy2022insight | https://doi.org/10.1002/slct.202202610 | 1 | CCCCC(CC)CN(CC(CC)CCCC)C(=O)COCC(=O)N(CC(CC)CCCC)CC(CC)CCCC | [N+](=O)(O)[O-] |  | CCCCCCCCCCCC | fig5 |  |  | fig5 nan nan
2111 | 20752250 |  | 8182 | 944 | TEHDGA | 0.2 | ndodecane | HNO3 | 1.0152 |  |  |  |  | 1 | 1 | 0.105 |  | 0 |  | 0 |  |  | 25 |  | 0 | parvathy2022insight | https://doi.org/10.1002/slct.202202610 | 1 | CCCCC(CC)CN(CC(CC)CCCC)C(=O)COCC(=O)N(CC(CC)CCCC)CC(CC)CCCC | [N+](=O)(O)[O-] |  | CCCCCCCCCCCC | fig5 |  |  | fig5 nan nan
2112 | 20752250 |  | 8182 | 944 | TEHDGA | 0.2 | ndodecane | HNO3 | 2.0304 |  |  |  |  | 1 | 1 | 0.1199 |  | 0 |  | 0 |  |  | 25 |  | 0 | parvathy2022insight | https://doi.org/10.1002/slct.202202610 | 1 | CCCCC(CC)CN(CC(CC)CCCC)C(=O)COCC(=O)N(CC(CC)CCCC)CC(CC)CCCC | [N+](=O)(O)[O-] |  | CCCCCCCCCCCC | fig5 |  |  | fig5 nan nan
2113 | 20752250 |  | 8182 | 944 | TEHDGA | 0.2 | ndodecane | HNO3 | 3.1028 |  |  |  |  | 1 | 1 | 0.1351 |  | 0 |  | 0 |  |  | 25 |  | 0 | parvathy2022insight | https://doi.org/10.1002/slct.202202610 | 1 | CCCCC(CC)CN(CC(CC)CCCC)C(=O)COCC(=O)N(CC(CC)CCCC)CC(CC)CCCC | [N+](=O)(O)[O-] |  | CCCCCCCCCCCC | fig5 |  |  | fig5 nan nan
2114 | 20752250 |  | 8182 | 944 | TEHDGA | 0.2 | ndodecane | HNO3 | 1.0152 |  |  |  |  | 1 | 1 | 0.0962 |  | 0 |  | 0 |  |  | 25 |  | 0 | parvathy2022insight | https://doi.org/10.1002/slct.202202610 | 1 | CCCCC(CC)CN(CC(CC)CCCC)C(=O)COCC(=O)N(CC(CC)CCCC)CC(CC)CCCC | [N+](=O)(O)[O-] |  | CCCCCCCCCCCC | fig5 |  |  | fig5 nan nan
2115 | 70700400 |  | 8182 | 944 | TODGA | 0.2 | ndodecane | HNO3 | 0.9988 |  |  |  |  | 1 | 1 | 0.1094 |  | 0 |  | 0 |  |  | 25 |  | 0 | parvathy2022insight | https://doi.org/10.1002/slct.202202610 | 1 | CCCCCCCCN(CCCCCCCC)C(=O)COCC(=O)N(CCCCCCCC)CCCCCCCC | [N+](=O)(O)[O-] |  | CCCCCCCCCCCC | fig5 | logx |  | fig5 logx nan
2116 | 20752250 |  | 8182 | 944 | TEHDGA | 0.2 | ndodecane | HNO3 | 3.0885 |  |  |  |  | 1 | 1 | 0.1073 |  | 0 |  | 0 |  |  | 25 |  | 0 | parvathy2022insight | https://doi.org/10.1002/slct.202202610 | 1 | CCCCC(CC)CN(CC(CC)CCCC)C(=O)COCC(=O)N(CC(CC)CCCC)CC(CC)CCCC | [N+](=O)(O)[O-] |  | CCCCCCCCCCCC | fig5 |  |  | fig5 nan nan
2117 | 20752250 |  | 8182 | 944 | TEHDGA | 0.2 | ndodecane | HNO3 | 3.9906 |  |  |  |  | 1 | 1 | 0.131 |  | 0 |  | 0 |  |  | 25 |  | 0 | parvathy2022insight | https://doi.org/10.1002/slct.202202610 | 1 | CCCCC(CC)CN(CC(CC)CCCC)C(=O)COCC(=O)N(CC(CC)CCCC)CC(CC)CCCC | [N+](=O)(O)[O-] |  | CCCCCCCCCCCC | fig5 |  |  | fig5 nan nan
2155 | 54763263 |  | 8182 | 944 | DOHyA | 0.2 | ndodecane | HNO3 | 5 | Nd | 48.52955 |  |  | 1 | 1 |  |  | 1 | 31.89085 | 0 |  |  | 25 | 60 | 0 | swami2019Aggre | https://doi.org/10.1016/j.molliq.2019.111320 | 1 | CCCCCCCCN(CCCCCCCC)C(=O)CO | [N+](=O)(O)[O-] |  | CCCCCCCCCCCC |  |  | 0 | nan nan 0.0
2156 | 137700914 |  | 8182 | 944 | HDEHDGA | 0.1 | ndodecane | HNO3 | 1.95 |  |  |  |  | 1 | 1 | 0.04386015 |  | 0 |  | 0 |  |  | 25 | 60 | 1 | swami2019Aggre | https://doi.org/10.1016/j.molliq.2019.111320 | 1 | CCCCCCC(C(=O)O)OCC(=O)N(CC)CC | [N+](=O)(O)[O-] |  | CCCCCCCCCCCC | Figure 2 and figure 4 |  | 0 | Figure 2 and figure 4 nan 0.0
2157 | 137700914 |  | 8182 | 944 | HDEHDGA | 0.1 | ndodecane | HNO3 | 0.99 |  |  |  |  | 1 | 1 | 0.01935759 |  | 0 |  | 0 |  |  | 25 | 60 | 0 | swami2019Aggre | https://doi.org/10.1016/j.molliq.2019.111320 | 1 | CCCCCCC(C(=O)O)OCC(=O)N(CC)CC | [N+](=O)(O)[O-] |  | CCCCCCCCCCCC |  |  | 0 | nan nan 0.0
2158 | 54763263 |  | 8182 | 944 | DOHyA | 0.2 | ndodecane | HNO3 | 7.72 |  |  |  |  | 1 | 1 | 0.177203 |  | 0 |  | 0 |  |  | 25 | 60 | 0 | swami2019Aggre | https://doi.org/10.1016/j.molliq.2019.111320 | 1 | CCCCCCCCN(CCCCCCCC)C(=O)CO | [N+](=O)(O)[O-] |  | CCCCCCCCCCCC |  |  | 1 | nan nan 1.0
2159 | 54763263 |  | 8182 | 944 | DOHyA | 0.2 | ndodecane | HNO3 | 6.75 |  |  |  |  | 1 | 1 | 0.1390847 |  | 0 |  | 0 |  |  | 25 | 60 | 0 | swami2019Aggre | https://doi.org/10.1016/j.molliq.2019.111320 | 1 | CCCCCCCCN(CCCCCCCC)C(=O)CO | [N+](=O)(O)[O-] |  | CCCCCCCCCCCC |  |  | 1 | nan nan 1.0
2160 | 54763263 |  | 8182 | 944 | DOHyA | 0.2 | ndodecane | HNO3 | 5.85 |  |  |  |  | 1 | 1 | 0.09005117 |  | 0 |  | 0 |  |  | 25 | 60 | 0 | swami2019Aggre | https://doi.org/10.1016/j.molliq.2019.111320 | 1 | CCCCCCCCN(CCCCCCCC)C(=O)CO | [N+](=O)(O)[O-] |  | CCCCCCCCCCCC |  |  | 1 | nan nan 1.0
2161 | 54763263 |  | 8182 | 944 | DOHyA | 0.2 | ndodecane | HNO3 | 4.86 |  |  |  |  | 1 | 1 | 0.06219443 |  | 0 |  | 0 |  |  | 25 | 60 | 0 | swami2019Aggre | https://doi.org/10.1016/j.molliq.2019.111320 | 1 | CCCCCCCCN(CCCCCCCC)C(=O)CO | [N+](=O)(O)[O-] |  | CCCCCCCCCCCC |  |  | 0 | nan nan 0.0
2162 | 54763263 |  | 8182 | 944 | DOHyA | 0.2 | ndodecane | HNO3 | 3.84 |  |  |  |  | 1 | 1 | 0.03666856 |  | 0 |  | 0 |  |  | 25 | 60 | 0 | swami2019Aggre | https://doi.org/10.1016/j.molliq.2019.111320 | 1 | CCCCCCCCN(CCCCCCCC)C(=O)CO | [N+](=O)(O)[O-] |  | CCCCCCCCCCCC | Figure 2 |  | 0 | Figure 2 nan 0.0
2163 | 54763263 |  | 8182 | 944 | DOHyA | 0.2 | ndodecane | HNO3 | 2.93 |  |  |  |  | 1 | 1 | 0.01833428 |  | 0 |  | 0 |  |  | 25 | 60 | 0 | swami2019Aggre | https://doi.org/10.1016/j.molliq.2019.111320 | 1 | CCCCCCCCN(CCCCCCCC)C(=O)CO | [N+](=O)(O)[O-] |  | CCCCCCCCCCCC |  |  | 0 | nan nan 0.0
2164 | 54763263 |  | 8182 | 944 | DOHyA | 0.2 | ndodecane | HNO3 | 1.95 |  |  |  |  | 1 | 1 | 0.009778283 |  | 0 |  | 0 |  |  | 25 | 60 | 0 | swami2019Aggre | https://doi.org/10.1016/j.molliq.2019.111320 | 1 | CCCCCCCCN(CCCCCCCC)C(=O)CO | [N+](=O)(O)[O-] |  | CCCCCCCCCCCC |  |  | 0 | nan nan 0.0
2165 | 54763263 |  | 8182 | 944 | DOHyA | 0.2 | ndodecane | HNO3 | 5 | Nd | 34.66397 |  |  | 1 | 1 |  |  | 1 | 27.03789 | 0 |  |  | 25 | 60 | 0 | swami2019Aggre | https://doi.org/10.1016/j.molliq.2019.111320 | 1 | CCCCCCCCN(CCCCCCCC)C(=O)CO | [N+](=O)(O)[O-] |  | CCCCCCCCCCCC |  |  | 1 | nan nan 1.0
2166 | 54763263 |  | 8182 | 944 | DOHyA | 0.2 | ndodecane | HNO3 | 1 |  |  |  |  | 1 | 1 | 0.007418988 |  | 0 |  | 0 |  |  | 25 | 60 | 0 | swami2019Aggre | https://doi.org/10.1016/j.molliq.2019.111320 | 1 | CCCCCCCCN(CCCCCCCC)C(=O)CO | [N+](=O)(O)[O-] |  | CCCCCCCCCCCC |  |  | 0 | nan nan 0.0
2167 | 54763263 |  | 8182 | 944 | DOHyA | 0.2 | ndodecane | HNO3 | 9.67 |  |  |  |  | 1 | 1 | 0.2426379 |  | 0 |  | 0 |  |  | 25 | 60 | 1 | swami2019Aggre | https://doi.org/10.1016/j.molliq.2019.111320 | 1 | CCCCCCCCN(CCCCCCCC)C(=O)CO | [N+](=O)(O)[O-] |  | CCCCCCCCCCCC |  |  | 0 | nan nan 0.0
2168 | 54763263 |  | 8182 | 944 | DOHyA | 0.2 | ndodecane | HNO3 | 5 | Nd | 20.79838 |  |  | 1 | 1 |  |  | 1 | 18.8572 | 0 |  |  | 25 | 60 | 0 | swami2019Aggre | https://doi.org/10.1016/j.molliq.2019.111320 | 1 | CCCCCCCCN(CCCCCCCC)C(=O)CO | [N+](=O)(O)[O-] |  | CCCCCCCCCCCC |  |  | 1 | nan nan 1.0
2169 | 54763263 |  | 8182 | 944 | DOHyA | 0.2 | ndodecane | HNO3 | 5 | Nd | 6.932793 |  |  | 1 | 1 |  |  | 1 | 7.071449 | 0 |  |  | 25 | 60 | 0 | swami2019Aggre | https://doi.org/10.1016/j.molliq.2019.111320 | 1 | CCCCCCCCN(CCCCCCCC)C(=O)CO | [N+](=O)(O)[O-] |  | CCCCCCCCCCCC |  |  | 0 | nan nan 0.0
2170 | 54763263 |  | 8182 | 944 | DOHyA | 0.2 | ndodecane | HNO3 | 5 | Nd | 0 |  |  | 1 | 1 |  |  | 0 |  |  |  |  | 25 | 60 | 0 | swami2019Aggre | https://doi.org/10.1016/j.molliq.2019.111320 | 1 | CCCCCCCCN(CCCCCCCC)C(=O)CO | [N+](=O)(O)[O-] |  | CCCCCCCCCCCC | fig7 |  | 0 | fig7 nan 0.0
2171 | 54763263 |  | 8182 | 944 | DOHyA | 0.2 | ndodecane | HNO3 | 3 | Nd | 48.52955 |  |  | 1 | 1 |  |  | 1 | 18.02526 | 0 |  |  | 25 | 60 | 0 | swami2019Aggre | https://doi.org/10.1016/j.molliq.2019.111320 | 1 | CCCCCCCCN(CCCCCCCC)C(=O)CO | [N+](=O)(O)[O-] |  | CCCCCCCCCCCC |  |  | 0 | nan nan 0.0
2172 | 54763263 |  | 8182 | 944 | DOHyA | 0.2 | ndodecane | HNO3 | 3 | Nd | 34.66397 |  |  | 1 | 1 |  |  | 1 | 13.86559 | 0 |  |  | 25 | 60 | 0 | swami2019Aggre | https://doi.org/10.1016/j.molliq.2019.111320 | 1 | CCCCCCCCN(CCCCCCCC)C(=O)CO | [N+](=O)(O)[O-] |  | CCCCCCCCCCCC |  |  | 1 | nan nan 1.0
2173 | 54763263 |  | 8182 | 944 | DOHyA | 0.2 | ndodecane | HNO3 | 3 | Nd | 20.79838 |  |  | 1 | 1 |  |  | 1 | 7.764729 | 0 |  |  | 25 | 60 | 0 | swami2019Aggre | https://doi.org/10.1016/j.molliq.2019.111320 | 1 | CCCCCCCCN(CCCCCCCC)C(=O)CO | [N+](=O)(O)[O-] |  | CCCCCCCCCCCC |  |  | 0 | nan nan 0.0
2174 | 54763263 |  | 8182 | 944 | DOHyA | 0.2 | ndodecane | HNO3 | 3 | Nd | 0 |  |  | 1 | 1 |  |  | 0 |  | 0 |  |  | 25 | 60 | 0 | swami2019Aggre | https://doi.org/10.1016/j.molliq.2019.111320 | 1 | CCCCCCCCN(CCCCCCCC)C(=O)CO | [N+](=O)(O)[O-] |  | CCCCCCCCCCCC | fig7 |  | 0 | fig7 nan 0.0
2175 | 54763263 |  | 8182 | 944 | DOHyA | 0.2 | ndodecane | HNO3 | 3 | Nd | 6.932793 |  |  | 1 | 1 |  |  | 1 | 5.268923 | 0 |  |  | 25 | 60 | 0 | swami2019Aggre | https://doi.org/10.1016/j.molliq.2019.111320 | 1 | CCCCCCCCN(CCCCCCCC)C(=O)CO | [N+](=O)(O)[O-] |  | CCCCCCCCCCCC |  |  | 0 | nan nan 0.0
2176 | 54763263 |  | 8182 | 944 | DOHyA | 0.2 | ndodecane | HNO3 | 1 | Nd | 0 |  |  | 1 | 1 |  |  | 0 |  | 0 |  |  | 25 | 60 | 0 | swami2019Aggre | https://doi.org/10.1016/j.molliq.2019.111320 | 1 | CCCCCCCCN(CCCCCCCC)C(=O)CO | [N+](=O)(O)[O-] |  | CCCCCCCCCCCC |  |  | 0 | nan nan 0.0
2177 | 54763263 |  | 8182 | 944 | DOHyA | 0.2 | ndodecane | HNO3 | 1 | Nd | 6.932793 |  |  | 1 | 1 |  |  | 1 | 1.386559 | 0 |  |  | 25 | 60 | 0 | swami2019Aggre | https://doi.org/10.1016/j.molliq.2019.111320 | 1 | CCCCCCCCN(CCCCCCCC)C(=O)CO | [N+](=O)(O)[O-] |  | CCCCCCCCCCCC | figu7 |  | 0 | figu7 nan 0.0
2178 | 54763263 |  | 8182 | 944 | DOHyA | 0.2 | ndodecane | HNO3 | 1 | Nd | 20.79838 |  |  | 1 | 1 |  |  | 1 | 1.871854 | 0 |  |  | 25 | 60 | 0 | swami2019Aggre | https://doi.org/10.1016/j.molliq.2019.111320 | 1 | CCCCCCCCN(CCCCCCCC)C(=O)CO | [N+](=O)(O)[O-] |  | CCCCCCCCCCCC |  |  | 0 | nan nan 0.0
2179 | 54763263 |  | 8182 | 944 | DOHyA | 0.2 | ndodecane | HNO3 | 1 | Nd | 34.66397 |  |  | 1 | 1 |  |  | 1 | 2.634462 | 0 |  |  | 25 | 60 | 0 | swami2019Aggre | https://doi.org/10.1016/j.molliq.2019.111320 | 1 | CCCCCCCCN(CCCCCCCC)C(=O)CO | [N+](=O)(O)[O-] |  | CCCCCCCCCCCC |  |  | 0 | nan nan 0.0
2180 | 54763263 |  | 8182 | 944 | DOHyA | 0.2 | ndodecane | HNO3 | 1 | Nd | 48.52955 |  |  | 1 | 1 |  |  | 1 | 3.951692 | 0 |  |  | 25 | 60 | 0 | swami2019Aggre | https://doi.org/10.1016/j.molliq.2019.111320 | 1 | CCCCCCCCN(CCCCCCCC)C(=O)CO | [N+](=O)(O)[O-] |  | CCCCCCCCCCCC |  |  | 1 | nan nan 1.0
2181 | 20752250 |  | 8182 | 944 | TEHDGA | 0.2 | ndodecane | HNO3 | 1 |  |  |  |  | 1 | 1 | 0.0653 |  | 0 |  | 0 |  |  | 25 | 60 | 0 | swamiUnravel2019 | https://doi.org/10.1016/j.molliq.2019.111741 | 1 | CCCCC(CC)CN(CC(CC)CCCC)C(=O)COCC(=O)N(CC(CC)CCCC)CC(CC)CCCC | [N+](=O)(O)[O-] |  | CCCCCCCCCCCC | fig4 | linear |  | fig4 linear nan
2182 | 20752250 |  | 8182 | 944 | TEHDGA | 0.2 | ndodecane | HNO3 | 0.993 |  |  |  |  | 1 | 1 | 0.0664 |  | 0 |  | 0 |  |  | 25 | 60 | 0 | swamiUnravel2019 | https://doi.org/10.1016/j.molliq.2019.111741 | 1 | CCCCC(CC)CN(CC(CC)CCCC)C(=O)COCC(=O)N(CC(CC)CCCC)CC(CC)CCCC | [N+](=O)(O)[O-] |  | CCCCCCCCCCCC | fig4 | linear |  | fig4 linear nan
2183 | 20752250 |  | 8182 | 944 | TEHDGA | 0.2 | ndodecane | HNO3 | 0.04836667 |  |  |  |  | 1 | 1 | 0.004566667 |  | 0 |  | 0 |  |  | 25 | 60 | 0 | swamiUnravel2019 | https://doi.org/10.1016/j.molliq.2019.111741 | 1 | CCCCC(CC)CN(CC(CC)CCCC)C(=O)COCC(=O)N(CC(CC)CCCC)CC(CC)CCCC | [N+](=O)(O)[O-] |  | CCCCCCCCCCCC | fig4 | linear |  | fig4 linear nan
2184 | 20752250 |  | 8182 | 944 | TEHDGA | 0.2 | ndodecane | HNO3 | 2.9847 |  |  |  |  | 1 | 1 | 0.1981 |  | 0 |  | 0 |  |  | 25 | 60 | 0 | swamiUnravel2019 | https://doi.org/10.1016/j.molliq.2019.111741 | 1 | CCCCC(CC)CN(CC(CC)CCCC)C(=O)COCC(=O)N(CC(CC)CCCC)CC(CC)CCCC | [N+](=O)(O)[O-] |  | CCCCCCCCCCCC | fig4 | linear |  | fig4 linear nan
2185 | 20752250 |  | 8182 | 944 | TEHDGA | 0.2 | ndodecane | HNO3 | 2.9583 |  |  |  |  | 1 | 1 | 0.1976 |  | 0 |  | 0 |  |  | 25 | 60 | 0 | swamiUnravel2019 | https://doi.org/10.1016/j.molliq.2019.111741 | 1 | CCCCC(CC)CN(CC(CC)CCCC)C(=O)COCC(=O)N(CC(CC)CCCC)CC(CC)CCCC | [N+](=O)(O)[O-] |  | CCCCCCCCCCCC | fig4 | linear |  | fig4 linear nan
2186 | 20752250 |  | 8182 | 944 | TEHDGA | 0.2 | ndodecane | HNO3 | 2.0123 |  |  |  |  | 1 | 1 | 0.1203 |  | 0 |  | 0 |  |  | 25 | 60 | 0 | swamiUnravel2019 | https://doi.org/10.1016/j.molliq.2019.111741 | 1 | CCCCC(CC)CN(CC(CC)CCCC)C(=O)COCC(=O)N(CC(CC)CCCC)CC(CC)CCCC | [N+](=O)(O)[O-] |  | CCCCCCCCCCCC | fig4 | linear |  | fig4 linear nan
2187 | 20752250 |  | 8182 | 944 | TEHDGA | 0.2 | ndodecane | HNO3 | 0.9886 |  |  |  |  | 1 | 1 | 0.067 |  | 0 |  | 0 |  |  | 25 | 60 | 0 | swamiUnravel2019 | https://doi.org/10.1016/j.molliq.2019.111741 | 1 | CCCCC(CC)CN(CC(CC)CCCC)C(=O)COCC(=O)N(CC(CC)CCCC)CC(CC)CCCC | [N+](=O)(O)[O-] |  | CCCCCCCCCCCC | fig4 | linear |  | fig4 linear nan
2188 | 20752250 |  | 8182 | 944 | TEHDGA | 0.2 | ndodecane | HNO3 | 1.9905 |  |  |  |  | 1 | 1 | 0.1237 |  | 0 |  | 0 |  |  | 25 | 60 | 0 | swamiUnravel2019 | https://doi.org/10.1016/j.molliq.2019.111741 | 1 | CCCCC(CC)CN(CC(CC)CCCC)C(=O)COCC(=O)N(CC(CC)CCCC)CC(CC)CCCC | [N+](=O)(O)[O-] |  | CCCCCCCCCCCC | fig4 | linear |  | fig4 linear nan
2189 | 20752250 |  | 8182 | 944 | TEHDGA | 0.2 | ndodecane | HNO3 | 3.0019 |  |  |  |  | 1 | 1 | 0.1976 |  | 0 |  | 0 |  |  | 25 | 60 | 0 | swamiUnravel2019 | https://doi.org/10.1016/j.molliq.2019.111741 | 1 | CCCCC(CC)CN(CC(CC)CCCC)C(=O)COCC(=O)N(CC(CC)CCCC)CC(CC)CCCC | [N+](=O)(O)[O-] |  | CCCCCCCCCCCC | fig4 | linear |  | fig4 linear nan
2190 | 20752250 |  | 8182 | 944 | TEHDGA | 0.2 | ndodecane | HNO3 | 0.0569 |  |  |  |  | 1 | 1 | 0.0034 |  | 0 |  | 0 |  |  | 25 | 60 | 0 | swamiUnravel2019 | https://doi.org/10.1016/j.molliq.2019.111741 | 1 | CCCCC(CC)CN(CC(CC)CCCC)C(=O)COCC(=O)N(CC(CC)CCCC)CC(CC)CCCC | [N+](=O)(O)[O-] |  | CCCCCCCCCCCC | fig4 | linear |  | fig4 linear nan
2191 | 20752250 |  | 8182 | 944 | TEHDGA | 0.2 | ndodecane | HNO3 | 0.9904 |  |  |  |  | 1 | 1 | 0.0669 |  | 0 |  | 0 |  |  | 25 | 60 | 0 | swamiUnravel2019 | https://doi.org/10.1016/j.molliq.2019.111741 | 1 | CCCCC(CC)CN(CC(CC)CCCC)C(=O)COCC(=O)N(CC(CC)CCCC)CC(CC)CCCC | [N+](=O)(O)[O-] |  | CCCCCCCCCCCC | fig4 | linear |  | fig4 linear nan
2192 | 20752250 |  | 8182 | 944 | TEHDGA | 0.2 | ndodecane | HNO3 | 2.0035 |  |  |  |  | 1 | 1 | 0.1219 |  | 0 |  | 0 |  |  | 25 | 60 | 0 | swamiUnravel2019 | https://doi.org/10.1016/j.molliq.2019.111741 | 1 | CCCCC(CC)CN(CC(CC)CCCC)C(=O)COCC(=O)N(CC(CC)CCCC)CC(CC)CCCC | [N+](=O)(O)[O-] |  | CCCCCCCCCCCC | fig4 | linear |  | fig4 linear nan
2193 | 20752250 |  | 8182 | 944 | TEHDGA | 0.2 | ndodecane | HNO3 | 2.9939 |  |  |  |  | 1 | 1 | 0.1991 |  | 0 |  | 0 |  |  | 25 | 60 | 0 | swamiUnravel2019 | https://doi.org/10.1016/j.molliq.2019.111741 | 1 | CCCCC(CC)CN(CC(CC)CCCC)C(=O)COCC(=O)N(CC(CC)CCCC)CC(CC)CCCC | [N+](=O)(O)[O-] |  | CCCCCCCCCCCC | fig4 | linear |  | fig4 linear nan
2194 | 20752250 |  | 8182 | 944 | TEHDGA | 0.2 | ndodecane | HNO3 | 0.0332 |  |  |  |  | 1 | 1 | 0.0034 |  | 0 |  | 0 |  |  | 25 | 60 | 0 | swamiUnravel2019 | https://doi.org/10.1016/j.molliq.2019.111741 | 1 | CCCCC(CC)CN(CC(CC)CCCC)C(=O)COCC(=O)N(CC(CC)CCCC)CC(CC)CCCC | [N+](=O)(O)[O-] |  | CCCCCCCCCCCC | fig4 | linear |  | fig4 linear nan
2195 | 20752250 |  | 8182 | 944 | TEHDGA | 0.2 | ndodecane | HNO3 | 0.055 |  |  |  |  | 1 | 1 | 0.0069 |  | 0 |  | 0 |  |  | 25 | 60 | 0 | swamiUnravel2019 | https://doi.org/10.1016/j.molliq.2019.111741 | 1 | CCCCC(CC)CN(CC(CC)CCCC)C(=O)COCC(=O)N(CC(CC)CCCC)CC(CC)CCCC | [N+](=O)(O)[O-] |  | CCCCCCCCCCCC | fig4 | linear |  | fig4 linear nan
2196 | 20752250 |  | 8182 | 944 | TEHDGA | 0.2 | ndodecane | HNO3 | 2.0021 |  |  |  |  | 1 | 1 | 0.1219667 |  | 0 |  | 0 |  |  | 25 | 60 | 0 | swamiUnravel2019 | https://doi.org/10.1016/j.molliq.2019.111741 | 1 | CCCCC(CC)CN(CC(CC)CCCC)C(=O)COCC(=O)N(CC(CC)CCCC)CC(CC)CCCC | [N+](=O)(O)[O-] |  | CCCCCCCCCCCC | fig4 | linear |  | fig4 linear nan
2197 | 70700400 |  | 8182 | 944 | TODGA | 0.1 | ndodecane | HNO3 | 5.997484 |  |  |  |  | 1 | 1 | 0.1845934 |  | 0 |  | 0 |  |  | 25 | 60 | 1 | parvathy2020FTIR3 | https://doi.org/10.1016/j.molliq.2020.113685 | 1 | CCCCCCCCN(CCCCCCCC)C(=O)COCC(=O)N(CCCCCCCC)CCCCCCCC | [N+](=O)(O)[O-] |  | CCCCCCCCCCCC |  |  | 0 | nan nan 0.0
2198 | 70700400 |  | 8182 | 944 | TODGA | 0.1 | ndodecane | HNO3 | 1.999633 |  |  |  |  | 1 | 1 | 0.06996667 | 0.03625842 | 0 |  | 0 |  |  | 25 | 60 | 0 | parvathy2020FTIR2 | https://doi.org/10.1016/j.molliq.2020.113685 | 1 | CCCCCCCCN(CCCCCCCC)C(=O)COCC(=O)N(CCCCCCCC)CCCCCCCC | [N+](=O)(O)[O-] |  | CCCCCCCCCCCC |  |  |  | nan nan nan
2199 | 70700400 |  | 8182 | 944 | TODGA | 0.1 | ndodecane | HNO3 | 3.9925 |  |  |  |  | 1 | 1 | 0.1394 | 0.03617866 | 0 |  | 0 |  |  | 25 | 60 | 0 | parvathy2020FTIR2 | https://doi.org/10.1016/j.molliq.2020.113685 | 1 | CCCCCCCCN(CCCCCCCC)C(=O)COCC(=O)N(CCCCCCCC)CCCCCCCC | [N+](=O)(O)[O-] |  | CCCCCCCCCCCC |  |  |  | nan nan nan
2200 | 70700400 |  | 8182 | 944 | TODGA | 0.1 | ndodecane | HNO3 | 4.9962 |  |  |  |  | 1 | 1 | 0.1746 | 0.03621205 | 0 |  | 0 |  |  | 25 | 60 | 0 | parvathy2020FTIR2 | https://doi.org/10.1016/j.molliq.2020.113685 | 1 | CCCCCCCCN(CCCCCCCC)C(=O)COCC(=O)N(CCCCCCCC)CCCCCCCC | [N+](=O)(O)[O-] |  | CCCCCCCCCCCC |  |  |  | nan nan nan
2201 | 70700400 |  | 8182 | 944 | TODGA | 0.1 | ndodecane | HNO3 | 6 |  |  |  |  | 1 | 1 | 0.1836 | 0.03156592 | 0 |  | 0 |  |  | 25 | 60 | 1 | parvathy2020FTIR2 | https://doi.org/10.1016/j.molliq.2020.113685 | 1 | CCCCCCCCN(CCCCCCCC)C(=O)COCC(=O)N(CCCCCCCC)CCCCCCCC | [N+](=O)(O)[O-] |  | CCCCCCCCCCCC |  |  |  | nan nan nan
2202 | 70700400 |  | 8182 | 944 | TODGA | 0.1 | ndodecane | HNO3 | 1.0103 |  |  |  |  | 1 | 1 | 0.02653333 | 0.02697117 | 0 |  | 0 |  |  | 25 | 60 | 0 | parvathy2020FTIR2 | https://doi.org/10.1016/j.molliq.2020.113685 | 1 | CCCCCCCCN(CCCCCCCC)C(=O)COCC(=O)N(CCCCCCCC)CCCCCCCC | [N+](=O)(O)[O-] |  | CCCCCCCCCCCC |  |  |  | nan nan nan
2203 | 70700400 |  | 8182 | 944 | TODGA | 0.1 | ndodecane | HNO3 | 3.000333 |  |  |  |  | 1 | 1 | 0.09993333 | 0.03445502 | 0 |  | 0 |  |  | 25 | 60 | 0 | parvathy2020FTIR2 | https://doi.org/10.1016/j.molliq.2020.113685 | 1 | CCCCCCCCN(CCCCCCCC)C(=O)COCC(=O)N(CCCCCCCC)CCCCCCCC | [N+](=O)(O)[O-] |  | CCCCCCCCCCCC | Figure 1 |  |  | Figure 1 nan nan
2204 | 70700400 |  | 8182 | 944 | TODGA | 0.1 | ndodecane | HNO3 | 4.001033 |  |  |  |  | 1 | 1 | 0.1398667 | 0.03622394 | 0 |  | 0 |  |  | 25 | 60 | 0 | parvathy2020FTIR2 | https://doi.org/10.1016/j.molliq.2020.113685 | 1 | CCCCCCCCN(CCCCCCCC)C(=O)COCC(=O)N(CCCCCCCC)CCCCCCCC | [N+](=O)(O)[O-] |  | CCCCCCCCCCCC |  |  |  | nan nan nan
2205 | 70700400 |  | 8182 | 944 | TODGA | 0.1 | ndodecane | HNO3 | 5.001667 |  |  |  |  | 1 | 1 | 0.1747667 | 0.03620681 | 0 |  | 0 |  |  | 25 | 60 | 0 | parvathy2020FTIR2 | https://doi.org/10.1016/j.molliq.2020.113685 | 1 | CCCCCCCCN(CCCCCCCC)C(=O)COCC(=O)N(CCCCCCCC)CCCCCCCC | [N+](=O)(O)[O-] |  | CCCCCCCCCCCC |  |  |  | nan nan nan
2206 | 70700400 |  | 8182 | 944 | TODGA | 0.1 | ndodecane | HNO3 | 4.991195 |  |  |  |  | 1 | 1 | 0.1754636 |  | 0 |  | 0 |  |  | 25 | 60 | 0 | parvathy2020FTIR3 | https://doi.org/10.1016/j.molliq.2020.113685 | 1 | CCCCCCCCN(CCCCCCCC)C(=O)COCC(=O)N(CCCCCCCC)CCCCCCCC | [N+](=O)(O)[O-] |  | CCCCCCCCCCCC |  |  | 0 | nan nan 0.0
2207 | 70700400 |  | 8182 | 944 | TODGA | 0.1 | ndodecane | HNO3 | 5 |  |  |  |  | 1 | 1 | 0.1748 | 0.03622648 | 0 |  | 0 |  |  | 25 | 60 | 0 | parvathy2020FTIR2 | https://doi.org/10.1016/j.molliq.2020.113685 | 1 | CCCCCCCCN(CCCCCCCC)C(=O)COCC(=O)N(CCCCCCCC)CCCCCCCC | [N+](=O)(O)[O-] |  | CCCCCCCCCCCC |  |  |  | nan nan nan
2208 | 70700400 |  | 8182 | 944 | TODGA | 0.1 | ndodecane | HNO3 | 1.0038 |  |  |  |  | 1 | 1 | 0.0269 | 0.02753608 | 0 |  | 0 |  |  | 25 | 60 | 0 | parvathy2020FTIR2 | https://doi.org/10.1016/j.molliq.2020.113685 | 1 | CCCCCCCCN(CCCCCCCC)C(=O)COCC(=O)N(CCCCCCCC)CCCCCCCC | [N+](=O)(O)[O-] |  | CCCCCCCCCCCC |  |  |  | nan nan nan
2209 | 70700400 |  | 8182 | 944 | TODGA | 0.1 | ndodecane | HNO3 | 6.0025 |  |  |  |  | 1 | 1 | 0.1839 | 0.03160554 | 0 |  | 0 |  |  | 25 | 60 | 1 | parvathy2020FTIR2 | https://doi.org/10.1016/j.molliq.2020.113685 | 1 | CCCCCCCCN(CCCCCCCC)C(=O)COCC(=O)N(CCCCCCCC)CCCCCCCC | [N+](=O)(O)[O-] |  | CCCCCCCCCCCC |  |  |  | nan nan nan
2210 | 70700400 |  | 8182 | 944 | TODGA | 0.1 | ndodecane | HNO3 | 6.002333 |  |  |  |  | 1 | 1 | 0.1837667 | 0.03158281 | 0 |  | 0 |  |  | 25 | 60 | 1 | parvathy2020FTIR2 | https://doi.org/10.1016/j.molliq.2020.113685 | 1 | CCCCCCCCN(CCCCCCCC)C(=O)COCC(=O)N(CCCCCCCC)CCCCCCCC | [N+](=O)(O)[O-] |  | CCCCCCCCCCCC |  |  |  | nan nan nan
2211 | 70700400 |  | 8182 | 944 | TODGA | 0.1 | ndodecane | HNO3 | 4.0038 |  |  |  |  | 1 | 1 | 0.1395 | 0.03609968 | 0 |  | 0 |  |  | 25 | 60 | 0 | parvathy2020FTIR2 | https://doi.org/10.1016/j.molliq.2020.113685 | 1 | CCCCCCCCN(CCCCCCCC)C(=O)COCC(=O)N(CCCCCCCC)CCCCCCCC | [N+](=O)(O)[O-] |  | CCCCCCCCCCCC |  |  |  | nan nan nan
2212 | 70700400 |  | 8182 | 944 | TODGA | 0.1 | ndodecane | HNO3 | 2.9987 |  |  |  |  | 1 | 1 | 0.0997 | 0.03439117 | 0 |  | 0 |  |  | 25 | 60 | 0 | parvathy2020FTIR2 | https://doi.org/10.1016/j.molliq.2020.113685 | 1 | CCCCCCCCN(CCCCCCCC)C(=O)COCC(=O)N(CCCCCCCC)CCCCCCCC | [N+](=O)(O)[O-] |  | CCCCCCCCCCCC | Figure 1 |  |  | Figure 1 nan nan
2213 | 70700400 |  | 8182 | 944 | TODGA | 0.1 | ndodecane | HNO3 | 1.9937 |  |  |  |  | 1 | 1 | 0.0695 | 0.03611891 | 0 |  | 0 |  |  | 25 | 60 | 0 | parvathy2020FTIR2 | https://doi.org/10.1016/j.molliq.2020.113685 | 1 | CCCCCCCCN(CCCCCCCC)C(=O)COCC(=O)N(CCCCCCCC)CCCCCCCC | [N+](=O)(O)[O-] |  | CCCCCCCCCCCC |  |  |  | nan nan nan
2214 | 70700400 |  | 8182 | 944 | TODGA | 0.1 | ndodecane | HNO3 | 1.0113 |  |  |  |  | 1 | 1 | 0.0264 | 0.02680475 | 0 |  | 0 |  |  | 25 | 60 | 0 | parvathy2020FTIR2 | https://doi.org/10.1016/j.molliq.2020.113685 | 1 | CCCCCCCCN(CCCCCCCC)C(=O)COCC(=O)N(CCCCCCCC)CCCCCCCC | [N+](=O)(O)[O-] |  | CCCCCCCCCCCC |  |  |  | nan nan nan
2215 | 70700400 |  | 8182 | 944 | TODGA | 0.1 | ndodecane | HNO3 | 6.0045 |  |  |  |  | 1 | 1 | 0.1838 | 0.03157696 | 0 |  | 0 |  |  | 25 | 60 | 1 | parvathy2020FTIR2 | https://doi.org/10.1016/j.molliq.2020.113685 | 1 | CCCCCCCCN(CCCCCCCC)C(=O)COCC(=O)N(CCCCCCCC)CCCCCCCC | [N+](=O)(O)[O-] |  | CCCCCCCCCCCC |  |  |  | nan nan nan
2216 | 70700400 |  | 8182 | 944 | TODGA | 0.1 | ndodecane | HNO3 | 4.0068 |  |  |  |  | 1 | 1 | 0.1407 | 0.03639326 | 0 |  | 0 |  |  | 25 | 60 | 0 | parvathy2020FTIR2 | https://doi.org/10.1016/j.molliq.2020.113685 | 1 | CCCCCCCCN(CCCCCCCC)C(=O)COCC(=O)N(CCCCCCCC)CCCCCCCC | [N+](=O)(O)[O-] |  | CCCCCCCCCCCC |  |  |  | nan nan nan
2217 | 70700400 |  | 8182 | 944 | TODGA | 0.1 | ndodecane | HNO3 | 1.9977 |  |  |  |  | 1 | 1 | 0.0707 | 0.03668915 | 0 |  | 0 |  |  | 25 | 60 | 0 | parvathy2020FTIR2 | https://doi.org/10.1016/j.molliq.2020.113685 | 1 | CCCCCCCCN(CCCCCCCC)C(=O)COCC(=O)N(CCCCCCCC)CCCCCCCC | [N+](=O)(O)[O-] |  | CCCCCCCCCCCC |  |  |  | nan nan nan
2218 | 70700400 |  | 8182 | 944 | TODGA | 0.1 | ndodecane | HNO3 | 1.0158 |  |  |  |  | 1 | 1 | 0.0263 | 0.02657908 | 0 |  | 0 |  |  | 25 | 60 | 0 | parvathy2020FTIR2 | https://doi.org/10.1016/j.molliq.2020.113685 | 1 | CCCCCCCCN(CCCCCCCC)C(=O)COCC(=O)N(CCCCCCCC)CCCCCCCC | [N+](=O)(O)[O-] |  | CCCCCCCCCCCC |  |  |  | nan nan nan
2219 | 70700400 |  | 8182 | 944 | TODGA | 0.1 | ndodecane | HNO3 | 3 | Nd | 13.86559 | 1.132653 |  | 1 | 1 |  |  | 1 | 15.7049 | 0 |  |  | 25 | 60 | 1 | parvathy2020FTIR | https://doi.org/10.1016/j.molliq.2020.113685 | 1 | CCCCCCCCN(CCCCCCCC)C(=O)COCC(=O)N(CCCCCCCC)CCCCCCCC | [N+](=O)(O)[O-] |  | CCCCCCCCCCCC | fig7 |  | 0 | fig7 nan 0.0
2220 | 70700400 |  | 8182 | 944 | TODGA | 0.1 | ndodecane | HNO3 | 1 | Nd | 13.86559 | 0.815 |  | 1 | 1 |  |  | 1 | 11.30045 | 0 |  |  | 25 | 60 | 1 | parvathy2020FTIR | https://doi.org/10.1016/j.molliq.2020.113685 | 1 | CCCCCCCCN(CCCCCCCC)C(=O)COCC(=O)N(CCCCCCCC)CCCCCCCC | [N+](=O)(O)[O-] |  | CCCCCCCCCCCC | figurre7 |  | 0 | figurre7 nan 0.0
2221 | 70700400 |  | 8182 | 944 | TODGA | 0.1 | ndodecane | HNO3 | 3.0023 |  |  |  |  | 1 | 1 | 0.1003 | 0.03456237 | 0 |  | 0 |  |  | 25 | 60 | 0 | parvathy2020FTIR2 | https://doi.org/10.1016/j.molliq.2020.113685 | 1 | CCCCCCCCN(CCCCCCCC)C(=O)COCC(=O)N(CCCCCCCC)CCCCCCCC | [N+](=O)(O)[O-] |  | CCCCCCCCCCCC | Figure 1 |  |  | Figure 1 nan nan
2222 | 70700400 |  | 8182 | 944 | TODGA | 0.1 | ndodecane | HNO3 | 5.0088 |  |  |  |  | 1 | 1 | 0.1749 | 0.03618196 | 0 |  | 0 |  |  | 25 | 60 | 0 | parvathy2020FTIR2 | https://doi.org/10.1016/j.molliq.2020.113685 | 1 | CCCCCCCCN(CCCCCCCC)C(=O)COCC(=O)N(CCCCCCCC)CCCCCCCC | [N+](=O)(O)[O-] |  | CCCCCCCCCCCC |  |  |  | nan nan nan
2223 | 70700400 |  | 8182 | 944 | TODGA | 0.1 | ndodecane | HNO3 | 3 |  |  |  |  | 1 | 1 | 0.0998 | 0.03441142 | 0 |  | 0 |  |  | 25 | 60 | 0 | parvathy2020FTIR2 | https://doi.org/10.1016/j.molliq.2020.113685 | 1 | CCCCCCCCN(CCCCCCCC)C(=O)COCC(=O)N(CCCCCCCC)CCCCCCCC | [N+](=O)(O)[O-] |  | CCCCCCCCCCCC | Figure 1 |  |  | Figure 1 nan nan
2224 | 70700400 |  | 8182 | 944 | TODGA | 0.1 | ndodecane | HNO3 | 5 |  |  |  |  | 1 | 1 | 0.1737233 |  | 0 |  | 0 |  |  | 25 | 60 | 0 | parvathy2020FTIR | https://doi.org/10.1016/j.molliq.2020.113685 | 1 | CCCCCCCCN(CCCCCCCC)C(=O)COCC(=O)N(CCCCCCCC)CCCCCCCC | [N+](=O)(O)[O-] |  | CCCCCCCCCCCC |  |  | 0 | nan nan 0.0
2225 | 70700400 |  | 8182 | 944 | TODGA | 0.1 | ndodecane | HNO3 | 1.98239 |  |  |  |  | 1 | 1 | 0.07075606 |  | 0 |  | 0 |  |  | 25 | 60 | 0 | parvathy2020FTIR3 | https://doi.org/10.1016/j.molliq.2020.113685 | 1 | CCCCCCCCN(CCCCCCCC)C(=O)COCC(=O)N(CCCCCCCC)CCCCCCCC | [N+](=O)(O)[O-] |  | CCCCCCCCCCCC |  |  | 0 | nan nan 0.0
2226 | 70700400 |  | 8182 | 944 | TODGA | 0.1 | ndodecane | HNO3 | 0.9861635 |  |  |  |  | 1 | 1 | 0.02767475 |  | 0 |  | 0 |  |  | 25 | 60 | 0 | parvathy2020FTIR3 | https://doi.org/10.1016/j.molliq.2020.113685 | 1 | CCCCCCCCN(CCCCCCCC)C(=O)COCC(=O)N(CCCCCCCC)CCCCCCCC | [N+](=O)(O)[O-] |  | CCCCCCCCCCCC |  |  | 0 | nan nan 0.0
2227 | 70700400 |  | 8182 | 944 | TODGA | 0.1 | ndodecane | HNO3 | 5.996359 |  |  |  |  | 1 | 1 | 0.1837748 |  | 0 |  | 0 |  |  | 25 | 60 | 1 | parvathy2020FTIR2 | https://doi.org/10.1016/j.molliq.2020.113685 | 1 | CCCCCCCCN(CCCCCCCC)C(=O)COCC(=O)N(CCCCCCCC)CCCCCCCC | [N+](=O)(O)[O-] |  | CCCCCCCCCCCC |  |  | 0 | nan nan 0.0
2228 | 70700400 |  | 8182 | 944 | TODGA | 0.1 | ndodecane | HNO3 | 4.994273 |  |  |  |  | 1 | 1 | 0.1748896 |  | 0 |  | 0 |  |  | 25 | 60 | 0 | parvathy2020FTIR2 | https://doi.org/10.1016/j.molliq.2020.113685 | 1 | CCCCCCCCN(CCCCCCCC)C(=O)COCC(=O)N(CCCCCCCC)CCCCCCCC | [N+](=O)(O)[O-] |  | CCCCCCCCCCCC |  |  | 0 | nan nan 0.0
2229 | 70700400 |  | 8182 | 944 | TODGA | 0.1 | ndodecane | HNO3 | 4.002352 |  |  |  |  | 1 | 1 | 0.139757 |  | 0 |  | 0 |  |  | 25 | 60 | 0 | parvathy2020FTIR2 | https://doi.org/10.1016/j.molliq.2020.113685 | 1 | CCCCCCCCN(CCCCCCCC)C(=O)COCC(=O)N(CCCCCCCC)CCCCCCCC | [N+](=O)(O)[O-] |  | CCCCCCCCCCCC |  |  | 0 | nan nan 0.0
2230 | 70700400 |  | 8182 | 944 | TODGA | 0.1 | ndodecane | HNO3 | 3.000755 |  |  |  |  | 1 | 1 | 0.09966141 |  | 0 |  | 0 |  |  | 25 | 60 | 0 | parvathy2020FTIR2 | https://doi.org/10.1016/j.molliq.2020.113685 | 1 | CCCCCCCCN(CCCCCCCC)C(=O)COCC(=O)N(CCCCCCCC)CCCCCCCC | [N+](=O)(O)[O-] |  | CCCCCCCCCCCC | Figure 1 |  | 0 | Figure 1 nan 0.0
2231 | 70700400 |  | 8182 | 944 | TODGA | 0.1 | ndodecane | HNO3 | 1.998667 |  |  |  |  | 1 | 1 | 0.06970575 |  | 0 |  | 0 |  |  | 25 | 60 | 0 | parvathy2020FTIR2 | https://doi.org/10.1016/j.molliq.2020.113685 | 1 | CCCCCCCCN(CCCCCCCC)C(=O)COCC(=O)N(CCCCCCCC)CCCCCCCC | [N+](=O)(O)[O-] |  | CCCCCCCCCCCC |  |  | 0 | nan nan 0.0
2232 | 70700400 |  | 8182 | 944 | TODGA | 0.1 | ndodecane | HNO3 | 1.001272 |  |  |  |  | 1 | 1 | 0.02707677 |  | 0 |  | 0 |  |  | 25 | 60 | 0 | parvathy2020FTIR2 | https://doi.org/10.1016/j.molliq.2020.113685 | 1 | CCCCCCCCN(CCCCCCCC)C(=O)COCC(=O)N(CCCCCCCC)CCCCCCCC | [N+](=O)(O)[O-] |  | CCCCCCCCCCCC |  |  | 0 | nan nan 0.0
2233 | 70700400 |  | 8182 | 944 | TODGA | 0.1 | ndodecane | HNO3 | 2.0075 |  |  |  |  | 1 | 1 | 0.0697 | 0.03596862 | 0 |  | 0 |  |  | 25 | 60 | 0 | parvathy2020FTIR2 | https://doi.org/10.1016/j.molliq.2020.113685 | 1 | CCCCCCCCN(CCCCCCCC)C(=O)COCC(=O)N(CCCCCCCC)CCCCCCCC | [N+](=O)(O)[O-] |  | CCCCCCCCCCCC |  |  |  | nan nan nan
2234 | 70700400 |  | 8182 | 944 | TODGA | 0.1 | ndodecane | HNO3 | 6 |  |  |  |  | 1 | 1 | 0.1807683 |  | 0 |  | 0 |  |  | 25 | 60 | 1 | parvathy2020FTIR | https://doi.org/10.1016/j.molliq.2020.113685 | 1 | CCCCCCCCN(CCCCCCCC)C(=O)COCC(=O)N(CCCCCCCC)CCCCCCCC | [N+](=O)(O)[O-] |  | CCCCCCCCCCCC |  |  | 0 | nan nan 0.0
2235 | 70700400 |  | 8182 | 944 | TODGA | 0.1 | ndodecane | HNO3 | 4 |  |  |  |  | 1 | 1 | 0.1381138 |  | 0 |  | 0 |  |  | 25 | 60 | 0 | parvathy2020FTIR | https://doi.org/10.1016/j.molliq.2020.113685 | 1 | CCCCCCCCN(CCCCCCCC)C(=O)COCC(=O)N(CCCCCCCC)CCCCCCCC | [N+](=O)(O)[O-] |  | CCCCCCCCCCCC |  |  | 0 | nan nan 0.0
2236 | 70700400 |  | 8182 | 944 | TODGA | 0.1 | ndodecane | HNO3 | 2.988679 |  |  |  |  | 1 | 1 | 0.1007133 |  | 0 |  | 0 |  |  | 25 | 60 | 0 | parvathy2020FTIR3 | https://doi.org/10.1016/j.molliq.2020.113685 | 1 | CCCCCCCCN(CCCCCCCC)C(=O)COCC(=O)N(CCCCCCCC)CCCCCCCC | [N+](=O)(O)[O-] |  | CCCCCCCCCCCC |  |  | 0 | nan nan 0.0
2237 | 70700400 |  | 8182 | 944 | TODGA | 0.1 | ndodecane | HNO3 | 3 |  |  |  |  | 1 | 1 | 0.09837025 |  | 0 |  | 0 |  |  | 25 | 60 | 0 | parvathy2020FTIR | https://doi.org/10.1016/j.molliq.2020.113685 | 1 | CCCCCCCCN(CCCCCCCC)C(=O)COCC(=O)N(CCCCCCCC)CCCCCCCC | [N+](=O)(O)[O-] |  | CCCCCCCCCCCC | Figure 1 |  | 0 | Figure 1 nan 0.0
2238 | 70700400 |  | 8182 | 944 | TODGA | 0.1 | ndodecane | HNO3 | 1 |  |  |  |  | 1 | 1 | 0.02583357 |  | 0 |  | 0 |  |  | 25 | 60 | 0 | parvathy2020FTIR | https://doi.org/10.1016/j.molliq.2020.113685 | 1 | CCCCCCCCN(CCCCCCCC)C(=O)COCC(=O)N(CCCCCCCC)CCCCCCCC | [N+](=O)(O)[O-] |  | CCCCCCCCCCCC |  |  | 0 | nan nan 0.0
2239 | 70700400 |  | 8182 | 944 | TODGA | 0.1 | ndodecane | HNO3 | 2 |  |  |  |  | 1 | 1 | 0.06898632 |  | 0 |  | 0 |  |  | 25 | 60 | 0 | parvathy2020FTIR | https://doi.org/10.1016/j.molliq.2020.113685 | 1 | CCCCCCCCN(CCCCCCCC)C(=O)COCC(=O)N(CCCCCCCC)CCCCCCCC | [N+](=O)(O)[O-] |  | CCCCCCCCCCCC |  |  | 0 | nan nan 0.0
2240 | 70700400 |  | 8182 | 944 | TODGA | 0.1 | ndodecane | HNO3 | 3.994969 |  |  |  |  | 1 | 1 | 0.1403709 |  | 0 |  | 0 |  |  | 25 | 60 | 0 | parvathy2020FTIR3 | https://doi.org/10.1016/j.molliq.2020.113685 | 1 | CCCCCCCCN(CCCCCCCC)C(=O)COCC(=O)N(CCCCCCCC)CCCCCCCC | [N+](=O)(O)[O-] |  | CCCCCCCCCCCC |  |  | 0 | nan nan 0.0
2347 | 54763263 |  | 8182 | 944 | DOHyA | 0.29 | ndodecane | HNO3 | 2.17 |  |  |  |  | 1 | 1 | 0.016 |  | 0 |  | 0 |  |  | 25 | 60 | 0 | narayanan2024 | https://doi.org/10.1021/acs.jced.3c00359 | 1 | CCCCCCCCN(CCCCCCCC)C(=O)CO | [N+](=O)(O)[O-] |  | CCCCCCCCCCCC | Table 5,10 | DLS stokes einstein |  | Table 5,10 DLS stokes einstein nan
2348 | 54763263 |  | 8182 | 944 | DOHyA | 0.29 | ndodecane | HNO3 | 6.17 |  |  |  |  | 1 | 1 | 0.094 |  | 0 |  | 0 |  |  | 25 | 60 | 0 | narayanan2024 | https://doi.org/10.1021/acs.jced.3c00359 | 1 | CCCCCCCCN(CCCCCCCC)C(=O)CO | [N+](=O)(O)[O-] |  | CCCCCCCCCCCC | Table 5,10 | DLS stokes einstein |  | Table 5,10 DLS stokes einstein nan
2349 | 54763263 |  | 8182 | 944 | DOHyA | 0.29 | ndodecane | HNO3 | 3.4 |  |  |  |  | 1 | 1 | 0.031 |  | 0 |  | 0 |  |  | 25 | 60 | 0 | narayanan2024 | https://doi.org/10.1021/acs.jced.3c00359 | 1 | CCCCCCCCN(CCCCCCCC)C(=O)CO | [N+](=O)(O)[O-] |  | CCCCCCCCCCCC | Table 5,10 | DLS stokes einstein |  | Table 5,10 DLS stokes einstein nan
2350 | 54763263 |  | 8182 | 944 | DOHyA | 0.29 | ndodecane | HNO3 | 1.05 |  |  |  |  | 1 | 1 | 0.013 |  | 0 |  | 0 |  |  | 25 | 60 | 0 | narayanan2024 | https://doi.org/10.1021/acs.jced.3c00359 | 1 | CCCCCCCCN(CCCCCCCC)C(=O)CO | [N+](=O)(O)[O-] |  | CCCCCCCCCCCC | Table 5,10 | DLS stokes einstein |  | Table 5,10 DLS stokes einstein nan
2351 | 70700400 |  | 8182 | 944 | TODGA | 0.15 | ndodecane | HNO3 | 2.17 |  |  |  |  | 1 | 1 | 0.093 |  | 0 |  | 0 |  |  | 25 | 60 | 0 | narayanan2024 | https://doi.org/10.1021/acs.jced.3c00359 | 1 | CCCCCCCCN(CCCCCCCC)C(=O)COCC(=O)N(CCCCCCCC)CCCCCCCC | [N+](=O)(O)[O-] |  | CCCCCCCCCCCC | Table 5,10 | DLS stokes einstein |  | Table 5,10 DLS stokes einstein nan
2352 | 70700400 |  | 8182 | 944 | TODGA | 0.15 | ndodecane | HNO3 | 6.17 |  |  |  |  | 1 | 1 | 0.235 |  | 0 |  | 0 |  |  | 25 | 60 | 0 | narayanan2024 | https://doi.org/10.1021/acs.jced.3c00359 | 1 | CCCCCCCCN(CCCCCCCC)C(=O)COCC(=O)N(CCCCCCCC)CCCCCCCC | [N+](=O)(O)[O-] |  | CCCCCCCCCCCC | Table 5,10 | DLS stokes einstein |  | Table 5,10 DLS stokes einstein nan
2353 | 70700400 |  | 8182 | 944 | TODGA | 0.15 | ndodecane | HNO3 | 4.72 |  |  |  |  | 1 | 1 | 0.187 |  | 0 |  | 0 |  |  | 25 | 60 | 0 | narayanan2024 | https://doi.org/10.1021/acs.jced.3c00359 | 1 | CCCCCCCCN(CCCCCCCC)C(=O)COCC(=O)N(CCCCCCCC)CCCCCCCC | [N+](=O)(O)[O-] |  | CCCCCCCCCCCC | Table 5,10 | DLS stokes einstein |  | Table 5,10 DLS stokes einstein nan
2354 | 70700400 |  | 8182 | 944 | TODGA | 0.15 | ndodecane | HNO3 | 3.4 |  |  |  |  | 1 | 1 | 0.117 |  | 0 |  | 0 |  |  | 25 | 60 | 0 | narayanan2024 | https://doi.org/10.1021/acs.jced.3c00359 | 1 | CCCCCCCCN(CCCCCCCC)C(=O)COCC(=O)N(CCCCCCCC)CCCCCCCC | [N+](=O)(O)[O-] |  | CCCCCCCCCCCC | Table 5,10 | DLS stokes einstein |  | Table 5,10 DLS stokes einstein nan
2355 | 54763263 |  | 8182 | 944 | DOHyA | 0.29 | ndodecane | HNO3 | 7.77 |  |  |  |  | 1 | 1 | 0.159 |  | 0 |  | 0 |  |  | 25 | 60 | 0 | narayanan2024 | https://doi.org/10.1021/acs.jced.3c00359 | 1 | CCCCCCCCN(CCCCCCCC)C(=O)CO | [N+](=O)(O)[O-] |  | CCCCCCCCCCCC | Table 5,10 | DLS stokes einstein |  | Table 5,10 DLS stokes einstein nan
2356 | 70700400 |  | 8182 | 944 | TODGA | 0.15 | ndodecane | HNO3 | 7.77 |  |  |  |  | 1 | 1 | 0.243 |  | 0 |  | 0 |  |  | 25 | 60 | 1 | narayanan2024 | https://doi.org/10.1021/acs.jced.3c00359 | 1 | CCCCCCCCN(CCCCCCCC)C(=O)COCC(=O)N(CCCCCCCC)CCCCCCCC | [N+](=O)(O)[O-] |  | CCCCCCCCCCCC | Table 5,10 | DLS stokes einstein |  | Table 5,10 DLS stokes einstein nan
2357 | 54763263 |  | 8182 | 944 | DOHyA | 0.29 | ndodecane | HNO3 | 11.33 |  |  |  |  | 1 | 1 | 0.213 |  | 0 |  | 0 |  |  | 25 | 60 | 0 | narayanan2024 | https://doi.org/10.1021/acs.jced.3c00359 | 1 | CCCCCCCCN(CCCCCCCC)C(=O)CO | [N+](=O)(O)[O-] |  | CCCCCCCCCCCC | Table 5,10 | DLS stokes einstein |  | Table 5,10 DLS stokes einstein nan
2358 | 54763263 |  | 8182 | 944 | DOHyA | 0.29 | ndodecane | HNO3 | 4.72 |  |  |  |  | 1 | 1 | 0.057 |  | 0 |  | 0 |  |  | 25 | 60 | 0 | narayanan2024 | https://doi.org/10.1021/acs.jced.3c00359 | 1 | CCCCCCCCN(CCCCCCCC)C(=O)CO | [N+](=O)(O)[O-] |  | CCCCCCCCCCCC | Table 5,10 | DLS stokes einstein |  | Table 5,10 DLS stokes einstein nan
2359 | 54763263 |  | 8182 | 944 | DOHyA | 0.29 | ndodecane | HNO3 | 15.7 |  |  |  |  | 1 | 1 | 0.266 |  | 0 |  | 0 |  |  | 25 | 60 | 1 | narayanan2024 | https://doi.org/10.1021/acs.jced.3c00359 | 1 | CCCCCCCCN(CCCCCCCC)C(=O)CO | [N+](=O)(O)[O-] |  | CCCCCCCCCCCC | Table 5,10 | DLS stokes einstein |  | Table 5,10 DLS stokes einstein nan
2364 | 70700400 |  | 8182 | 944 | TODGA | 0.2 | exxsol D80 | HNO3 | 5.265 |  |  |  |  | 1 |  | 0.373 | 0.0745 | 0 |  | 0 |  |  | 20 | 15 | 0 | woodhead2019 | https://doi.org/10.1080/07366299.2019.1625201 | 1 | CCCCCCCCN(CCCCCCCC)C(=O)COCC(=O)N(CCCCCCCC)CCCCCCCC | [N+](=O)(O)[O-] |  | CCCCCCCCCCCC | Table SI 2 | No |  | Table SI 2 No nan
2365 | 70700400 |  | 8182 | 944 | TODGA | 0.2 | exxsol D80 | HNO3 | 2.954 |  |  |  |  | 1 |  | 0.237 | 0.0865 | 0 |  | 0 |  |  | 20 | 15 | 0 | woodhead2019 | https://doi.org/10.1080/07366299.2019.1625201 | 1 | CCCCCCCCN(CCCCCCCC)C(=O)COCC(=O)N(CCCCCCCC)CCCCCCCC | [N+](=O)(O)[O-] |  | CCCCCCCCCCCC | Table SI 2 | No |  | Table SI 2 No nan
2366 | 70700400 |  | 8182 | 944 | TODGA | 0.2 | exxsol D80 | HNO3 | 2.033 |  |  |  |  | 1 |  | 0.177 | 0.0922 | 0 |  | 0 |  |  | 20 | 15 | 0 | woodhead2019 | https://doi.org/10.1080/07366299.2019.1625201 | 1 | CCCCCCCCN(CCCCCCCC)C(=O)COCC(=O)N(CCCCCCCC)CCCCCCCC | [N+](=O)(O)[O-] |  | CCCCCCCCCCCC | Table SI 2 | No |  | Table SI 2 No nan
2367 | 70700400 |  | 8182 | 944 | TODGA | 0.2 | exxsol D80 | HNO3 | 1.031 |  |  |  |  | 1 |  | 0.091 | 0.0893 | 0 |  | 0 |  |  | 20 | 15 | 0 | woodhead2019 | https://doi.org/10.1080/07366299.2019.1625201 | 1 | CCCCCCCCN(CCCCCCCC)C(=O)COCC(=O)N(CCCCCCCC)CCCCCCCC | [N+](=O)(O)[O-] |  | CCCCCCCCCCCC | Table SI 2 | No |  | Table SI 2 No nan
2368 | 70700400 |  | 8182 | 944 | TODGA | 0.3 | exxsol D80 | HNO3 | 8.568 |  |  |  |  | 1 |  | 0.799 | 0.0991 | 0 |  | 0 |  |  | 20 | 15 | 0 | woodhead2019 | https://doi.org/10.1080/07366299.2019.1625201 | 1 | CCCCCCCCN(CCCCCCCC)C(=O)COCC(=O)N(CCCCCCCC)CCCCCCCC | [N+](=O)(O)[O-] |  | CCCCCCCCCCCC | Table SI 2 | Yes |  | Table SI 2 Yes nan
2369 | 70700400 |  | 8182 | 944 | TODGA | 0.3 | exxsol D80 | HNO3 | 8.568 |  |  |  |  | 1 |  | 0.796 | 0.0991 | 0 |  | 0 |  |  | 20 | 15 | 0 | woodhead2019 | https://doi.org/10.1080/07366299.2019.1625201 | 1 | CCCCCCCCN(CCCCCCCC)C(=O)COCC(=O)N(CCCCCCCC)CCCCCCCC | [N+](=O)(O)[O-] |  | CCCCCCCCCCCC | Table SI 2 | Yes |  | Table SI 2 Yes nan
2370 | 70700400 |  | 8182 | 944 | TODGA | 0.2 | exxsol D80 | HNO3 | 8.568 |  |  |  |  | 1 |  | 0.542 | 0.0659 | 0 |  | 0 |  |  | 20 | 15 | 0 | woodhead2019 | https://doi.org/10.1080/07366299.2019.1625201 | 1 | CCCCCCCCN(CCCCCCCC)C(=O)COCC(=O)N(CCCCCCCC)CCCCCCCC | [N+](=O)(O)[O-] |  | CCCCCCCCCCCC | Table SI 2 | Yes |  | Table SI 2 Yes nan
2371 | 70700400 |  | 8182 | 944 | TODGA | 0.2 | exxsol D80 | HNO3 | 8.568 |  |  |  |  | 1 |  | 0.54 | 0.0658 | 0 |  | 0 |  |  | 20 | 15 | 0 | woodhead2019 | https://doi.org/10.1080/07366299.2019.1625201 | 1 | CCCCCCCCN(CCCCCCCC)C(=O)COCC(=O)N(CCCCCCCC)CCCCCCCC | [N+](=O)(O)[O-] |  | CCCCCCCCCCCC | Table SI 2 | Yes |  | Table SI 2 Yes nan
2372 | 70700400 |  | 8182 | 944 | TODGA | 0.15 | exxsol D80 | HNO3 | 5.872 |  |  |  |  | 1 |  | 0.281 | 0.0492 | 0 |  | 0 |  |  | 20 | 15 | 0 | woodhead2019 | https://doi.org/10.1080/07366299.2019.1625201 | 1 | CCCCCCCCN(CCCCCCCC)C(=O)COCC(=O)N(CCCCCCCC)CCCCCCCC | [N+](=O)(O)[O-] |  | CCCCCCCCCCCC | Table SI 2 | Yes |  | Table SI 2 Yes nan
2373 | 70700400 |  | 8182 | 944 | TODGA | 0.2 | exxsol D80 | HNO3 | 3 |  |  |  |  | 1 |  | 0.191 | 0.0691 | 0 |  | 0 |  |  | 20 | 15 | 0 | woodhead2019 | https://doi.org/10.1080/07366299.2019.1625201 | 1 | CCCCCCCCN(CCCCCCCC)C(=O)COCC(=O)N(CCCCCCCC)CCCCCCCC | [N+](=O)(O)[O-] |  | CCCCCCCCCCCC | Table SI 2 | Yes |  | Table SI 2 Yes nan
2374 | 70700400 |  | 8182 | 944 | TODGA | 0.1 | exxsol D80 | HNO3 | 6.739 |  |  |  |  | 1 |  | 0.223 | 0.0331 | 0 |  | 0 |  |  | 23 | 15 | 0 | woodhead2019 | https://doi.org/10.1080/07366299.2019.1625201 | 1 | CCCCCCCCN(CCCCCCCC)C(=O)COCC(=O)N(CCCCCCCC)CCCCCCCC | [N+](=O)(O)[O-] |  | CCCCCCCCCCCC | Table SI 2 | Yes |  | Table SI 2 Yes nan
2375 | 70700400 |  | 8182 | 944 | TODGA | 0.2 | exxsol D80 | HNO3 | 5 |  |  |  |  | 1 |  | 0.304 | 0.0638 | 0 |  | 0 |  |  | 20 | 15 | 0 | woodhead2019 | https://doi.org/10.1080/07366299.2019.1625201 | 1 | CCCCCCCCN(CCCCCCCC)C(=O)COCC(=O)N(CCCCCCCC)CCCCCCCC | [N+](=O)(O)[O-] |  | CCCCCCCCCCCC | Table SI 2 | Yes |  | Table SI 2 Yes nan
2376 | 70700400 |  | 8182 | 944 | TODGA | 0.1 | exxsol D80 | HNO3 | 7.099 |  |  |  |  | 1 |  | 0.229 | 0.033 | 0 |  | 0 |  |  | 23 | 15 | 0 | woodhead2019 | https://doi.org/10.1080/07366299.2019.1625201 | 1 | CCCCCCCCN(CCCCCCCC)C(=O)COCC(=O)N(CCCCCCCC)CCCCCCCC | [N+](=O)(O)[O-] |  | CCCCCCCCCCCC | Table SI 2 | Yes |  | Table SI 2 Yes nan
2377 | 70700400 |  | 8182 | 944 | TODGA | 0.1 | exxsol D80 | HNO3 | 7.099 |  |  |  |  | 1 |  | 0.232 | 0.0335 | 0 |  | 0 |  |  | 23 | 15 | 0 | woodhead2019 | https://doi.org/10.1080/07366299.2019.1625201 | 1 | CCCCCCCCN(CCCCCCCC)C(=O)COCC(=O)N(CCCCCCCC)CCCCCCCC | [N+](=O)(O)[O-] |  | CCCCCCCCCCCC | Table SI 2 | Yes |  | Table SI 2 Yes nan
2378 | 70700400 |  | 8182 | 944 | TODGA | 0.1 | exxsol D80 | HNO3 | 8.661 |  |  |  |  | 1 |  | 0.245 | 0.0321 | 0 |  | 0 |  |  | 23 | 15 | 0 | woodhead2019 | https://doi.org/10.1080/07366299.2019.1625201 | 1 | CCCCCCCCN(CCCCCCCC)C(=O)COCC(=O)N(CCCCCCCC)CCCCCCCC | [N+](=O)(O)[O-] |  | CCCCCCCCCCCC | Table SI 2 | No |  | Table SI 2 No nan
2379 | 70700400 |  | 8182 | 944 | TODGA | 0.2 | exxsol D80 | HNO3 | 0.096 |  |  |  |  | 1 |  | 0.017 | 0.1771 | 0 |  | 0 |  |  | 23 | 15 | 0 | woodhead2019 | https://doi.org/10.1080/07366299.2019.1625201 | 1 | CCCCCCCCN(CCCCCCCC)C(=O)COCC(=O)N(CCCCCCCC)CCCCCCCC | [N+](=O)(O)[O-] |  | CCCCCCCCCCCC | Table SI 2 | No |  | Table SI 2 No nan
2380 | 70700400 |  | 8182 | 944 | TODGA | 0.2 | exxsol D80 | HNO3 | 0.242 |  |  |  |  | 1 |  | 0.024 | 0.0984 | 0 |  | 0 |  |  | 23 | 15 | 0 | woodhead2019 | https://doi.org/10.1080/07366299.2019.1625201 | 1 | CCCCCCCCN(CCCCCCCC)C(=O)COCC(=O)N(CCCCCCCC)CCCCCCCC | [N+](=O)(O)[O-] |  | CCCCCCCCCCCC | Table SI 2 | No |  | Table SI 2 No nan
2381 | 70700400 |  | 8182 | 944 | TODGA | 0.2 | exxsol D80 | HNO3 | 0.49 |  |  |  |  | 1 |  | 0.027 | 0.0566 | 0 |  | 0 |  |  | 23 | 15 | 0 | woodhead2019 | https://doi.org/10.1080/07366299.2019.1625201 | 1 | CCCCCCCCN(CCCCCCCC)C(=O)COCC(=O)N(CCCCCCCC)CCCCCCCC | [N+](=O)(O)[O-] |  | CCCCCCCCCCCC | Table SI 2 | No |  | Table SI 2 No nan
2382 | 70700400 |  | 8182 | 944 | TODGA | 0.2 | exxsol D80 | HNO3 | 0.969 |  |  |  |  | 1 |  | 0.056 | 0.0601 | 0 |  | 0 |  |  | 23 | 15 | 0 | woodhead2019 | https://doi.org/10.1080/07366299.2019.1625201 | 1 | CCCCCCCCN(CCCCCCCC)C(=O)COCC(=O)N(CCCCCCCC)CCCCCCCC | [N+](=O)(O)[O-] |  | CCCCCCCCCCCC | Table SI 2 | Yes |  | Table SI 2 Yes nan
2383 | 70700400 |  | 8182 | 944 | TODGA | 0.2 | exxsol D80 | HNO3 | 1.935 |  |  |  |  | 1 |  | 0.129 | 0.0701 | 0 |  | 0 |  |  | 23 | 15 | 0 | woodhead2019 | https://doi.org/10.1080/07366299.2019.1625201 | 1 | CCCCCCCCN(CCCCCCCC)C(=O)COCC(=O)N(CCCCCCCC)CCCCCCCC | [N+](=O)(O)[O-] |  | CCCCCCCCCCCC | Table SI 2 | Yes |  | Table SI 2 Yes nan
2384 | 70700400 |  | 8182 | 944 | TODGA | 0.2 | exxsol D80 | HNO3 | 2.858 |  |  |  |  | 1 |  | 0.197 | 0.0714 | 0 |  | 0 |  |  | 23 | 15 | 0 | woodhead2019 | https://doi.org/10.1080/07366299.2019.1625201 | 1 | CCCCCCCCN(CCCCCCCC)C(=O)COCC(=O)N(CCCCCCCC)CCCCCCCC | [N+](=O)(O)[O-] |  | CCCCCCCCCCCC | Table SI 2 | Yes |  | Table SI 2 Yes nan
2385 | 70700400 |  | 8182 | 944 | TODGA | 0.2 | exxsol D80 | HNO3 | 4.797 |  |  |  |  | 1 |  | 0.304 | 0.0663 | 0 |  | 0 |  |  | 23 | 15 | 0 | woodhead2019 | https://doi.org/10.1080/07366299.2019.1625201 | 1 | CCCCCCCCN(CCCCCCCC)C(=O)COCC(=O)N(CCCCCCCC)CCCCCCCC | [N+](=O)(O)[O-] |  | CCCCCCCCCCCC | Table SI 2 | Yes |  | Table SI 2 Yes nan
2386 | 70700400 |  | 8182 | 944 | TODGA | 0.2 | exxsol D80 | HNO3 | 6.739 |  |  |  |  | 1 |  | 0.408 | 0.0632 | 0 |  | 0 |  |  | 23 | 15 | 0 | woodhead2019 | https://doi.org/10.1080/07366299.2019.1625201 | 1 | CCCCCCCCN(CCCCCCCC)C(=O)COCC(=O)N(CCCCCCCC)CCCCCCCC | [N+](=O)(O)[O-] |  | CCCCCCCCCCCC | Table SI 2 | Yes |  | Table SI 2 Yes nan
2387 | 70700400 |  | 8182 | 944 | TODGA | 0.2 | exxsol D80 | HNO3 | 8.661 |  |  |  |  | 1 |  | 0.503 | 0.0607 | 0 |  | 0 |  |  | 23 | 15 | 0 | woodhead2019 | https://doi.org/10.1080/07366299.2019.1625201 | 1 | CCCCCCCCN(CCCCCCCC)C(=O)COCC(=O)N(CCCCCCCC)CCCCCCCC | [N+](=O)(O)[O-] |  | CCCCCCCCCCCC | Table SI 2 | Yes |  | Table SI 2 Yes nan
2388 | 70700400 |  | 8182 | 944 | TODGA | 0.3 | exxsol D80 | HNO3 | 0.096 |  |  |  |  | 1 |  | 0.001 | 0.0101 | 0 |  | 0 |  |  | 23 | 15 | 0 | woodhead2019 | https://doi.org/10.1080/07366299.2019.1625201 | 1 | CCCCCCCCN(CCCCCCCC)C(=O)COCC(=O)N(CCCCCCCC)CCCCCCCC | [N+](=O)(O)[O-] |  | CCCCCCCCCCCC | Table SI 2 | No |  | Table SI 2 No nan
2389 | 70700400 |  | 8182 | 944 | TODGA | 0.3 | exxsol D80 | HNO3 | 0.242 |  |  |  |  | 1 |  | 0.018 | 0.072 | 0 |  | 0 |  |  | 23 | 15 | 0 | woodhead2019 | https://doi.org/10.1080/07366299.2019.1625201 | 1 | CCCCCCCCN(CCCCCCCC)C(=O)COCC(=O)N(CCCCCCCC)CCCCCCCC | [N+](=O)(O)[O-] |  | CCCCCCCCCCCC | Table SI 2 | No |  | Table SI 2 No nan
2390 | 70700400 |  | 8182 | 944 | TODGA | 0.3 | exxsol D80 | HNO3 | 0.49 |  |  |  |  | 1 |  | 0.021 | 0.0426 | 0 |  | 0 |  |  | 23 | 15 | 0 | woodhead2019 | https://doi.org/10.1080/07366299.2019.1625201 | 1 | CCCCCCCCN(CCCCCCCC)C(=O)COCC(=O)N(CCCCCCCC)CCCCCCCC | [N+](=O)(O)[O-] |  | CCCCCCCCCCCC | Table SI 2 | No |  | Table SI 2 No nan
2391 | 70700400 |  | 8182 | 944 | TODGA | 0.3 | exxsol D80 | HNO3 | 1.02 |  |  |  |  | 1 |  | 0.104 | 0.1081 | 0 |  | 0 |  |  | 23 | 15 | 0 | woodhead2019 | https://doi.org/10.1080/07366299.2019.1625201 | 1 | CCCCCCCCN(CCCCCCCC)C(=O)COCC(=O)N(CCCCCCCC)CCCCCCCC | [N+](=O)(O)[O-] |  | CCCCCCCCCCCC | Table SI 2 | Yes |  | Table SI 2 Yes nan
2392 | 70700400 |  | 8182 | 944 | TODGA | 0.3 | exxsol D80 | HNO3 | 2.056 |  |  |  |  | 1 |  | 0.222 | 0.1182 | 0 |  | 0 |  |  | 23 | 15 | 0 | woodhead2019 | https://doi.org/10.1080/07366299.2019.1625201 | 1 | CCCCCCCCN(CCCCCCCC)C(=O)COCC(=O)N(CCCCCCCC)CCCCCCCC | [N+](=O)(O)[O-] |  | CCCCCCCCCCCC | Table SI 2 | Yes |  | Table SI 2 Yes nan
2393 | 70700400 |  | 8182 | 944 | TODGA | 0.3 | exxsol D80 | HNO3 | 3.025 |  |  |  |  | 1 |  | 0.32 | 0.1164 | 0 |  | 0 |  |  | 23 | 15 | 0 | woodhead2019 | https://doi.org/10.1080/07366299.2019.1625201 | 1 | CCCCCCCCN(CCCCCCCC)C(=O)COCC(=O)N(CCCCCCCC)CCCCCCCC | [N+](=O)(O)[O-] |  | CCCCCCCCCCCC | Table SI 2 | Yes |  | Table SI 2 Yes nan
2394 | 70700400 |  | 8182 | 944 | TODGA | 0.3 | exxsol D80 | HNO3 | 4.797 |  |  |  |  | 1 |  | 0.458 | 0.1013 | 0 |  | 0 |  |  | 23 | 15 | 0 | woodhead2019 | https://doi.org/10.1080/07366299.2019.1625201 | 1 | CCCCCCCCN(CCCCCCCC)C(=O)COCC(=O)N(CCCCCCCC)CCCCCCCC | [N+](=O)(O)[O-] |  | CCCCCCCCCCCC | Table SI 2 | Yes |  | Table SI 2 Yes nan
2395 | 70700400 |  | 8182 | 944 | TODGA | 0.1 | exxsol D80 | HNO3 | 4.797 |  |  |  |  | 1 |  | 0.155 | 0.0327 | 0 |  | 0 |  |  | 23 | 15 | 0 | woodhead2019 | https://doi.org/10.1080/07366299.2019.1625201 | 1 | CCCCCCCCN(CCCCCCCC)C(=O)COCC(=O)N(CCCCCCCC)CCCCCCCC | [N+](=O)(O)[O-] |  | CCCCCCCCCCCC | Table SI 2 | Yes |  | Table SI 2 Yes nan
2396 | 70700400 |  | 8182 | 944 | TODGA | 0.3 | exxsol D80 | HNO3 | 7.099 |  |  |  |  | 1 |  | 0.663 | 0.1 | 0 |  | 0 |  |  | 23 | 15 | 0 | woodhead2019 | https://doi.org/10.1080/07366299.2019.1625201 | 1 | CCCCCCCCN(CCCCCCCC)C(=O)COCC(=O)N(CCCCCCCC)CCCCCCCC | [N+](=O)(O)[O-] |  | CCCCCCCCCCCC | Table SI 2 | Yes |  | Table SI 2 Yes nan
2397 | 70700400 |  | 8182 | 944 | TODGA | 0.1 | exxsol D80 | HNO3 | 2.858 |  |  |  |  | 1 |  | 0.095 | 0.033 | 0 |  | 0 |  |  | 23 | 15 | 0 | woodhead2019 | https://doi.org/10.1080/07366299.2019.1625201 | 1 | CCCCCCCCN(CCCCCCCC)C(=O)COCC(=O)N(CCCCCCCC)CCCCCCCC | [N+](=O)(O)[O-] |  | CCCCCCCCCCCC | Table SI 2 | Yes |  | Table SI 2 Yes nan
2398 | 70700400 |  | 8182 | 944 | TODGA | 0.1 | exxsol D80 | HNO3 | 0.969 |  |  |  |  | 1 |  | 0.021 | 0.0213 | 0 |  | 0 |  |  | 23 | 15 | 0 | woodhead2019 | https://doi.org/10.1080/07366299.2019.1625201 | 1 | CCCCCCCCN(CCCCCCCC)C(=O)COCC(=O)N(CCCCCCCC)CCCCCCCC | [N+](=O)(O)[O-] |  | CCCCCCCCCCCC | Table SI 2 | Yes |  | Table SI 2 Yes nan
2399 | 70700400 |  | 8182 | 944 | TODGA | 0.1 | exxsol D80 | HNO3 | 0.096 |  |  |  |  | 1 |  | 0.001 | 0.0103 | 0 |  | 0 |  |  | 23 | 15 | 0 | woodhead2019 | https://doi.org/10.1080/07366299.2019.1625201 | 1 | CCCCCCCCN(CCCCCCCC)C(=O)COCC(=O)N(CCCCCCCC)CCCCCCCC | [N+](=O)(O)[O-] |  | CCCCCCCCCCCC | Table SI 2 | No |  | Table SI 2 No nan
2400 | 70700400 |  | 8182 | 944 | TODGA | 0.1 | exxsol D80 | HNO3 | 0.242 |  |  |  |  | 1 |  | 0.007 | 0.0283 | 0 |  | 0 |  |  | 23 | 15 | 0 | woodhead2019 | https://doi.org/10.1080/07366299.2019.1625201 | 1 | CCCCCCCCN(CCCCCCCC)C(=O)COCC(=O)N(CCCCCCCC)CCCCCCCC | [N+](=O)(O)[O-] |  | CCCCCCCCCCCC | Table SI 2 | No |  | Table SI 2 No nan
2401 | 70700400 |  | 8182 | 944 | TODGA | 0.1 | exxsol D80 | HNO3 | 0.49 |  |  |  |  | 1 |  | 0.01 | 0.0203 | 0 |  | 0 |  |  | 23 | 15 | 0 | woodhead2019 | https://doi.org/10.1080/07366299.2019.1625201 | 1 | CCCCCCCCN(CCCCCCCC)C(=O)COCC(=O)N(CCCCCCCC)CCCCCCCC | [N+](=O)(O)[O-] |  | CCCCCCCCCCCC | Table SI 2 | No |  | Table SI 2 No nan
2402 | 70700400 |  | 8182 | 944 | TODGA | 0.1 | exxsol D80 | HNO3 | 1.935 |  |  |  |  | 1 |  | 0.053 | 0.027 | 0 |  | 0 |  |  | 23 | 15 | 0 | woodhead2019 | https://doi.org/10.1080/07366299.2019.1625201 | 1 | CCCCCCCCN(CCCCCCCC)C(=O)COCC(=O)N(CCCCCCCC)CCCCCCCC | [N+](=O)(O)[O-] |  | CCCCCCCCCCCC | Table SI 2 | Yes |  | Table SI 2 Yes nan
2403 | 70700400 |  | 8182 | 944 | TODGA | 0.3 | exxsol D80 | HNO3 | 8.661 |  |  |  |  | 1 |  | 0.702 | 0.0952 | 0 |  | 0 |  |  | 23 | 15 | 0 | woodhead2019 | https://doi.org/10.1080/07366299.2019.1625201 | 1 | CCCCCCCCN(CCCCCCCC)C(=O)COCC(=O)N(CCCCCCCC)CCCCCCCC | [N+](=O)(O)[O-] |  | CCCCCCCCCCCC | Table SI 2 | No |  | Table SI 2 No nan
2404 | 70700400 |  | 8182 | 944 | TODGA | 0.1 | exxsol D80 | HNO3 | 7.099 |  |  |  |  | 1 |  | 0.227 | 0.0328 | 0 |  | 0 |  |  | 23 | 15 | 0 | woodhead2019 | https://doi.org/10.1080/07366299.2019.1625201 | 1 | CCCCCCCCN(CCCCCCCC)C(=O)COCC(=O)N(CCCCCCCC)CCCCCCCC | [N+](=O)(O)[O-] |  | CCCCCCCCCCCC | Table SI 2 | Yes |  | Table SI 2 Yes nan
2405 | 70700400 |  | 8182 | 944 | TODGA | 0.075 | exxsol D80 | HNO3 | 0.969 |  |  |  |  | 1 |  | 0.016 | 0.0162 | 0 |  | 0 |  |  | 23 | 15 | 0 | woodhead2019 | https://doi.org/10.1080/07366299.2019.1625201 | 1 | CCCCCCCCN(CCCCCCCC)C(=O)COCC(=O)N(CCCCCCCC)CCCCCCCC | [N+](=O)(O)[O-] |  | CCCCCCCCCCCC | Table SI 2 | Yes |  | Table SI 2 Yes nan
2406 | 70700400 |  | 8182 | 944 | TODGA | 0.05 | exxsol D80 | HNO3 | 5.872 |  |  |  |  | 1 |  | 0.091 | 0.0156 | 0 |  | 0 |  |  | 20 | 15 | 0 | woodhead2019 | https://doi.org/10.1080/07366299.2019.1625201 | 1 | CCCCCCCCN(CCCCCCCC)C(=O)COCC(=O)N(CCCCCCCC)CCCCCCCC | [N+](=O)(O)[O-] |  | CCCCCCCCCCCC | Table SI 2 | Yes |  | Table SI 2 Yes nan
2407 | 70700400 |  | 8182 | 944 | TODGA | 0.075 | exxsol D80 | HNO3 | 5.872 |  |  |  |  | 1 |  | 0.142 | 0.0244 | 0 |  | 0 |  |  | 20 | 15 | 0 | woodhead2019 | https://doi.org/10.1080/07366299.2019.1625201 | 1 | CCCCCCCCN(CCCCCCCC)C(=O)COCC(=O)N(CCCCCCCC)CCCCCCCC | [N+](=O)(O)[O-] |  | CCCCCCCCCCCC | Table SI 2 | Yes |  | Table SI 2 Yes nan
2408 | 70700400 |  | 8182 | 944 | TODGA | 0.1 | exxsol D80 | HNO3 | 5.872 |  |  |  |  | 1 |  | 0.185 | 0.0319 | 0 |  | 0 |  |  | 20 | 15 | 0 | woodhead2019 | https://doi.org/10.1080/07366299.2019.1625201 | 1 | CCCCCCCCN(CCCCCCCC)C(=O)COCC(=O)N(CCCCCCCC)CCCCCCCC | [N+](=O)(O)[O-] |  | CCCCCCCCCCCC | Table SI 2 | Yes |  | Table SI 2 Yes nan
2409 | 70700400 |  | 8182 | 944 | TODGA | 0.1 | exxsol D80 | HNO3 | 8.568 |  |  |  |  | 1 |  | 0.281 | 0.0335 | 0 |  | 0 |  |  | 20 | 15 | 0 | woodhead2019 | https://doi.org/10.1080/07366299.2019.1625201 | 1 | CCCCCCCCN(CCCCCCCC)C(=O)COCC(=O)N(CCCCCCCC)CCCCCCCC | [N+](=O)(O)[O-] |  | CCCCCCCCCCCC | Table SI 2 | Yes |  | Table SI 2 Yes nan
2410 | 70700400 |  | 8182 | 944 | TODGA | 0.2 | exxsol D80 | HNO3 | 5.872 |  |  |  |  | 1 |  | 0.365 | 0.0645 | 0 |  | 0 |  |  | 20 | 15 | 0 | woodhead2019 | https://doi.org/10.1080/07366299.2019.1625201 | 1 | CCCCCCCCN(CCCCCCCC)C(=O)COCC(=O)N(CCCCCCCC)CCCCCCCC | [N+](=O)(O)[O-] |  | CCCCCCCCCCCC | Table SI 2 | Yes |  | Table SI 2 Yes nan
2411 | 70700400 |  | 8182 | 944 | TODGA | 0.25 | exxsol D80 | HNO3 | 5.872 |  |  |  |  | 1 |  | 0.449 | 0.0805 | 0 |  | 0 |  |  | 20 | 15 | 0 | woodhead2019 | https://doi.org/10.1080/07366299.2019.1625201 | 1 | CCCCCCCCN(CCCCCCCC)C(=O)COCC(=O)N(CCCCCCCC)CCCCCCCC | [N+](=O)(O)[O-] |  | CCCCCCCCCCCC | Table SI 2 | Yes |  | Table SI 2 Yes nan
2412 | 70700400 |  | 8182 | 944 | TODGA | 0.3 | exxsol D80 | HNO3 | 5.872 |  |  |  |  | 1 |  | 0.527 | 0.0955 | 0 |  | 0 |  |  | 20 | 15 | 0 | woodhead2019 | https://doi.org/10.1080/07366299.2019.1625201 | 1 | CCCCCCCCN(CCCCCCCC)C(=O)COCC(=O)N(CCCCCCCC)CCCCCCCC | [N+](=O)(O)[O-] |  | CCCCCCCCCCCC | Table SI 2 | Yes |  | Table SI 2 Yes nan
2413 | 70700400 |  | 8182 | 944 | TODGA | 0.35 | exxsol D80 | HNO3 | 5.872 |  |  |  |  | 1 |  | 0.609 | 0.1119 | 0 |  | 0 |  |  | 20 | 15 | 0 | woodhead2019 | https://doi.org/10.1080/07366299.2019.1625201 | 1 | CCCCCCCCN(CCCCCCCC)C(=O)COCC(=O)N(CCCCCCCC)CCCCCCCC | [N+](=O)(O)[O-] |  | CCCCCCCCCCCC | Table SI 2 | Yes |  | Table SI 2 Yes nan
2414 | 70700400 |  | 8182 | 944 | TODGA | 0.4 | exxsol D80 | HNO3 | 5.872 |  |  |  |  | 1 |  | 0.672 | 0.1252 | 0 |  | 0 |  |  | 20 | 15 | 0 | woodhead2019 | https://doi.org/10.1080/07366299.2019.1625201 | 1 | CCCCCCCCN(CCCCCCCC)C(=O)COCC(=O)N(CCCCCCCC)CCCCCCCC | [N+](=O)(O)[O-] |  | CCCCCCCCCCCC | Table SI 2 | Yes |  | Table SI 2 Yes nan
2415 | 70700400 |  | 8182 | 944 | TODGA | 0.2 | exxsol D80 | HNO3 | 0.5 |  |  |  |  | 1 |  | 0.00886 | 0.0187 | 0 |  | 0 |  |  | 20 | 15 | 0 | woodhead2019 | https://doi.org/10.1080/07366299.2019.1625201 | 1 | CCCCCCCCN(CCCCCCCC)C(=O)COCC(=O)N(CCCCCCCC)CCCCCCCC | [N+](=O)(O)[O-] |  | CCCCCCCCCCCC | Table SI 2 | No |  | Table SI 2 No nan
2416 | 70700400 |  | 8182 | 944 | TODGA | 0.2 | exxsol D80 | HNO3 | 0.7 |  |  |  |  | 1 |  | 0.022 | 0.0325 | 0 |  | 0 |  |  | 20 | 15 | 0 | woodhead2019 | https://doi.org/10.1080/07366299.2019.1625201 | 1 | CCCCCCCCN(CCCCCCCC)C(=O)COCC(=O)N(CCCCCCCC)CCCCCCCC | [N+](=O)(O)[O-] |  | CCCCCCCCCCCC | Table SI 2 | Yes |  | Table SI 2 Yes nan
2417 | 70700400 |  | 8182 | 944 | TODGA | 0.2 | exxsol D80 | HNO3 | 1 |  |  |  |  | 1 |  | 0.0458 | 0.0482 | 0 |  | 0 |  |  | 20 | 15 | 0 | woodhead2019 | https://doi.org/10.1080/07366299.2019.1625201 | 1 | CCCCCCCCN(CCCCCCCC)C(=O)COCC(=O)N(CCCCCCCC)CCCCCCCC | [N+](=O)(O)[O-] |  | CCCCCCCCCCCC | Table SI 2 | Yes |  | Table SI 2 Yes nan
2418 | 70700400 |  | 8182 | 944 | TODGA | 0.05 | exxsol D80 | HNO3 | 0.969 |  |  |  |  | 1 |  | 0.01 | 0.0101 | 0 |  | 0 |  |  | 23 | 15 | 0 | woodhead2019 | https://doi.org/10.1080/07366299.2019.1625201 | 1 | CCCCCCCCN(CCCCCCCC)C(=O)COCC(=O)N(CCCCCCCC)CCCCCCCC | [N+](=O)(O)[O-] |  | CCCCCCCCCCCC | Table SI 2 | Yes |  | Table SI 2 Yes nan
2419 | 70700400 |  | 8182 | 944 | TODGA | 0.2 | exxsol D80 | HNO3 | 2 |  |  |  |  | 1 |  | 0.128 | 0.0683 | 0 |  | 0 |  |  | 20 | 15 | 0 | woodhead2019 | https://doi.org/10.1080/07366299.2019.1625201 | 1 | CCCCCCCCN(CCCCCCCC)C(=O)COCC(=O)N(CCCCCCCC)CCCCCCCC | [N+](=O)(O)[O-] |  | CCCCCCCCCCCC | Table SI 2 | Yes |  | Table SI 2 Yes nan
2420 | 70700400 |  | 8182 | 944 | TODGA | 0.2 | exxsol D80 | HNO3 | 1.5 |  |  |  |  | 1 |  | 0.0885 | 0.0639 | 0 |  | 0 |  |  | 20 | 15 | 0 | woodhead2019 | https://doi.org/10.1080/07366299.2019.1625201 | 1 | CCCCCCCCN(CCCCCCCC)C(=O)COCC(=O)N(CCCCCCCC)CCCCCCCC | [N+](=O)(O)[O-] |  | CCCCCCCCCCCC | Table SI 2 | Yes |  | Table SI 2 Yes nan
2421 | 70700400 |  | 8182 | 944 | TODGA | 0.1 | exxsol D80 | HNO3 | 0.969 |  |  |  |  | 1 |  | 0.019 | 0.0194 | 0 |  | 0 |  |  | 23 | 15 | 0 | woodhead2019 | https://doi.org/10.1080/07366299.2019.1625201 | 1 | CCCCCCCCN(CCCCCCCC)C(=O)COCC(=O)N(CCCCCCCC)CCCCCCCC | [N+](=O)(O)[O-] |  | CCCCCCCCCCCC | Table SI 2 | Yes |  | Table SI 2 Yes nan
2422 | 70700400 |  | 8182 | 944 | TODGA | 0.15 | exxsol D80 | HNO3 | 0.969 |  |  |  |  | 1 |  | 0.024 | 0.0247 | 0 |  | 0 |  |  | 23 | 15 | 0 | woodhead2019 | https://doi.org/10.1080/07366299.2019.1625201 | 1 | CCCCCCCCN(CCCCCCCC)C(=O)COCC(=O)N(CCCCCCCC)CCCCCCCC | [N+](=O)(O)[O-] |  | CCCCCCCCCCCC | Table SI 2 | Yes |  | Table SI 2 Yes nan
2423 | 70700400 |  | 8182 | 944 | TODGA | 0.2 | exxsol D80 | HNO3 | 0.969 |  |  |  |  | 1 |  | 0.047 | 0.0489 | 0 |  | 0 |  |  | 20 | 15 | 0 | woodhead2019 | https://doi.org/10.1080/07366299.2019.1625201 | 1 | CCCCCCCCN(CCCCCCCC)C(=O)COCC(=O)N(CCCCCCCC)CCCCCCCC | [N+](=O)(O)[O-] |  | CCCCCCCCCCCC | Table SI 2 | Yes |  | Table SI 2 Yes nan
2424 | 70700400 |  | 8182 | 944 | TODGA | 0.25 | exxsol D80 | HNO3 | 0.969 |  |  |  |  | 1 |  | 0.06 | 0.0629 | 0 |  | 0 |  |  | 20 | 15 | 0 | woodhead2019 | https://doi.org/10.1080/07366299.2019.1625201 | 1 | CCCCCCCCN(CCCCCCCC)C(=O)COCC(=O)N(CCCCCCCC)CCCCCCCC | [N+](=O)(O)[O-] |  | CCCCCCCCCCCC | Table SI 2 | Yes |  | Table SI 2 Yes nan
2425 | 70700400 |  | 8182 | 944 | TODGA | 0.3 | exxsol D80 | HNO3 | 0.969 |  |  |  |  | 1 |  | 0.076 | 0.0806 | 0 |  | 0 |  |  | 20 | 15 | 0 | woodhead2019 | https://doi.org/10.1080/07366299.2019.1625201 | 1 | CCCCCCCCN(CCCCCCCC)C(=O)COCC(=O)N(CCCCCCCC)CCCCCCCC | [N+](=O)(O)[O-] |  | CCCCCCCCCCCC | Table SI 2 | Yes |  | Table SI 2 Yes nan
2426 | 70700400 |  | 8182 | 944 | TODGA | 0.35 | exxsol D80 | HNO3 | 0.969 |  |  |  |  | 1 |  | 0.069 | 0.0742 | 0 |  | 0 |  |  | 20 | 15 | 0 | woodhead2019 | https://doi.org/10.1080/07366299.2019.1625201 | 1 | CCCCCCCCN(CCCCCCCC)C(=O)COCC(=O)N(CCCCCCCC)CCCCCCCC | [N+](=O)(O)[O-] |  | CCCCCCCCCCCC | Table SI 2 | Yes |  | Table SI 2 Yes nan
2427 | 70700400 |  | 8182 | 944 | TODGA | 0.4 | exxsol D80 | HNO3 | 0.969 |  |  |  |  | 1 |  | 0.082 | 0.0892 | 0 |  | 0 |  |  | 20 | 15 | 0 | woodhead2019 | https://doi.org/10.1080/07366299.2019.1625201 | 1 | CCCCCCCCN(CCCCCCCC)C(=O)COCC(=O)N(CCCCCCCC)CCCCCCCC | [N+](=O)(O)[O-] |  | CCCCCCCCCCCC | Table SI 2 | Yes |  | Table SI 2 Yes nan
2428 | 70700400 |  | 8182 | 944 | TODGA | 0.05 | exxsol D80 | HNO3 | 2.858 |  |  |  |  | 1 |  | 0.048 | 0.0167 | 0 |  | 0 |  |  | 20 | 15 | 0 | woodhead2019 | https://doi.org/10.1080/07366299.2019.1625201 | 1 | CCCCCCCCN(CCCCCCCC)C(=O)COCC(=O)N(CCCCCCCC)CCCCCCCC | [N+](=O)(O)[O-] |  | CCCCCCCCCCCC | Table SI 2 | Yes |  | Table SI 2 Yes nan
2429 | 70700400 |  | 8182 | 944 | TODGA | 0.075 | exxsol D80 | HNO3 | 2.858 |  |  |  |  | 1 |  | 0.078 | 0.0276 | 0 |  | 0 |  |  | 20 | 15 | 0 | woodhead2019 | https://doi.org/10.1080/07366299.2019.1625201 | 1 | CCCCCCCCN(CCCCCCCC)C(=O)COCC(=O)N(CCCCCCCC)CCCCCCCC | [N+](=O)(O)[O-] |  | CCCCCCCCCCCC | Table SI 2 | Yes |  | Table SI 2 Yes nan
2430 | 70700400 |  | 8182 | 944 | TODGA | 0.1 | exxsol D80 | HNO3 | 8.568 |  |  |  |  | 1 |  | 0.282 | 0.0336 | 0 |  | 0 |  |  | 20 | 15 | 0 | woodhead2019 | https://doi.org/10.1080/07366299.2019.1625201 | 1 | CCCCCCCCN(CCCCCCCC)C(=O)COCC(=O)N(CCCCCCCC)CCCCCCCC | [N+](=O)(O)[O-] |  | CCCCCCCCCCCC | Table SI 2 | Yes |  | Table SI 2 Yes nan
2431 | 70700400 |  | 8182 | 944 | TODGA | 0.15 | exxsol D80 | HNO3 | 2.858 |  |  |  |  | 1 |  | 0.154 | 0.0553 | 0 |  | 0 |  |  | 20 | 15 | 0 | woodhead2019 | https://doi.org/10.1080/07366299.2019.1625201 | 1 | CCCCCCCCN(CCCCCCCC)C(=O)COCC(=O)N(CCCCCCCC)CCCCCCCC | [N+](=O)(O)[O-] |  | CCCCCCCCCCCC | Table SI 2 | Yes |  | Table SI 2 Yes nan
2432 | 70700400 |  | 8182 | 944 | TODGA | 0.1 | exxsol D80 | HNO3 | 2.858 |  |  |  |  | 1 |  | 0.1 | 0.0354 | 0 |  | 0 |  |  | 20 | 15 | 0 | woodhead2019 | https://doi.org/10.1080/07366299.2019.1625201 | 1 | CCCCCCCCN(CCCCCCCC)C(=O)COCC(=O)N(CCCCCCCC)CCCCCCCC | [N+](=O)(O)[O-] |  | CCCCCCCCCCCC | Table SI 2 | Yes |  | Table SI 2 Yes nan
2433 | 70700400 |  | 8182 | 944 | TODGA | 0.35 | exxsol D80 | HNO3 | 2.858 |  |  |  |  | 1 |  | 0.344 | 0.1297 | 0 |  | 0 |  |  | 20 | 15 | 0 | woodhead2019 | https://doi.org/10.1080/07366299.2019.1625201 | 1 | CCCCCCCCN(CCCCCCCC)C(=O)COCC(=O)N(CCCCCCCC)CCCCCCCC | [N+](=O)(O)[O-] |  | CCCCCCCCCCCC | Table SI 2 | Yes |  | Table SI 2 Yes nan
2434 | 70700400 |  | 8182 | 944 | TODGA | 0.3 | exxsol D80 | HNO3 | 2.858 |  |  |  |  | 1 |  | 0.28 | 0.105 | 0 |  | 0 |  |  | 20 | 15 | 0 | woodhead2019 | https://doi.org/10.1080/07366299.2019.1625201 | 1 | CCCCCCCCN(CCCCCCCC)C(=O)COCC(=O)N(CCCCCCCC)CCCCCCCC | [N+](=O)(O)[O-] |  | CCCCCCCCCCCC | Table SI 2 | Yes |  | Table SI 2 Yes nan
2435 | 70700400 |  | 8182 | 944 | TODGA | 0.25 | exxsol D80 | HNO3 | 2.858 |  |  |  |  | 1 |  | 0.255 | 0.0942 | 0 |  | 0 |  |  | 20 | 15 | 0 | woodhead2019 | https://doi.org/10.1080/07366299.2019.1625201 | 1 | CCCCCCCCN(CCCCCCCC)C(=O)COCC(=O)N(CCCCCCCC)CCCCCCCC | [N+](=O)(O)[O-] |  | CCCCCCCCCCCC | Table SI 2 | Yes |  | Table SI 2 Yes nan
2436 | 70700400 |  | 8182 | 944 | TODGA | 0.2 | exxsol D80 | HNO3 | 2.858 |  |  |  |  | 1 |  | 0.194 | 0.0704 | 0 |  | 0 |  |  | 20 | 15 | 0 | woodhead2019 | https://doi.org/10.1080/07366299.2019.1625201 | 1 | CCCCCCCCN(CCCCCCCC)C(=O)COCC(=O)N(CCCCCCCC)CCCCCCCC | [N+](=O)(O)[O-] |  | CCCCCCCCCCCC | Table SI 2 | Yes |  | Table SI 2 Yes nan
2437 | 70700400 |  | 8182 | 944 | TODGA | 0.4 | exxsol D80 | HNO3 | 2.858 |  |  |  |  | 1 |  | 0.371 | 0.1394 | 0 |  | 0 |  |  | 20 | 15 | 0 | woodhead2019 | https://doi.org/10.1080/07366299.2019.1625201 | 1 | CCCCCCCCN(CCCCCCCC)C(=O)COCC(=O)N(CCCCCCCC)CCCCCCCC | [N+](=O)(O)[O-] |  | CCCCCCCCCCCC | Table SI 2 | Yes |  | Table SI 2 Yes nan
2438 | 31357 |  | 8182 | 944 | TBP | 1.1 | ndodecane | HNO3 | 1.0242 |  |  |  |  | 1 | 1 | 0.109 | 0.119 | 0 |  | 0 |  |  | 25 | 60 | 0 | swamiLOC2019 | https://doi.org/10.1080/07366299.2019.1695560 | 1 | CCCCOP(=O)(OCCCC)OCCCC | [N+](=O)(O)[O-] |  | CCCCCCCCCCCC | figure1 | logy |  | figure1 logy nan
2439 | 31357 |  | 8182 | 944 | TBP | 1.1 | ndodecane | HNO3 | 8.0032 |  |  |  |  | 1 | 1 | 0.977 | 0.139 | 0 |  | 0 |  |  | 25 | 60 | 0 | swamiLOC2019 | https://doi.org/10.1080/07366299.2019.1695560 | 1 | CCCCOP(=O)(OCCCC)OCCCC | [N+](=O)(O)[O-] |  | CCCCCCCCCCCC | figure1 | logy |  | figure1 logy nan
2440 | 31357 |  | 8182 | 944 | TBP | 1.1 | ndodecane | HNO3 | 7.0084 |  |  |  |  | 1 | 1 | 0.942 | 0.155 | 0 |  | 0 |  |  | 25 | 60 | 0 | swamiLOC2019 | https://doi.org/10.1080/07366299.2019.1695560 | 1 | CCCCOP(=O)(OCCCC)OCCCC | [N+](=O)(O)[O-] |  | CCCCCCCCCCCC | figure1 | logy |  | figure1 logy nan
2441 | 31357 |  | 8182 | 944 | TBP | 1.1 | ndodecane | HNO3 | 6.0137 |  |  |  |  | 1 | 1 | 0.862 | 0.167 | 0 |  | 0 |  |  | 25 | 60 | 0 | swamiLOC2019 | https://doi.org/10.1080/07366299.2019.1695560 | 1 | CCCCOP(=O)(OCCCC)OCCCC | [N+](=O)(O)[O-] |  | CCCCCCCCCCCC | figure1 | logy |  | figure1 logy nan
2442 | 31357 |  | 8182 | 944 | TBP | 1.1 | ndodecane | HNO3 | 5.0032 |  |  |  |  | 1 | 1 | 0.747 | 0.176 | 0 |  | 0 |  |  | 25 | 60 | 0 | swamiLOC2019 | https://doi.org/10.1080/07366299.2019.1695560 | 1 | CCCCOP(=O)(OCCCC)OCCCC | [N+](=O)(O)[O-] |  | CCCCCCCCCCCC | figure1 | logy |  | figure1 logy nan
2443 | 31357 |  | 8182 | 944 | TBP | 1.1 | ndodecane | HNO3 | 4.0084 |  |  |  |  | 1 | 1 | 0.596 | 0.175 | 0 |  | 0 |  |  | 25 | 60 | 0 | swamiLOC2019 | https://doi.org/10.1080/07366299.2019.1695560 | 1 | CCCCOP(=O)(OCCCC)OCCCC | [N+](=O)(O)[O-] |  | CCCCCCCCCCCC | figure1 | logy |  | figure1 logy nan
2444 | 31357 |  | 8182 | 944 | TBP | 1.1 | ndodecane | HNO3 | 3.0137 |  |  |  |  | 1 | 1 | 0.467 | 0.183 | 0 |  | 0 |  |  | 25 | 60 | 0 | swamiLOC2019 | https://doi.org/10.1080/07366299.2019.1695560 | 1 | CCCCOP(=O)(OCCCC)OCCCC | [N+](=O)(O)[O-] |  | CCCCCCCCCCCC | figure1 | logy |  | figure1 logy nan
2445 | 31357 |  | 8182 | 944 | TBP | 1.1 | ndodecane | HNO3 | 2.0032 |  |  |  |  | 1 | 1 | 0.273 | 0.158 | 0 |  | 0 |  |  | 25 | 60 | 0 | swamiLOC2019 | https://doi.org/10.1080/07366299.2019.1695560 | 1 | CCCCOP(=O)(OCCCC)OCCCC | [N+](=O)(O)[O-] |  | CCCCCCCCCCCC | figure1 | logy |  | figure1 logy nan
2446 | 31357 |  | 8182 | 944 | TBP | 1.1 | ndodecane | HNO3 | 6.9882 |  |  |  |  | 1 | 1 | 0.942 | 0.156 | 0 |  | 0 |  |  | 25 | 60 | 0 | swamiLOC2019 | https://doi.org/10.1080/07366299.2019.1695560 | 1 | CCCCOP(=O)(OCCCC)OCCCC | [N+](=O)(O)[O-] |  | CCCCCCCCCCCC | figure1 | logy |  | figure1 logy nan
2447 | 31357 |  | 8182 | 944 | TBP | 1.1 | ndodecane | HNO3 | 11.9821 |  |  |  |  | 1 | 1 | 1.196 | 0.111 | 0 |  | 0 |  |  | 25 | 60 | 0 | swamiLOC2019 | https://doi.org/10.1080/07366299.2019.1695560 | 1 | CCCCOP(=O)(OCCCC)OCCCC | [N+](=O)(O)[O-] |  | CCCCCCCCCCCC | figure1 | logy |  | figure1 logy nan
2448 | 31357 |  | 8182 | 944 | TBP | 1.1 | ndodecane | HNO3 | 9.9909 |  |  |  |  | 1 | 1 | 1.068 | 0.12 | 0 |  | 0 |  |  | 25 | 60 | 0 | swamiLOC2019 | https://doi.org/10.1080/07366299.2019.1695560 | 1 | CCCCOP(=O)(OCCCC)OCCCC | [N+](=O)(O)[O-] |  | CCCCCCCCCCCC | figure1 | logy |  | figure1 logy nan
2449 | 31357 |  | 8182 | 944 | TBP | 1.1 | ndodecane | HNO3 | 7.9838 |  |  |  |  | 1 | 1 | 0.982 | 0.14 | 0 |  | 0 |  |  | 25 | 60 | 0 | swamiLOC2019 | https://doi.org/10.1080/07366299.2019.1695560 | 1 | CCCCOP(=O)(OCCCC)OCCCC | [N+](=O)(O)[O-] |  | CCCCCCCCCCCC | figure1 | logy |  | figure1 logy nan
2450 | 31357 |  | 8182 | 944 | TBP | 1.1 | ndodecane | HNO3 | 10.0084 |  |  |  |  | 1 | 1 | 1.068 | 0.119 | 0 |  | 0 |  |  | 25 | 60 | 0 | swamiLOC2019 | https://doi.org/10.1080/07366299.2019.1695560 | 1 | CCCCOP(=O)(OCCCC)OCCCC | [N+](=O)(O)[O-] |  | CCCCCCCCCCCC | figure1 | logy |  | figure1 logy nan
2451 | 31357 |  | 8182 | 944 | TBP | 1.1 | ndodecane | HNO3 | 5.9768 |  |  |  |  | 1 | 1 | 0.857 | 0.167 | 0 |  | 0 |  |  | 25 | 60 | 0 | swamiLOC2019 | https://doi.org/10.1080/07366299.2019.1695560 | 1 | CCCCOP(=O)(OCCCC)OCCCC | [N+](=O)(O)[O-] |  | CCCCCCCCCCCC | figure1 | logy |  | figure1 logy nan
2452 | 31357 |  | 8182 | 944 | TBP | 1.1 | ndodecane | HNO3 | 4.9812 |  |  |  |  | 1 | 1 | 0.747 | 0.176 | 0 |  | 0 |  |  | 25 | 60 | 0 | swamiLOC2019 | https://doi.org/10.1080/07366299.2019.1695560 | 1 | CCCCOP(=O)(OCCCC)OCCCC | [N+](=O)(O)[O-] |  | CCCCCCCCCCCC | figure1 | logy |  | figure1 logy nan
2453 | 31357 |  | 8182 | 944 | TBP | 1.1 | ndodecane | HNO3 | 3.9698 |  |  |  |  | 1 | 1 | 0.603 | 0.179 | 0 |  | 0 |  |  | 25 | 60 | 0 | swamiLOC2019 | https://doi.org/10.1080/07366299.2019.1695560 | 1 | CCCCOP(=O)(OCCCC)OCCCC | [N+](=O)(O)[O-] |  | CCCCCCCCCCCC | figure1 | logy |  | figure1 logy nan
2454 | 31357 |  | 8182 | 944 | TBP | 1.1 | ndodecane | HNO3 | 2.9742 |  |  |  |  | 1 | 1 | 0.467 | 0.186 | 0 |  | 0 |  |  | 25 | 60 | 0 | swamiLOC2019 | https://doi.org/10.1080/07366299.2019.1695560 | 1 | CCCCOP(=O)(OCCCC)OCCCC | [N+](=O)(O)[O-] |  | CCCCCCCCCCCC | figure1 | logy |  | figure1 logy nan
2455 | 31357 |  | 8182 | 944 | TBP | 1.1 | ndodecane | HNO3 | 1.9786 |  |  |  |  | 1 | 1 | 0.273 | 0.16 | 0 |  | 0 |  |  | 25 | 60 | 0 | swamiLOC2019 | https://doi.org/10.1080/07366299.2019.1695560 | 1 | CCCCOP(=O)(OCCCC)OCCCC | [N+](=O)(O)[O-] |  | CCCCCCCCCCCC | figure1 | logy |  | figure1 logy nan
2456 | 31357 |  | 8182 | 944 | TBP | 1.1 | ndodecane | HNO3 | 0.983 |  |  |  |  | 1 | 1 | 0.11 | 0.126 | 0 |  | 0 |  |  | 25 | 60 | 0 | swamiLOC2019 | https://doi.org/10.1080/07366299.2019.1695560 | 1 | CCCCOP(=O)(OCCCC)OCCCC | [N+](=O)(O)[O-] |  | CCCCCCCCCCCC | figure1 | logy |  | figure1 logy nan
2457 | 31357 |  | 8182 | 944 | TBP | 1.1 | ndodecane | HNO3 | 14.4948 |  |  |  |  | 1 | 1 | 1.527 | 0.118 | 0 |  | 0 |  |  | 25 | 60 | 0 | swamiLOC2019 | https://doi.org/10.1080/07366299.2019.1695560 | 1 | CCCCOP(=O)(OCCCC)OCCCC | [N+](=O)(O)[O-] |  | CCCCCCCCCCCC | figure1 | logy |  | figure1 logy nan
2458 | 31357 |  | 8182 | 944 | TBP | 1.1 | ndodecane | HNO3 | 12.0137 |  |  |  |  | 1 | 1 | 1.188 | 0.11 | 0 |  | 0 |  |  | 25 | 60 | 0 | swamiLOC2019 | https://doi.org/10.1080/07366299.2019.1695560 | 1 | CCCCOP(=O)(OCCCC)OCCCC | [N+](=O)(O)[O-] |  | CCCCCCCCCCCC | figure1 | logy |  | figure1 logy nan
2459 | 31357 |  | 8182 | 944 | TBP | 1.1 | ndodecane | HNO3 | 4.997 |  |  |  |  | 1 | 1 | 0.783 | 0.186 | 0 |  | 0 |  |  | 25 | 60 | 0 | swamiLOC2019 | https://doi.org/10.1080/07366299.2019.1695560 | 1 | CCCCOP(=O)(OCCCC)OCCCC | [N+](=O)(O)[O-] |  | CCCCCCCCCCCC | figure1 | logy |  | figure1 logy nan
2460 | 31357 |  | 8182 | 944 | TBP | 1.1 | ndodecane | HNO3 | 0.9988 |  |  |  |  | 1 | 1 | 0.167 | 0.2 | 0 |  | 0 |  |  | 25 | 60 | 0 | swamiLOC2019 | https://doi.org/10.1080/07366299.2019.1695560 | 1 | CCCCOP(=O)(OCCCC)OCCCC | [N+](=O)(O)[O-] |  | CCCCCCCCCCCC | figure1 | logy |  | figure1 logy nan
2461 | 31357 |  | 8182 | 944 | TBP | 1.1 | ndodecane | HNO3 | 14.49933 |  |  |  |  | 1 | 1 | 1.478767 | 0.114 | 0 |  | 0 |  |  | 25 | 60 | 0 | swamiLOC2019 | https://doi.org/10.1080/07366299.2019.1695560 | 1 | CCCCOP(=O)(OCCCC)OCCCC | [N+](=O)(O)[O-] |  | CCCCCCCCCCCC | figure1 | logy |  | figure1 logy nan
2462 | 31357 |  | 8182 | 944 | TBP | 1.1 | ndodecane | HNO3 | 12.00317 |  |  |  |  | 1 | 1 | 1.177867 | 0.109 | 0 |  | 0 |  |  | 25 | 60 | 0 | swamiLOC2019 | https://doi.org/10.1080/07366299.2019.1695560 | 1 | CCCCOP(=O)(OCCCC)OCCCC | [N+](=O)(O)[O-] |  | CCCCCCCCCCCC | figure1 | logy |  | figure1 logy nan
2463 | 31357 |  | 8182 | 944 | TBP | 1.1 | ndodecane | HNO3 | 10.002 |  |  |  |  | 1 | 1 | 1.0615 | 0.119 | 0 |  | 0 |  |  | 25 | 60 | 0 | swamiLOC2019 | https://doi.org/10.1080/07366299.2019.1695560 | 1 | CCCCOP(=O)(OCCCC)OCCCC | [N+](=O)(O)[O-] |  | CCCCCCCCCCCC | figure1 | logy |  | figure1 logy nan
2464 | 31357 |  | 8182 | 944 | TBP | 1.1 | ndodecane | HNO3 | 7.995533 |  |  |  |  | 1 | 1 | 0.9799333 | 0.14 | 0 |  | 0 |  |  | 25 | 60 | 0 | swamiLOC2019 | https://doi.org/10.1080/07366299.2019.1695560 | 1 | CCCCOP(=O)(OCCCC)OCCCC | [N+](=O)(O)[O-] |  | CCCCCCCCCCCC | figure1 | logy |  | figure1 logy nan
2465 | 31357 |  | 8182 | 944 | TBP | 1.1 | ndodecane | HNO3 | 6.994933 |  |  |  |  | 1 | 1 | 0.9443 | 0.156 | 0 |  | 0 |  |  | 25 | 60 | 0 | swamiLOC2019 | https://doi.org/10.1080/07366299.2019.1695560 | 1 | CCCCOP(=O)(OCCCC)OCCCC | [N+](=O)(O)[O-] |  | CCCCCCCCCCCC | figure1 | logy |  | figure1 logy nan
2466 | 31357 |  | 8182 | 944 | TBP | 1.1 | ndodecane | HNO3 | 5.9891 |  |  |  |  | 1 | 1 | 0.8655333 | 0.169 | 0 |  | 0 |  |  | 25 | 60 | 0 | swamiLOC2019 | https://doi.org/10.1080/07366299.2019.1695560 | 1 | CCCCOP(=O)(OCCCC)OCCCC | [N+](=O)(O)[O-] |  | CCCCCCCCCCCC | figure1 | logy |  | figure1 logy nan
2467 | 31357 |  | 8182 | 944 | TBP | 1.1 | ndodecane | HNO3 | 4.9938 |  |  |  |  | 1 | 1 | 0.7588333 | 0.179 | 0 |  | 0 |  |  | 25 | 60 | 0 | swamiLOC2019 | https://doi.org/10.1080/07366299.2019.1695560 | 1 | CCCCOP(=O)(OCCCC)OCCCC | [N+](=O)(O)[O-] |  | CCCCCCCCCCCC | figure1 | logy |  | figure1 logy nan
2468 | 31357 |  | 8182 | 944 | TBP | 1.1 | ndodecane | HNO3 | 3.987933 |  |  |  |  | 1 | 1 | 0.6179333 | 0.183 | 0 |  | 0 |  |  | 25 | 60 | 0 | swamiLOC2019 | https://doi.org/10.1080/07366299.2019.1695560 | 1 | CCCCOP(=O)(OCCCC)OCCCC | [N+](=O)(O)[O-] |  | CCCCCCCCCCCC | figure1 | logy |  | figure1 logy nan
2469 | 31357 |  | 8182 | 944 | TBP | 1.1 | ndodecane | HNO3 | 2.9979 |  |  |  |  | 1 | 1 | 0.4896 | 0.195 | 0 |  | 0 |  |  | 25 | 60 | 0 | swamiLOC2019 | https://doi.org/10.1080/07366299.2019.1695560 | 1 | CCCCOP(=O)(OCCCC)OCCCC | [N+](=O)(O)[O-] |  | CCCCCCCCCCCC | figure1 | logy |  | figure1 logy nan
2470 | 31357 |  | 8182 | 944 | TBP | 1.1 | ndodecane | HNO3 | 1.997333 |  |  |  |  | 1 | 1 | 0.2978667 | 0.175 | 0 |  | 0 |  |  | 25 | 60 | 0 | swamiLOC2019 | https://doi.org/10.1080/07366299.2019.1695560 | 1 | CCCCOP(=O)(OCCCC)OCCCC | [N+](=O)(O)[O-] |  | CCCCCCCCCCCC | figure1 | logy |  | figure1 logy nan
2471 | 31357 |  | 8182 | 944 | TBP | 1.1 | ndodecane | HNO3 | 1.002 |  |  |  |  | 1 | 1 | 0.1283 | 0.147 | 0 |  | 0 |  |  | 25 | 60 | 0 | swamiLOC2019 | https://doi.org/10.1080/07366299.2019.1695560 | 1 | CCCCOP(=O)(OCCCC)OCCCC | [N+](=O)(O)[O-] |  | CCCCCCCCCCCC | figure1 | logy |  | figure1 logy nan
2472 | 31357 |  | 8182 | 944 | TBP | 1.1 | ndodecane | HNO3 | 12.0137 |  |  |  |  | 1 | 1 | 1.15 | 0.106 | 0 |  | 0 |  |  | 25 | 60 | 0 | swamiLOC2019 | https://doi.org/10.1080/07366299.2019.1695560 | 1 | CCCCOP(=O)(OCCCC)OCCCC | [N+](=O)(O)[O-] |  | CCCCCCCCCCCC | figure1 | logy |  | figure1 logy nan
2473 | 31357 |  | 8182 | 944 | TBP | 1.1 | ndodecane | HNO3 | 10.0067 |  |  |  |  | 1 | 1 | 1.049 | 0.117 | 0 |  | 0 |  |  | 25 | 60 | 0 | swamiLOC2019 | https://doi.org/10.1080/07366299.2019.1695560 | 1 | CCCCOP(=O)(OCCCC)OCCCC | [N+](=O)(O)[O-] |  | CCCCCCCCCCCC | figure1 | logy |  | figure1 logy nan
2474 | 31357 |  | 8182 | 944 | TBP | 1.1 | ndodecane | HNO3 | 7.9996 |  |  |  |  | 1 | 1 | 0.981 | 0.14 | 0 |  | 0 |  |  | 25 | 60 | 0 | swamiLOC2019 | https://doi.org/10.1080/07366299.2019.1695560 | 1 | CCCCOP(=O)(OCCCC)OCCCC | [N+](=O)(O)[O-] |  | CCCCCCCCCCCC | figure1 | logy |  | figure1 logy nan
2475 | 31357 |  | 8182 | 944 | TBP | 1.1 | ndodecane | HNO3 | 6.9882 |  |  |  |  | 1 | 1 | 0.949 | 0.157 | 0 |  | 0 |  |  | 25 | 60 | 0 | swamiLOC2019 | https://doi.org/10.1080/07366299.2019.1695560 | 1 | CCCCOP(=O)(OCCCC)OCCCC | [N+](=O)(O)[O-] |  | CCCCCCCCCCCC | figure1 | logy |  | figure1 logy nan
2476 | 31357 |  | 8182 | 944 | TBP | 1.1 | ndodecane | HNO3 | 5.9768 |  |  |  |  | 1 | 1 | 0.878 | 0.172 | 0 |  | 0 |  |  | 25 | 60 | 0 | swamiLOC2019 | https://doi.org/10.1080/07366299.2019.1695560 | 1 | CCCCOP(=O)(OCCCC)OCCCC | [N+](=O)(O)[O-] |  | CCCCCCCCCCCC | figure1 | logy |  | figure1 logy nan
2477 | 31357 |  | 8182 | 944 | TBP | 1.1 | ndodecane | HNO3 | 3.9856 |  |  |  |  | 1 | 1 | 0.655 | 0.197 | 0 |  | 0 |  |  | 25 | 60 | 0 | swamiLOC2019 | https://doi.org/10.1080/07366299.2019.1695560 | 1 | CCCCOP(=O)(OCCCC)OCCCC | [N+](=O)(O)[O-] |  | CCCCCCCCCCCC | figure1 | logy |  | figure1 logy nan
2478 | 31357 |  | 8182 | 944 | TBP | 1.1 | ndodecane | HNO3 | 3.0058 |  |  |  |  | 1 | 1 | 0.535 | 0.217 | 0 |  | 0 |  |  | 25 | 60 | 0 | swamiLOC2019 | https://doi.org/10.1080/07366299.2019.1695560 | 1 | CCCCOP(=O)(OCCCC)OCCCC | [N+](=O)(O)[O-] |  | CCCCCCCCCCCC | figure1 | logy |  | figure1 logy nan
2479 | 31357 |  | 8182 | 944 | TBP | 1.1 | ndodecane | HNO3 | 2.0102 |  |  |  |  | 1 | 1 | 0.347 | 0.209 | 0 |  | 0 |  |  | 25 | 60 | 0 | swamiLOC2019 | https://doi.org/10.1080/07366299.2019.1695560 | 1 | CCCCOP(=O)(OCCCC)OCCCC | [N+](=O)(O)[O-] |  | CCCCCCCCCCCC | figure1 | logy |  | figure1 logy nan
2480 | 31357 |  | 8182 | 944 | TBP | 1.1 | ndodecane | HNO3 | 14.5084 |  |  |  |  | 1 | 1 | 1.517 | 0.117 | 0 |  | 0 |  |  | 25 | 60 | 0 | swamiLOC2019 | https://doi.org/10.1080/07366299.2019.1695560 | 1 | CCCCOP(=O)(OCCCC)OCCCC | [N+](=O)(O)[O-] |  | CCCCCCCCCCCC | figure1 | logy |  | figure1 logy nan
2481 | 31357 |  | 8182 | 944 | TBP | 1.1 | ndodecane | HNO3 | 14.4948 |  |  |  |  | 1 | 1 | 1.393 | 0.106 | 0 |  | 0 |  |  | 25 | 60 | 0 | swamiLOC2019 | https://doi.org/10.1080/07366299.2019.1695560 | 1 | CCCCOP(=O)(OCCCC)OCCCC | [N+](=O)(O)[O-] |  | CCCCCCCCCCCC | figure1 | logy |  | figure1 logy nan
2482 | 533135 |  | 8182 | 944 | DHOA | 0.5 | ndodecane | HNO3 | 10 |  |  |  |  | 1 | 1 | 0.56 |  | 0 |  | 0 |  |  | 25 | 60 | 1 | swamiLOC2019 | https://doi.org/10.1080/07366299.2019.1695560 | 1 | CCCCCCCC(=O)N(CCCCCC)CCCCCC | [N+](=O)(O)[O-] |  | CCCCCCCCCCCC | figure1 |  | 0 | figure1 nan 0.0
2483 | 31357 |  | 8182 | 944 | TBP | 1.1 | ndodecane | HNO3 | 0 |  |  |  |  | 1 | 0 | 0 |  | 0 |  | 0 |  |  | 25 | 60 | 0 | swamiLOC2019 | https://doi.org/10.1080/07366299.2019.1695560 | 1 | CCCCOP(=O)(OCCCC)OCCCC | [N+](=O)(O)[O-] |  | CCCCCCCCCCCC | figure1 |  | 0 | figure1 nan 0.0
2484 | 31357 |  | 8182 | 944 | TBP | 1.1 | ndodecane | HNO3 | 1 |  |  |  |  | 1 | 1 | 0.16 |  | 0 |  | 0 |  |  | 25 | 60 | 0 | swamiLOC2019 | https://doi.org/10.1080/07366299.2019.1695560 | 1 | CCCCOP(=O)(OCCCC)OCCCC | [N+](=O)(O)[O-] |  | CCCCCCCCCCCC | figure1 |  | 0 | figure1 nan 0.0
2485 | 31357 |  | 8182 | 944 | TBP | 1.1 | ndodecane | HNO3 | 2 |  |  |  |  | 1 | 1 | 0.35 |  | 0 |  | 0 |  |  | 25 | 60 | 0 | swamiLOC2019 | https://doi.org/10.1080/07366299.2019.1695560 | 1 | CCCCOP(=O)(OCCCC)OCCCC | [N+](=O)(O)[O-] |  | CCCCCCCCCCCC | figure1 |  | 0 | figure1 nan 0.0
2486 | 31357 |  | 8182 | 944 | TBP | 1.1 | ndodecane | HNO3 | 3 |  |  |  |  | 1 | 1 | 0.54 |  | 0 |  | 0 |  |  | 25 | 60 | 0 | swamiLOC2019 | https://doi.org/10.1080/07366299.2019.1695560 | 1 | CCCCOP(=O)(OCCCC)OCCCC | [N+](=O)(O)[O-] |  | CCCCCCCCCCCC | figure1 |  | 0 | figure1 nan 0.0
2487 | 31357 |  | 8182 | 944 | TBP | 1.1 | ndodecane | HNO3 | 4 |  |  |  |  | 1 | 1 | 0.66 |  | 0 |  | 0 |  |  | 25 | 60 | 0 | swamiLOC2019 | https://doi.org/10.1080/07366299.2019.1695560 | 1 | CCCCOP(=O)(OCCCC)OCCCC | [N+](=O)(O)[O-] |  | CCCCCCCCCCCC | figure1, size fig 3 |  | 0 | figure1, size fig 3 nan 0.0
2488 | 31357 |  | 8182 | 944 | TBP | 1.1 | ndodecane | HNO3 | 5 |  |  |  |  | 1 | 1 | 0.78 |  | 0 |  | 0 |  |  | 25 | 60 | 0 | swamiLOC2019 | https://doi.org/10.1080/07366299.2019.1695560 | 1 | CCCCOP(=O)(OCCCC)OCCCC | [N+](=O)(O)[O-] |  | CCCCCCCCCCCC | figure1 |  | 0 | figure1 nan 0.0
2489 | 31357 |  | 8182 | 944 | TBP | 1.1 | ndodecane | HNO3 | 6 |  |  |  |  | 1 | 1 | 0.88 |  | 0 |  | 0 |  |  | 25 | 60 | 0 | swamiLOC2019 | https://doi.org/10.1080/07366299.2019.1695560 | 1 | CCCCOP(=O)(OCCCC)OCCCC | [N+](=O)(O)[O-] |  | CCCCCCCCCCCC | figure1 |  | 0 | figure1 nan 0.0
2490 | 31357 |  | 8182 | 944 | TBP | 1.1 | ndodecane | HNO3 | 7 |  |  |  |  | 1 | 1 | 0.94 |  | 0 |  | 0 |  |  | 25 | 60 | 0 | swamiLOC2019 | https://doi.org/10.1080/07366299.2019.1695560 | 1 | CCCCOP(=O)(OCCCC)OCCCC | [N+](=O)(O)[O-] |  | CCCCCCCCCCCC | figure1 |  | 0 | figure1 nan 0.0
2491 | 31357 |  | 8182 | 944 | TBP | 1.1 | ndodecane | HNO3 | 8 |  |  |  |  | 1 | 1 | 0.97 |  | 0 |  | 0 |  |  | 25 | 60 | 0 | swamiLOC2019 | https://doi.org/10.1080/07366299.2019.1695560 | 1 | CCCCOP(=O)(OCCCC)OCCCC | [N+](=O)(O)[O-] |  | CCCCCCCCCCCC | figure1 |  | 0 | figure1 nan 0.0
2492 | 31357 |  | 8182 | 944 | TBP | 1.1 | ndodecane | HNO3 | 10 |  |  |  |  | 1 | 1 | 1.03 |  | 0 |  | 0 |  |  | 25 | 60 | 0 | swamiLOC2019 | https://doi.org/10.1080/07366299.2019.1695560 | 1 | CCCCOP(=O)(OCCCC)OCCCC | [N+](=O)(O)[O-] |  | CCCCCCCCCCCC | figure1 |  | 0 | figure1 nan 0.0
2493 | 31357 |  | 8182 | 944 | TBP | 1.1 | ndodecane | HNO3 | 12 |  |  |  |  | 1 | 1 | 1.14 |  | 0 |  | 0 |  |  | 25 | 60 | 0 | swamiLOC2019 | https://doi.org/10.1080/07366299.2019.1695560 | 1 | CCCCOP(=O)(OCCCC)OCCCC | [N+](=O)(O)[O-] |  | CCCCCCCCCCCC | figure1 |  | 0 | figure1 nan 0.0
2494 | 31357 |  | 8182 | 944 | TBP | 1.1 | ndodecane | HNO3 | 14 |  |  |  |  | 1 | 1 | 1.37 |  | 0 |  | 0 |  |  | 25 | 60 | 1 | swamiLOC2019 | https://doi.org/10.1080/07366299.2019.1695560 | 1 | CCCCOP(=O)(OCCCC)OCCCC | [N+](=O)(O)[O-] |  | CCCCCCCCCCCC | figure1 |  | 0 | figure1 nan 0.0
2495 | 20752250 |  | 8182 | 944 | TEHDGA | 0.2 | ndodecane | HNO3 | 4 |  |  |  |  | 1 | 1 | 0.23 |  | 0 |  | 0 |  |  | 25 | 60 | 1 | swamiLOC2019 | https://doi.org/10.1080/07366299.2019.1695560 | 1 | CCCCC(CC)CN(CC(CC)CCCC)C(=O)COCC(=O)N(CC(CC)CCCC)CC(CC)CCCC | [N+](=O)(O)[O-] |  | CCCCCCCCCCCC | table1 | extractactn to hno3 ration is 1:1.2 | 0 | table1 extractactn to hno3 ration is 1:1.2 0.0
2496 | 31357 |  | 8182 | 944 | TBP | 0.18 | ndodecane | HNO3 | 16 |  |  |  |  | 1 | 1 | 0.2 |  | 0 |  | 0 |  |  | 25 | 60 | 1 | swamiLOC2019 | https://doi.org/10.1080/07366299.2019.1695560 | 1 | CCCCOP(=O)(OCCCC)OCCCC | [N+](=O)(O)[O-] |  | CCCCCCCCCCCC | table1 |  | 0 | table1 nan 0.0
2497 | 31357 |  | 8182 | 944 | TBP | 0.73 | ndodecane | HNO3 | 16 |  |  |  |  | 1 | 1 | 1.062857 |  | 0 |  | 0 |  |  | 25 | 60 | 1 | swamiLOC2019 | https://doi.org/10.1080/07366299.2019.1695560 | 1 | CCCCOP(=O)(OCCCC)OCCCC | [N+](=O)(O)[O-] |  | CCCCCCCCCCCC | table1 |  | 0 | table1 nan 0.0
2498 | 31357 |  | 8182 | 944 | TBP | 1.1 | ndodecane | HNO3 | 15 |  |  |  |  | 1 | 1 | 1.4 |  | 0 |  | 0 |  |  | 25 | 60 | 1 | swamiLOC2019 | https://doi.org/10.1080/07366299.2019.1695560 | 1 | CCCCOP(=O)(OCCCC)OCCCC | [N+](=O)(O)[O-] |  | CCCCCCCCCCCC | table1 size fig 5 |  | 0 | table1 size fig 5 nan 0.0
2499 | 533135 |  | 8182 | 944 | DHOA | 0.1 | ndodecane | HNO3 | 10 |  |  |  |  | 1 | 1 | 0.13 |  | 0 |  | 0 |  |  | 25 | 60 | 1 | swamiLOC2019 | https://doi.org/10.1080/07366299.2019.1695560 | 1 | CCCCCCCC(=O)N(CCCCCC)CCCCCC | [N+](=O)(O)[O-] |  | CCCCCCCCCCCC | table1 |  | 0 | table1 nan 0.0
2500 | 533135 |  | 8182 | 944 | DHOA | 0.25 | ndodecane | HNO3 | 10 |  |  |  |  | 1 | 1 | 0.29 |  | 0 |  | 0 |  |  | 25 | 60 | 1 | swamiLOC2019 | https://doi.org/10.1080/07366299.2019.1695560 | 1 | CCCCCCCC(=O)N(CCCCCC)CCCCCC | [N+](=O)(O)[O-] |  | CCCCCCCCCCCC | table1 |  | 0 | table1 nan 0.0
2501 | 533135 |  | 8182 | 944 | DHOA | 0.5 | ndodecane | HNO3 | 10 |  |  |  |  | 1 | 1 | 0.57 |  | 0 |  | 0 |  |  | 25 | 60 | 1 | swamiLOC2019 | https://doi.org/10.1080/07366299.2019.1695560 | 1 | CCCCCCCC(=O)N(CCCCCC)CCCCCC | [N+](=O)(O)[O-] |  | CCCCCCCCCCCC | table1 |  | 0 | table1 nan 0.0
2502 | 533135 |  | 8182 | 944 | DHOA | 0.5 | ndodecane | HNO3 | 8 |  |  |  |  | 1 | 1 | 0.52 |  | 0 |  | 0 |  |  | 25 | 60 | 0 | swamiLOC2019 | https://doi.org/10.1080/07366299.2019.1695560 | 1 | CCCCCCCC(=O)N(CCCCCC)CCCCCC | [N+](=O)(O)[O-] |  | CCCCCCCCCCCC | figure1 |  |  | figure1 nan nan
2503 | 533135 |  | 8182 | 944 | DHOA | 0.5 | ndodecane | HNO3 | 7 |  |  |  |  | 1 | 1 | 0.46 |  | 0 |  | 0 |  |  | 25 | 60 | 0 | swamiLOC2019 | https://doi.org/10.1080/07366299.2019.1695560 | 1 | CCCCCCCC(=O)N(CCCCCC)CCCCCC | [N+](=O)(O)[O-] |  | CCCCCCCCCCCC | figure1 |  |  | figure1 nan nan
2504 | 533135 |  | 8182 | 944 | DHOA | 0.5 | ndodecane | HNO3 | 6 |  |  |  |  | 1 | 1 | 0.44 |  | 0 |  | 0 |  |  | 25 | 60 | 0 | swamiLOC2019 | https://doi.org/10.1080/07366299.2019.1695560 | 1 | CCCCCCCC(=O)N(CCCCCC)CCCCCC | [N+](=O)(O)[O-] |  | CCCCCCCCCCCC | figure1, size fig3 |  |  | figure1, size fig3 nan nan
2505 | 533135 |  | 8182 | 944 | DHOA | 0.5 | ndodecane | HNO3 | 5 |  |  |  |  | 1 | 1 | 0.38 |  | 0 |  | 0 |  |  | 25 | 60 | 0 | swamiLOC2019 | https://doi.org/10.1080/07366299.2019.1695560 | 1 | CCCCCCCC(=O)N(CCCCCC)CCCCCC | [N+](=O)(O)[O-] |  | CCCCCCCCCCCC | figure1 |  |  | figure1 nan nan
2506 | 20752250 |  | 8182 | 944 | TEHDGA | 0.2 | ndodecane | HNO3 | 0.9853 |  |  |  |  | 1 | 1 | 0.072 |  | 0 |  | 0 |  |  | 25 | 60 | 0 | swamiLOC2019 | https://doi.org/10.1080/07366299.2019.1695560 | 1 | CCCCC(CC)CN(CC(CC)CCCC)C(=O)COCC(=O)N(CC(CC)CCCC)CC(CC)CCCC | [N+](=O)(O)[O-] |  | CCCCCCCCCCCC | figure1 | logy |  | figure1 logy nan
2507 | 20752250 |  | 8182 | 944 | TEHDGA | 0.2 | ndodecane | HNO3 | 1.9958 |  |  |  |  | 1 | 1 | 0.12 |  | 0 |  | 0 |  |  | 25 | 60 | 0 | swamiLOC2019 | https://doi.org/10.1080/07366299.2019.1695560 | 1 | CCCCC(CC)CN(CC(CC)CCCC)C(=O)COCC(=O)N(CC(CC)CCCC)CC(CC)CCCC | [N+](=O)(O)[O-] |  | CCCCCCCCCCCC | figure1 | logy |  | figure1 logy nan
2508 | 20752250 |  | 8182 | 944 | TEHDGA | 0.2 | ndodecane | HNO3 | 3.0063 |  |  |  |  | 1 | 1 | 0.194 |  | 0 |  | 0 |  |  | 25 | 60 | 0 | swamiLOC2019 | https://doi.org/10.1080/07366299.2019.1695560 | 1 | CCCCC(CC)CN(CC(CC)CCCC)C(=O)COCC(=O)N(CC(CC)CCCC)CC(CC)CCCC | [N+](=O)(O)[O-] |  | CCCCCCCCCCCC | figure1 | logy |  | figure1 logy nan
2509 | 20752250 |  | 8182 | 944 | TEHDGA | 0.2 | ndodecane | HNO3 | 0.9853 |  |  |  |  | 1 | 1 | 0.072 |  | 0 |  | 0 |  |  | 25 | 60 | 0 | swamiLOC2019 | https://doi.org/10.1080/07366299.2019.1695560 | 1 | CCCCC(CC)CN(CC(CC)CCCC)C(=O)COCC(=O)N(CC(CC)CCCC)CC(CC)CCCC | [N+](=O)(O)[O-] |  | CCCCCCCCCCCC | figure1 | logy |  | figure1 logy nan
2510 | 20752250 |  | 8182 | 944 | TEHDGA | 0.2 | ndodecane | HNO3 | 2.0116 |  |  |  |  | 1 | 1 | 0.12 |  | 0 |  | 0 |  |  | 25 | 60 | 0 | swamiLOC2019 | https://doi.org/10.1080/07366299.2019.1695560 | 1 | CCCCC(CC)CN(CC(CC)CCCC)C(=O)COCC(=O)N(CC(CC)CCCC)CC(CC)CCCC | [N+](=O)(O)[O-] |  | CCCCCCCCCCCC | figure1 | logy |  | figure1 logy nan
2511 | 20752250 |  | 8182 | 944 | TEHDGA | 0.2 | ndodecane | HNO3 | 3.0063 |  |  |  |  | 1 | 1 | 0.196 |  | 0 |  | 0 |  |  | 25 | 60 | 0 | swamiLOC2019 | https://doi.org/10.1080/07366299.2019.1695560 | 1 | CCCCC(CC)CN(CC(CC)CCCC)C(=O)COCC(=O)N(CC(CC)CCCC)CC(CC)CCCC | [N+](=O)(O)[O-] |  | CCCCCCCCCCCC | figure1 | logy |  | figure1 logy nan
2512 | 20752250 |  | 8182 | 944 | TEHDGA | 0.2 | ndodecane | HNO3 | 0.9984 |  |  |  |  | 1 | 1 | 0.072 |  | 0 |  | 0 |  |  | 25 | 60 | 0 | swamiLOC2019 | https://doi.org/10.1080/07366299.2019.1695560 | 1 | CCCCC(CC)CN(CC(CC)CCCC)C(=O)COCC(=O)N(CC(CC)CCCC)CC(CC)CCCC | [N+](=O)(O)[O-] |  | CCCCCCCCCCCC | figure1 | logy |  | figure1 logy nan
2513 | 20752250 |  | 8182 | 944 | TEHDGA | 0.2 | ndodecane | HNO3 | 2.0063 |  |  |  |  | 1 | 1 | 0.121 |  | 0 |  | 0 |  |  | 25 | 60 | 0 | swamiLOC2019 | https://doi.org/10.1080/07366299.2019.1695560 | 1 | CCCCC(CC)CN(CC(CC)CCCC)C(=O)COCC(=O)N(CC(CC)CCCC)CC(CC)CCCC | [N+](=O)(O)[O-] |  | CCCCCCCCCCCC | figure1 | logy |  | figure1 logy nan
2514 | 20752250 |  | 8182 | 944 | TEHDGA | 0.2 | ndodecane | HNO3 | 2.9984 |  |  |  |  | 1 | 1 | 0.196 |  | 0 |  | 0 |  |  | 25 | 60 | 0 | swamiLOC2019 | https://doi.org/10.1080/07366299.2019.1695560 | 1 | CCCCC(CC)CN(CC(CC)CCCC)C(=O)COCC(=O)N(CC(CC)CCCC)CC(CC)CCCC | [N+](=O)(O)[O-] |  | CCCCCCCCCCCC | figure1 | logy |  | figure1 logy nan
2515 | 20752250 |  | 8182 | 944 | TEHDGA | 0.2 | ndodecane | HNO3 | 0.9896667 |  |  |  |  | 1 | 1 | 0.07203333 |  | 0 |  | 0 |  |  | 25 | 60 | 0 | swamiLOC2019 | https://doi.org/10.1080/07366299.2019.1695560 | 1 | CCCCC(CC)CN(CC(CC)CCCC)C(=O)COCC(=O)N(CC(CC)CCCC)CC(CC)CCCC | [N+](=O)(O)[O-] |  | CCCCCCCCCCCC | figure1 | logy |  | figure1 logy nan
2516 | 20752250 |  | 8182 | 944 | TEHDGA | 0.2 | ndodecane | HNO3 | 2.004567 |  |  |  |  | 1 | 1 | 0.1203 |  | 0 |  | 0 |  |  | 25 | 60 | 0 | swamiLOC2019 | https://doi.org/10.1080/07366299.2019.1695560 | 1 | CCCCC(CC)CN(CC(CC)CCCC)C(=O)COCC(=O)N(CC(CC)CCCC)CC(CC)CCCC | [N+](=O)(O)[O-] |  | CCCCCCCCCCCC | figure1 | logy |  | figure1 logy nan
2517 | 20752250 |  | 8182 | 944 | TEHDGA | 0.2 | ndodecane | HNO3 | 0 |  |  |  |  | 1 | 0 |  |  | 0 |  | 0 |  |  | 25 | 60 | 0 | swamiLOC2019 | https://doi.org/10.1080/07366299.2019.1695560 | 1 | CCCCC(CC)CN(CC(CC)CCCC)C(=O)COCC(=O)N(CC(CC)CCCC)CC(CC)CCCC | [N+](=O)(O)[O-] |  | CCCCCCCCCCCC | figure1, size fig 3 |  |  | figure1, size fig 3 nan nan
2518 | 20752250 |  | 8182 | 944 | TEHDGA | 0.2 | ndodecane | HNO3 | 1 |  |  |  |  | 1 | 1 | 0.07 |  | 0 |  | 0 |  |  | 25 | 60 | 0 | swamiLOC2019 | https://doi.org/10.1080/07366299.2019.1695560 | 1 | CCCCC(CC)CN(CC(CC)CCCC)C(=O)COCC(=O)N(CC(CC)CCCC)CC(CC)CCCC | [N+](=O)(O)[O-] |  | CCCCCCCCCCCC | figure1, size fig 3 |  | 0 | figure1, size fig 3 nan 0.0
2519 | 20752250 |  | 8182 | 944 | TEHDGA | 0.2 | ndodecane | HNO3 | 2 |  |  |  |  | 1 | 1 | 0.12 |  | 0 |  | 0 |  |  | 25 | 60 | 0 | swamiLOC2019 | https://doi.org/10.1080/07366299.2019.1695560 | 1 | CCCCC(CC)CN(CC(CC)CCCC)C(=O)COCC(=O)N(CC(CC)CCCC)CC(CC)CCCC | [N+](=O)(O)[O-] |  | CCCCCCCCCCCC | figure1 |  | 1 | figure1 nan 1.0
2520 | 20752250 |  | 8182 | 944 | TEHDGA | 0.2 | ndodecane | HNO3 | 3 |  |  |  |  | 1 | 1 | 0.19 |  | 0 |  | 0 |  |  | 25 | 60 | 1 | swamiLOC2019 | https://doi.org/10.1080/07366299.2019.1695560 | 1 | CCCCC(CC)CN(CC(CC)CCCC)C(=O)COCC(=O)N(CC(CC)CCCC)CC(CC)CCCC | [N+](=O)(O)[O-] |  | CCCCCCCCCCCC | figure1 |  | 0 | figure1 nan 0.0
2521 | 533135 |  | 8182 | 944 | DHOA | 0.5 | ndodecane | HNO3 | 0 |  |  |  |  | 1 | 0 | 0 |  | 0 |  | 0 |  |  | 25 | 60 | 0 | swamiLOC2019 | https://doi.org/10.1080/07366299.2019.1695560 | 1 | CCCCCCCC(=O)N(CCCCCC)CCCCCC | [N+](=O)(O)[O-] |  | CCCCCCCCCCCC | figure1 |  |  | figure1 nan nan
2522 | 533135 |  | 8182 | 944 | DHOA | 0.5 | ndodecane | HNO3 | 1 |  |  |  |  | 1 | 1 | 0.05 |  | 0 |  | 0 |  |  | 25 | 60 | 0 | swamiLOC2019 | https://doi.org/10.1080/07366299.2019.1695560 | 1 | CCCCCCCC(=O)N(CCCCCC)CCCCCC | [N+](=O)(O)[O-] |  | CCCCCCCCCCCC | figure1 |  |  | figure1 nan nan
2523 | 533135 |  | 8182 | 944 | DHOA | 0.5 | ndodecane | HNO3 | 2 |  |  |  |  | 1 | 1 | 0.14 |  | 0 |  | 0 |  |  | 25 | 60 | 0 | swamiLOC2019 | https://doi.org/10.1080/07366299.2019.1695560 | 1 | CCCCCCCC(=O)N(CCCCCC)CCCCCC | [N+](=O)(O)[O-] |  | CCCCCCCCCCCC | figure1 |  |  | figure1 nan nan
2524 | 533135 |  | 8182 | 944 | DHOA | 0.5 | ndodecane | HNO3 | 3 |  |  |  |  | 1 | 1 | 0.23 |  | 0 |  | 0 |  |  | 25 | 60 | 0 | swamiLOC2019 | https://doi.org/10.1080/07366299.2019.1695560 | 1 | CCCCCCCC(=O)N(CCCCCC)CCCCCC | [N+](=O)(O)[O-] |  | CCCCCCCCCCCC | figure1 |  |  | figure1 nan nan
2525 | 533135 |  | 8182 | 944 | DHOA | 0.5 | ndodecane | HNO3 | 4 |  |  |  |  | 1 | 1 | 0.31 |  | 0 |  | 0 |  |  | 25 | 60 | 0 | swamiLOC2019 | https://doi.org/10.1080/07366299.2019.1695560 | 1 | CCCCCCCC(=O)N(CCCCCC)CCCCCC | [N+](=O)(O)[O-] |  | CCCCCCCCCCCC | figure1 |  |  | figure1 nan nan
2526 | 20752250 |  | 8182 | 944 | TEHDGA | 0.2 | ndodecane | HNO3 | 3.003667 |  |  |  |  | 1 | 1 | 0.1954667 |  | 0 |  | 0 |  |  | 25 | 60 | 0 | swamiLOC2019 | https://doi.org/10.1080/07366299.2019.1695560 | 1 | CCCCC(CC)CN(CC(CC)CCCC)C(=O)COCC(=O)N(CC(CC)CCCC)CC(CC)CCCC | [N+](=O)(O)[O-] |  | CCCCCCCCCCCC | figure1 | logy |  | figure1 logy nan
2527 | 20752250 |  | 8182 | 944 | TEHDGA | 0.2 | ndodecane | HNO3 | 1 | Nd | 35 |  |  | 1 | 1 |  |  | 1 |  | 0 |  |  | 25 | 60 | 1 | swamiLOC2019 | https://doi.org/10.1080/07366299.2019.1695560 | 1 | CCCCC(CC)CN(CC(CC)CCCC)C(=O)COCC(=O)N(CC(CC)CCCC)CC(CC)CCCC | [N+](=O)(O)[O-] |  | CCCCCCCCCCCC | fig10 |  | 0 | fig10 nan 0.0
2528 | 31357 |  | 8182 | 944 | TBP | 0.18 | ndodecane | HNO3 | 3 |  |  |  |  | 1 | 1 |  |  | 0 |  | 0 |  |  | 25 | 60 |  | swamiLOC2019 | https://doi.org/10.1080/07366299.2019.1695560 | 1 | CCCCOP(=O)(OCCCC)OCCCC | [N+](=O)(O)[O-] |  | CCCCCCCCCCCC | Fig 4 5 |  |  | Fig 4 5 nan nan
2529 | 31357 |  | 8182 | 944 | TBP | 0.37 | ndodecane | HNO3 | 3 |  |  |  |  | 1 | 1 |  |  | 0 |  | 0 |  |  | 25 | 60 |  | swamiLOC2019 | https://doi.org/10.1080/07366299.2019.1695560 | 1 | CCCCOP(=O)(OCCCC)OCCCC | [N+](=O)(O)[O-] |  | CCCCCCCCCCCC | Fig 4 5 |  |  | Fig 4 5 nan nan
2530 | 31357 |  | 8182 | 944 | TBP | 0.73 | ndodecane | HNO3 | 3 |  |  |  |  | 1 | 1 |  |  | 0 |  | 0 |  |  | 25 | 60 |  | swamiLOC2019 | https://doi.org/10.1080/07366299.2019.1695560 | 1 | CCCCOP(=O)(OCCCC)OCCCC | [N+](=O)(O)[O-] |  | CCCCCCCCCCCC | Fig 4 5 |  |  | Fig 4 5 nan nan
2531 | 31357 |  | 8182 | 944 | TBP | 1.1 | ndodecane | HNO3 | 3 |  |  |  |  | 1 | 1 |  |  | 0 |  | 0 |  |  | 25 | 60 |  | swamiLOC2019 | https://doi.org/10.1080/07366299.2019.1695560 | 1 | CCCCOP(=O)(OCCCC)OCCCC | [N+](=O)(O)[O-] |  | CCCCCCCCCCCC | Fig 4 5 |  |  | Fig 4 5 nan nan
2532 | 533135 |  | 8182 | 944 | DHOA | 0.1 | ndodecane | HNO3 | 3 |  |  |  |  | 1 | 1 |  |  | 0 |  | 0 |  |  | 25 | 60 |  | swamiLOC2019 | https://doi.org/10.1080/07366299.2019.1695560 | 1 | CCCCCCCC(=O)N(CCCCCC)CCCCCC | [N+](=O)(O)[O-] |  | CCCCCCCCCCCC | Fig 4 5 |  |  | Fig 4 5 nan nan
2533 | 533135 |  | 8182 | 944 | DHOA | 0.25 | ndodecane | HNO3 | 3 |  |  |  |  | 1 | 1 |  |  | 0 |  | 0 |  |  | 25 | 60 |  | swamiLOC2019 | https://doi.org/10.1080/07366299.2019.1695560 | 1 | CCCCCCCC(=O)N(CCCCCC)CCCCCC | [N+](=O)(O)[O-] |  | CCCCCCCCCCCC | Fig 4 5 |  |  | Fig 4 5 nan nan
2534 | 533135 |  | 8182 | 944 | DHOA | 0.5 | ndodecane | HNO3 | 3 |  |  |  |  | 1 | 1 |  |  | 0 |  | 0 |  |  | 25 | 60 |  | swamiLOC2019 | https://doi.org/10.1080/07366299.2019.1695560 | 1 | CCCCCCCC(=O)N(CCCCCC)CCCCCC | [N+](=O)(O)[O-] |  | CCCCCCCCCCCC | Fig 4 5 |  |  | Fig 4 5 nan nan
2848 | 533135 |  | 8182 | 944 | DHOA | 1 | n-dodecane | HNO3 | 4 |  |  |  |  | 1 | 1 |  |  | 0 |  | 0 |  |  | 25 |  | 0 | Manchanda2001 | https://doi.org/10.13182/NT01-A3198 | 1 | CCCCCCCC(=O)N(CCCCCC)CCCCCC | [N+](=O)(O)[O-] |  | CCCCCCCCCCCC |  | Extraction of different actinides in the presence of 97 g/L of U(VI) in the aqueous phase |  | nan Extraction of different actinides in the presence of 97 g/L of U(VI) in the aqueous phase nan
2849 | 533135 |  | 8182 | 944 | DHOA | 1 | n-dodecane | HNO3 | 6 |  |  |  |  | 1 | 1 |  |  | 0 |  | 0 |  |  | 25 |  | 0 | Manchanda2001 | https://doi.org/10.13182/NT01-A3198 | 1 | CCCCCCCC(=O)N(CCCCCC)CCCCCC | [N+](=O)(O)[O-] |  | CCCCCCCCCCCC |  | Extraction of different actinides in the presence of 97 g/L of U(VI) in the aqueous phase |  | nan Extraction of different actinides in the presence of 97 g/L of U(VI) in the aqueous phase nan
2850 | 533135 |  | 8182 | 944 | DHOA | 1 | n-dodecane | HNO3 | 1 | Pu(IV) | 0.01 | 1.468712 |  | 1 | 1 |  |  | 1 |  | 0 |  |  | 25 |  | 0 | Manchanda2001 | https://doi.org/10.13182/NT01-A3198 | 1 | CCCCCCCC(=O)N(CCCCCC)CCCCCC | [N+](=O)(O)[O-] |  | CCCCCCCCCCCC |  | Extraction of different actinides in the presence of 97 g/L of U(VI) in the aqueous phase |  | nan Extraction of different actinides in the presence of 97 g/L of U(VI) in the aqueous phase nan
2851 | 533135 |  | 8182 | 944 | DHOA | 1 | n-dodecane | HNO3 | 1 |  |  |  |  | 1 | 1 |  |  | 0 |  | 0 |  |  | 25 |  | 0 | Manchanda2001 | https://doi.org/10.13182/NT01-A3198 | 1 | CCCCCCCC(=O)N(CCCCCC)CCCCCC | [N+](=O)(O)[O-] |  | CCCCCCCCCCCC |  | Extraction of different actinides in the presence of 97 g/L of U(VI) in the aqueous phase |  | nan Extraction of different actinides in the presence of 97 g/L of U(VI) in the aqueous phase nan
2852 | 533135 |  | 8182 | 944 | DHOA | 1 | n-dodecane | HNO3 | 2 | Pu(IV) | 0.01 | 2.535671 |  | 1 | 1 |  |  | 1 |  | 0 |  |  | 25 |  | 0 | Manchanda2001 | https://doi.org/10.13182/NT01-A3198 | 1 | CCCCCCCC(=O)N(CCCCCC)CCCCCC | [N+](=O)(O)[O-] |  | CCCCCCCCCCCC |  | Extraction of different actinides in the presence of 97 g/L of U(VI) in the aqueous phase |  | nan Extraction of different actinides in the presence of 97 g/L of U(VI) in the aqueous phase nan
2853 | 533135 |  | 8182 | 944 | DHOA | 1 | n-dodecane | HNO3 | 2 |  |  |  |  | 1 | 1 |  |  | 0 |  | 0 |  |  | 25 |  | 0 | Manchanda2001 | https://doi.org/10.13182/NT01-A3198 | 1 | CCCCCCCC(=O)N(CCCCCC)CCCCCC | [N+](=O)(O)[O-] |  | CCCCCCCCCCCC |  | Extraction of different actinides in the presence of 97 g/L of U(VI) in the aqueous phase |  | nan Extraction of different actinides in the presence of 97 g/L of U(VI) in the aqueous phase nan
2854 | 533135 |  | 8182 | 944 | DHOA | 1 | n-dodecane | HNO3 | 3 | Pu(IV) | 0.01 | 4.51092 |  | 1 | 1 |  |  | 1 |  | 0 |  |  | 25 |  | 0 | Manchanda2001 | https://doi.org/10.13182/NT01-A3198 | 1 | CCCCCCCC(=O)N(CCCCCC)CCCCCC | [N+](=O)(O)[O-] |  | CCCCCCCCCCCC |  | Extraction of different actinides in the presence of 97 g/L of U(VI) in the aqueous phase |  | nan Extraction of different actinides in the presence of 97 g/L of U(VI) in the aqueous phase nan
2855 | 533135 |  | 8182 | 944 | DHOA | 1 | n-dodecane | HNO3 | 3 |  |  |  |  | 1 | 1 |  |  | 0 |  | 0 |  |  | 25 |  | 0 | Manchanda2001 | https://doi.org/10.13182/NT01-A3198 | 1 | CCCCCCCC(=O)N(CCCCCC)CCCCCC | [N+](=O)(O)[O-] |  | CCCCCCCCCCCC |  | Extraction of different actinides in the presence of 97 g/L of U(VI) in the aqueous phase |  | nan Extraction of different actinides in the presence of 97 g/L of U(VI) in the aqueous phase nan
2856 | 533135 |  | 8182 | 944 | DHOA | 1 | n-dodecane | HNO3 | 4 | Pu(IV) | 0.01 | 6.556039 |  | 1 | 1 |  |  | 1 |  | 0 |  |  | 25 |  | 0 | Manchanda2001 | https://doi.org/10.13182/NT01-A3198 | 1 | CCCCCCCC(=O)N(CCCCCC)CCCCCC | [N+](=O)(O)[O-] |  | CCCCCCCCCCCC |  | Extraction of different actinides in the presence of 97 g/L of U(VI) in the aqueous phase |  | nan Extraction of different actinides in the presence of 97 g/L of U(VI) in the aqueous phase nan
2857 | 533135 |  | 8182 | 944 | DHOA | 1 | n-dodecane | HNO3 | 6 | U(VI) | 0.1 | 5.039304 |  | 1 | 1 |  |  | 1 |  | 0 |  |  | 25 |  | 0 | Manchanda2001 | https://doi.org/10.13182/NT01-A3198 | 1 | CCCCCCCC(=O)N(CCCCCC)CCCCCC | [N+](=O)(O)[O-] |  | CCCCCCCCCCCC |  | Extraction of different actinides in the presence of 97 g/L of U(VI) in the aqueous phase |  | nan Extraction of different actinides in the presence of 97 g/L of U(VI) in the aqueous phase nan
2858 | 533135 |  | 8182 | 944 | DHOA | 1 | n-dodecane | HNO3 | 4 | Am(III) | 0.0001 | 0.9577952 |  | 1 | 1 |  |  | 1 |  | 0 |  |  | 25 |  | 0 | Manchanda2001 | https://doi.org/10.13182/NT01-A3198 | 1 | CCCCCCCC(=O)N(CCCCCC)CCCCCC | [N+](=O)(O)[O-] |  | CCCCCCCCCCCC |  | Extraction of different actinides in the presence of 97 g/L of U(VI) in the aqueous phase |  | nan Extraction of different actinides in the presence of 97 g/L of U(VI) in the aqueous phase nan
2859 | 533135 |  | 8182 | 944 | DHOA | 1 | n-dodecane | HNO3 | 5 |  |  |  |  | 1 | 1 |  |  | 0 |  | 0 |  |  | 25 |  | 0 | Manchanda2001 | https://doi.org/10.13182/NT01-A3198 | 1 | CCCCCCCC(=O)N(CCCCCC)CCCCCC | [N+](=O)(O)[O-] |  | CCCCCCCCCCCC |  | Extraction of different actinides in the presence of 97 g/L of U(VI) in the aqueous phase |  | nan Extraction of different actinides in the presence of 97 g/L of U(VI) in the aqueous phase nan
2860 | 533135 |  | 8182 | 944 | DHOA | 1 | n-dodecane | HNO3 | 6 | Pu(IV) | 0.01 | 10.40175 |  | 1 | 1 |  |  | 1 |  | 0 |  |  | 25 |  | 0 | Manchanda2001 | https://doi.org/10.13182/NT01-A3198 | 1 | CCCCCCCC(=O)N(CCCCCC)CCCCCC | [N+](=O)(O)[O-] |  | CCCCCCCCCCCC |  | Extraction of different actinides in the presence of 97 g/L of U(VI) in the aqueous phase |  | nan Extraction of different actinides in the presence of 97 g/L of U(VI) in the aqueous phase nan
2861 | 533135 |  | 8182 | 944 | DHOA | 1 | n-dodecane | HNO3 | 1 | Am(III) | 0.0001 | 0.9446948 |  | 1 | 1 |  |  | 1 |  | 0 |  |  | 25 |  | 0 | Manchanda2001 | https://doi.org/10.13182/NT01-A3198 | 1 | CCCCCCCC(=O)N(CCCCCC)CCCCCC | [N+](=O)(O)[O-] |  | CCCCCCCCCCCC |  | Extraction of different actinides in the presence of 97 g/L of U(VI) in the aqueous phase |  | nan Extraction of different actinides in the presence of 97 g/L of U(VI) in the aqueous phase nan
2862 | 533135 |  | 8182 | 944 | DHOA | 1 | n-dodecane | HNO3 | 2 | Am(III) | 0.0001 | 0.9636197 |  | 1 | 1 |  |  | 1 |  | 0 |  |  | 25 |  | 0 | Manchanda2001 | https://doi.org/10.13182/NT01-A3198 | 1 | CCCCCCCC(=O)N(CCCCCC)CCCCCC | [N+](=O)(O)[O-] |  | CCCCCCCCCCCC |  | Extraction of different actinides in the presence of 97 g/L of U(VI) in the aqueous phase |  | nan Extraction of different actinides in the presence of 97 g/L of U(VI) in the aqueous phase nan
2863 | 533135 |  | 8182 | 944 | DHOA | 1 | n-dodecane | HNO3 | 3 | Am(III) | 0.0001 | 0.9650774 |  | 1 | 1 |  |  | 1 |  | 0 |  |  | 25 |  | 0 | Manchanda2001 | https://doi.org/10.13182/NT01-A3198 | 1 | CCCCCCCC(=O)N(CCCCCC)CCCCCC | [N+](=O)(O)[O-] |  | CCCCCCCCCCCC |  | Extraction of different actinides in the presence of 97 g/L of U(VI) in the aqueous phase |  | nan Extraction of different actinides in the presence of 97 g/L of U(VI) in the aqueous phase nan
2864 | 533135 |  | 8182 | 944 | DHOA | 1 | n-dodecane | HNO3 | 5 | Pu(IV) | 0.01 | 9.029111 |  | 1 | 1 |  |  | 1 |  | 0 |  |  | 25 |  | 0 | Manchanda2001 | https://doi.org/10.13182/NT01-A3198 | 1 | CCCCCCCC(=O)N(CCCCCC)CCCCCC | [N+](=O)(O)[O-] |  | CCCCCCCCCCCC |  | Extraction of different actinides in the presence of 97 g/L of U(VI) in the aqueous phase |  | nan Extraction of different actinides in the presence of 97 g/L of U(VI) in the aqueous phase nan
2865 | 533135 |  | 8182 | 944 | DHOA | 1 | n-dodecane | HNO3 | 5 | U(VI) | 0.1 | 4.522569 |  | 1 | 1 |  |  | 1 |  | 0 |  |  | 25 |  | 0 | Manchanda2001 | https://doi.org/10.13182/NT01-A3198 | 1 | CCCCCCCC(=O)N(CCCCCC)CCCCCC | [N+](=O)(O)[O-] |  | CCCCCCCCCCCC |  | Extraction of different actinides in the presence of 97 g/L of U(VI) in the aqueous phase |  | nan Extraction of different actinides in the presence of 97 g/L of U(VI) in the aqueous phase nan
2866 | 533135 |  | 8182 | 944 | DHOA | 1 | n-dodecane | HNO3 | 2 | U(VI) | 0.1 | 5.145979 |  | 1 | 1 |  |  | 1 |  | 0 |  |  | 25 |  | 0 | Manchanda2001 | https://doi.org/10.13182/NT01-A3198 | 1 | CCCCCCCC(=O)N(CCCCCC)CCCCCC | [N+](=O)(O)[O-] |  | CCCCCCCCCCCC |  |  |  | nan nan nan
2867 | 533135 |  | 8182 | 944 | DHOA | 1 | n-dodecane | HNO3 | 4 | U(VI) | 0.1 | 4.128086 |  | 1 | 1 |  |  | 1 |  | 0 |  |  | 25 |  | 0 | Manchanda2001 | https://doi.org/10.13182/NT01-A3198 | 1 | CCCCCCCC(=O)N(CCCCCC)CCCCCC | [N+](=O)(O)[O-] |  | CCCCCCCCCCCC |  | Extraction of different actinides in the presence of 97 g/L of U(VI) in the aqueous phase |  | nan Extraction of different actinides in the presence of 97 g/L of U(VI) in the aqueous phase nan
2868 | 533135 |  | 8182 | 944 | DHOA | 1 | n-dodecane | HNO3 | 1 | U(VI) | 0.1 | 2.008656 |  | 1 | 1 |  |  | 1 |  | 0 |  |  | 25 |  | 0 | Manchanda2001 | https://doi.org/10.13182/NT01-A3198 | 1 | CCCCCCCC(=O)N(CCCCCC)CCCCCC | [N+](=O)(O)[O-] |  | CCCCCCCCCCCC |  |  |  | nan nan nan
2869 | 533135 |  | 8182 | 944 | DHOA | 1 | n-dodecane | HNO3 | 5 | Am(III) | 0.0001 | 0.9767201 |  | 1 | 1 |  |  | 1 |  | 0 |  |  | 25 |  | 0 | Manchanda2001 | https://doi.org/10.13182/NT01-A3198 | 1 | CCCCCCCC(=O)N(CCCCCC)CCCCCC | [N+](=O)(O)[O-] |  | CCCCCCCCCCCC |  | Extraction of different actinides in the presence of 97 g/L of U(VI) in the aqueous phase |  | nan Extraction of different actinides in the presence of 97 g/L of U(VI) in the aqueous phase nan
2870 | 533135 |  | 8182 | 944 | DHOA | 1 | n-dodecane | HNO3 | 3 | U(VI) | 0.1 | 9.842842 |  | 1 | 1 |  |  | 1 |  | 0 |  |  | 25 |  | 0 | Manchanda2001 | https://doi.org/10.13182/NT01-A3198 | 1 | CCCCCCCC(=O)N(CCCCCC)CCCCCC | [N+](=O)(O)[O-] |  | CCCCCCCCCCCC |  |  |  | nan nan nan
2871 | 533135 |  | 8182 | 944 | DHOA | 1 | n-dodecane | HNO3 | 4 | U(VI) | 0.1 | 12.42632 |  | 1 | 1 |  |  | 1 |  | 0 |  |  | 25 |  | 0 | Manchanda2001 | https://doi.org/10.13182/NT01-A3198 | 1 | CCCCCCCC(=O)N(CCCCCC)CCCCCC | [N+](=O)(O)[O-] |  | CCCCCCCCCCCC |  |  |  | nan nan nan
2872 | 533135 |  | 8182 | 944 | DHOA | 1 | n-dodecane | HNO3 | 5 | U(VI) | 0.1 | 12.61141 |  | 1 | 1 |  |  | 1 |  | 0 |  |  | 25 |  | 0 | Manchanda2001 | https://doi.org/10.13182/NT01-A3198 | 1 | CCCCCCCC(=O)N(CCCCCC)CCCCCC | [N+](=O)(O)[O-] |  | CCCCCCCCCCCC |  |  |  | nan nan nan
2873 | 533135 |  | 8182 | 944 | DHOA | 1 | n-dodecane | HNO3 | 6 | U(VI) | 0.1 | 14.02624 |  | 1 | 1 |  |  | 1 |  | 0 |  |  | 25 |  | 0 | Manchanda2001 | https://doi.org/10.13182/NT01-A3198 | 1 | CCCCCCCC(=O)N(CCCCCC)CCCCCC | [N+](=O)(O)[O-] |  | CCCCCCCCCCCC |  |  |  | nan nan nan
2874 | 533135 |  | 8182 | 944 | DHOA | 1 | n-dodecane | HNO3 | 1 | Pu(IV) | 0.01 | 2.328765 |  | 1 | 1 |  |  | 1 |  | 0 |  |  | 25 |  | 0 | Manchanda2001 | https://doi.org/10.13182/NT01-A3198 | 1 | CCCCCCCC(=O)N(CCCCCC)CCCCCC | [N+](=O)(O)[O-] |  | CCCCCCCCCCCC |  |  |  | nan nan nan
2875 | 533135 |  | 8182 | 944 | DHOA | 1 | n-dodecane | HNO3 | 2 | Pu(IV) | 0.01 | 9.038935 |  | 1 | 1 |  |  | 1 |  | 0 |  |  | 25 |  | 0 | Manchanda2001 | https://doi.org/10.13182/NT01-A3198 | 1 | CCCCCCCC(=O)N(CCCCCC)CCCCCC | [N+](=O)(O)[O-] |  | CCCCCCCCCCCC |  |  |  | nan nan nan
2876 | 533135 |  | 8182 | 944 | DHOA | 1 | n-dodecane | HNO3 | 3 | Pu(IV) | 0.01 | 22.75278 |  | 1 | 1 |  |  | 1 |  | 0 |  |  | 25 |  | 0 | Manchanda2001 | https://doi.org/10.13182/NT01-A3198 | 1 | CCCCCCCC(=O)N(CCCCCC)CCCCCC | [N+](=O)(O)[O-] |  | CCCCCCCCCCCC |  |  |  | nan nan nan
2877 | 533135 |  | 8182 | 944 | DHOA | 1 | n-dodecane | HNO3 | 4 | Pu(IV) | 0.01 | 37.01248 |  | 1 | 1 |  |  | 1 |  | 0 |  |  | 25 |  | 0 | Manchanda2001 | https://doi.org/10.13182/NT01-A3198 | 1 | CCCCCCCC(=O)N(CCCCCC)CCCCCC | [N+](=O)(O)[O-] |  | CCCCCCCCCCCC |  |  |  | nan nan nan
2878 | 533135 |  | 8182 | 944 | DHOA | 1 | n-dodecane | HNO3 | 5 | Pu(IV) | 0.01 | 41.60175 |  | 1 | 1 |  |  | 1 |  | 0 |  |  | 25 |  | 0 | Manchanda2001 | https://doi.org/10.13182/NT01-A3198 | 1 | CCCCCCCC(=O)N(CCCCCC)CCCCCC | [N+](=O)(O)[O-] |  | CCCCCCCCCCCC |  |  |  | nan nan nan
2879 | 533135 |  | 8182 | 944 | DHOA | 1 | n-dodecane | HNO3 | 0.01 | U(VI) | 0.1 | 0.9170549 |  | 1 | 1 |  |  | 1 |  | 0 |  |  | 25 |  | 0 | Manchanda2001 | https://doi.org/10.13182/NT01-A3198 | 1 | CCCCCCCC(=O)N(CCCCCC)CCCCCC | [N+](=O)(O)[O-] |  | CCCCCCCCCCCC |  | Extraction of different actinides in the presence of 97 g/L of U(VI) in the aqueous phase |  | nan Extraction of different actinides in the presence of 97 g/L of U(VI) in the aqueous phase nan
2880 | 533135 |  | 8182 | 944 | DHOA | 1 | n-dodecane | HNO3 | 0.01 |  |  |  |  | 1 | 1 |  |  | 0 |  | 0 |  |  | 25 |  | 0 | Manchanda2001 | https://doi.org/10.13182/NT01-A3198 | 1 | CCCCCCCC(=O)N(CCCCCC)CCCCCC | [N+](=O)(O)[O-] |  | CCCCCCCCCCCC |  | Extraction of different actinides in the presence of 97 g/L of U(VI) in the aqueous phase |  | nan Extraction of different actinides in the presence of 97 g/L of U(VI) in the aqueous phase nan
2881 | 533135 |  | 8182 | 944 | DHOA | 1 | n-dodecane | HNO3 | 0.1 | U(VI) | 0.1 | 0.9084459 |  | 1 | 1 |  |  | 1 |  | 0 |  |  | 25 |  | 0 | Manchanda2001 | https://doi.org/10.13182/NT01-A3198 | 1 | CCCCCCCC(=O)N(CCCCCC)CCCCCC | [N+](=O)(O)[O-] |  | CCCCCCCCCCCC |  | Extraction of different actinides in the presence of 97 g/L of U(VI) in the aqueous phase |  | nan Extraction of different actinides in the presence of 97 g/L of U(VI) in the aqueous phase nan
2882 | 533135 |  | 8182 | 944 | DHOA | 1 | n-dodecane | HNO3 | 0.1 |  |  |  |  | 1 | 1 |  |  | 0 |  | 0 |  |  | 25 |  | 0 | Manchanda2001 | https://doi.org/10.13182/NT01-A3198 | 1 | CCCCCCCC(=O)N(CCCCCC)CCCCCC | [N+](=O)(O)[O-] |  | CCCCCCCCCCCC |  | Extraction of different actinides in the presence of 97 g/L of U(VI) in the aqueous phase |  | nan Extraction of different actinides in the presence of 97 g/L of U(VI) in the aqueous phase nan
2883 | 533135 |  | 8182 | 944 | DHOA | 1 | n-dodecane | HNO3 | 1 | U(VI) | 0.1 | 2.228537 |  | 1 | 1 |  |  | 1 |  | 0 |  |  | 25 |  | 0 | Manchanda2001 | https://doi.org/10.13182/NT01-A3198 | 1 | CCCCCCCC(=O)N(CCCCCC)CCCCCC | [N+](=O)(O)[O-] |  | CCCCCCCCCCCC |  | Extraction of different actinides in the presence of 97 g/L of U(VI) in the aqueous phase |  | nan Extraction of different actinides in the presence of 97 g/L of U(VI) in the aqueous phase nan
2884 | 533135 |  | 8182 | 944 | DHOA | 1 | n-dodecane | HNO3 | 2 | U(VI) | 0.1 | 2.60554 |  | 1 | 1 |  |  | 1 |  | 0 |  |  | 25 |  | 0 | Manchanda2001 | https://doi.org/10.13182/NT01-A3198 | 1 | CCCCCCCC(=O)N(CCCCCC)CCCCCC | [N+](=O)(O)[O-] |  | CCCCCCCCCCCC |  | Extraction of different actinides in the presence of 97 g/L of U(VI) in the aqueous phase |  | nan Extraction of different actinides in the presence of 97 g/L of U(VI) in the aqueous phase nan
2885 | 533135 |  | 8182 | 944 | DHOA | 1 | n-dodecane | HNO3 | 3 | U(VI) | 0.1 | 3.995637 |  | 1 | 1 |  |  | 1 |  | 0 |  |  | 25 |  | 0 | Manchanda2001 | https://doi.org/10.13182/NT01-A3198 | 1 | CCCCCCCC(=O)N(CCCCCC)CCCCCC | [N+](=O)(O)[O-] |  | CCCCCCCCCCCC |  | Extraction of different actinides in the presence of 97 g/L of U(VI) in the aqueous phase |  | nan Extraction of different actinides in the presence of 97 g/L of U(VI) in the aqueous phase nan
2886 | 533135 |  | 8182 | 944 | DHOA | 1 | n-dodecane | HNO3 | 6 | Pu(IV) | 0.01 | 53.07893 |  | 1 | 1 |  |  | 1 |  | 0 |  |  | 25 |  | 0 | Manchanda2001 | https://doi.org/10.13182/NT01-A3198 | 1 | CCCCCCCC(=O)N(CCCCCC)CCCCCC | [N+](=O)(O)[O-] |  | CCCCCCCCCCCC |  |  |  | nan nan nan
2887 | 533135 |  | 8182 | 944 | DHOA | 1 | n-dodecane | HNO3 | 3 | U(VI) | 148.5819 | 1.149151 |  | 1 | 1 |  |  | 1 |  | 0 |  |  | 45 |  | 0 | Manchanda2001 | https://doi.org/10.13182/NT01-A3198 | 1 | CCCCCCCC(=O)N(CCCCCC)CCCCCC | [N+](=O)(O)[O-] |  | CCCCCCCCCCCC |  | Extraction isotherms of U(VI) with DOHA |  | nan Extraction isotherms of U(VI) with DOHA nan
2888 | 533135 |  | 8182 | 944 | DHOA | 1 | n-dodecane | HNO3 | 3 | U(VI) | 173.2858 | 1.047268 |  | 1 | 1 |  |  | 1 |  | 0 |  |  | 45 |  | 0 | Manchanda2001 | https://doi.org/10.13182/NT01-A3198 | 1 | CCCCCCCC(=O)N(CCCCCC)CCCCCC | [N+](=O)(O)[O-] |  | CCCCCCCCCCCC |  | Extraction isotherms of U(VI) with DOHA |  | nan Extraction isotherms of U(VI) with DOHA nan
2889 | 533135 |  | 8182 | 944 | DHOA | 1 | n-dodecane | HNO3 | 3 | U(VI) | 187.2899 | 0.9317832 |  | 1 | 1 |  |  | 1 |  | 0 |  |  | 45 |  | 0 | Manchanda2001 | https://doi.org/10.13182/NT01-A3198 | 1 | CCCCCCCC(=O)N(CCCCCC)CCCCCC | [N+](=O)(O)[O-] |  | CCCCCCCCCCCC |  | Extraction isotherms of U(VI) with DOHA |  | nan Extraction isotherms of U(VI) with DOHA nan
2890 | 533135 |  | 8182 | 944 | DHOA | 1 | n-dodecane | HNO3 | 3 | U(VI) | 212.8809 | 0.8371518 |  | 1 | 1 |  |  | 1 |  | 0 |  |  | 45 |  | 0 | Manchanda2001 | https://doi.org/10.13182/NT01-A3198 | 1 | CCCCCCCC(=O)N(CCCCCC)CCCCCC | [N+](=O)(O)[O-] |  | CCCCCCCCCCCC |  | Extraction isotherms of U(VI) with DOHA |  | nan Extraction isotherms of U(VI) with DOHA nan
2891 | 533135 |  | 8182 | 944 | DHOA | 1 | n-dodecane | HNO3 | 3 | U(VI) | 222.5302 | 0.6968794 |  | 1 | 1 |  |  | 1 |  | 0 |  |  | 45 |  | 0 | Manchanda2001 | https://doi.org/10.13182/NT01-A3198 | 1 | CCCCCCCC(=O)N(CCCCCC)CCCCCC | [N+](=O)(O)[O-] |  | CCCCCCCCCCCC |  | Extraction isotherms of U(VI) with DOHA |  | nan Extraction isotherms of U(VI) with DOHA nan
2892 | 533135 |  | 8182 | 944 | DHOA | 1 | n-dodecane | HNO3 | 3 | U(VI) | 234.8701 | 0.6664098 |  | 1 | 1 |  |  | 1 |  | 0 |  |  | 45 |  | 0 | Manchanda2001 | https://doi.org/10.13182/NT01-A3198 | 1 | CCCCCCCC(=O)N(CCCCCC)CCCCCC | [N+](=O)(O)[O-] |  | CCCCCCCCCCCC |  | Extraction isotherms of U(VI) with DOHA |  | nan Extraction isotherms of U(VI) with DOHA nan
2893 | 533135 |  | 8182 | 944 | DHOA | 1 | n-dodecane | HNO3 | 3 | U(VI) | 0.04248927 | 5.2 |  | 1 | 1 |  |  | 1 |  | 0 |  |  | 35 |  | 0 | Manchanda2001 | https://doi.org/10.13182/NT01-A3198 | 1 | CCCCCCCC(=O)N(CCCCCC)CCCCCC | [N+](=O)(O)[O-] |  | CCCCCCCCCCCC |  | Extraction isotherms of U(VI) with DOHA |  | nan Extraction isotherms of U(VI) with DOHA nan
2894 | 533135 |  | 8182 | 944 | DHOA | 1 | n-dodecane | HNO3 | 3 | U(VI) | 0.1690987 | 4.5 |  | 1 | 1 |  |  | 1 |  | 0 |  |  | 35 |  | 0 | Manchanda2001 | https://doi.org/10.13182/NT01-A3198 | 1 | CCCCCCCC(=O)N(CCCCCC)CCCCCC | [N+](=O)(O)[O-] |  | CCCCCCCCCCCC |  | Extraction isotherms of U(VI) with DOHA |  | nan Extraction isotherms of U(VI) with DOHA nan
2895 | 533135 |  | 8182 | 944 | DHOA | 1 | n-dodecane | HNO3 | 3 | U(VI) | 0.2536481 | 3.9 |  | 1 | 1 |  |  | 1 |  | 0 |  |  | 35 |  | 0 | Manchanda2001 | https://doi.org/10.13182/NT01-A3198 | 1 | CCCCCCCC(=O)N(CCCCCC)CCCCCC | [N+](=O)(O)[O-] |  | CCCCCCCCCCCC |  | Extraction isotherms of U(VI) with DOHA |  | nan Extraction isotherms of U(VI) with DOHA nan
2896 | 533135 |  | 8182 | 944 | DHOA | 1 | n-dodecane | HNO3 | 3 | U(VI) | 0.3381974 | 3.3 |  | 1 | 1 |  |  | 1 |  | 0 |  |  | 35 |  | 0 | Manchanda2001 | https://doi.org/10.13182/NT01-A3198 | 1 | CCCCCCCC(=O)N(CCCCCC)CCCCCC | [N+](=O)(O)[O-] |  | CCCCCCCCCCCC |  | Extraction isotherms of U(VI) with DOHA |  | nan Extraction isotherms of U(VI) with DOHA nan
2897 | 533135 |  | 8182 | 944 | DHOA | 1 | n-dodecane | HNO3 | 3 | U(VI) | 0.4227468 | 3.1 |  | 1 | 1 |  |  | 1 |  | 0 |  |  | 35 |  | 0 | Manchanda2001 | https://doi.org/10.13182/NT01-A3198 | 1 | CCCCCCCC(=O)N(CCCCCC)CCCCCC | [N+](=O)(O)[O-] |  | CCCCCCCCCCCC |  | Extraction isotherms of U(VI) with DOHA |  | nan Extraction isotherms of U(VI) with DOHA nan
2898 | 533135 |  | 8182 | 944 | DHOA | 1 | n-dodecane | HNO3 | 3 | U(VI) | 0.5072961 | 2.3 |  | 1 | 1 |  |  | 1 |  | 0 |  |  | 35 |  | 0 | Manchanda2001 | https://doi.org/10.13182/NT01-A3198 | 1 | CCCCCCCC(=O)N(CCCCCC)CCCCCC | [N+](=O)(O)[O-] |  | CCCCCCCCCCCC |  | Extraction isotherms of U(VI) with DOHA |  | nan Extraction isotherms of U(VI) with DOHA nan
2899 | 533135 |  | 8182 | 944 | DHOA | 1 | n-dodecane | HNO3 | 3 | U(VI) | 0.5922747 | 1.7 |  | 1 | 1 |  |  | 1 |  | 0 |  |  | 35 |  | 0 | Manchanda2001 | https://doi.org/10.13182/NT01-A3198 | 1 | CCCCCCCC(=O)N(CCCCCC)CCCCCC | [N+](=O)(O)[O-] |  | CCCCCCCCCCCC |  | Extraction isotherms of U(VI) with DOHA |  | nan Extraction isotherms of U(VI) with DOHA nan
2900 | 533135 |  | 8182 | 944 | DHOA | 1 | n-dodecane | HNO3 | 3 | U(VI) | 0.676824 | 1.2 |  | 1 | 1 |  |  | 1 |  | 0 |  |  | 35 |  | 0 | Manchanda2001 | https://doi.org/10.13182/NT01-A3198 | 1 | CCCCCCCC(=O)N(CCCCCC)CCCCCC | [N+](=O)(O)[O-] |  | CCCCCCCCCCCC |  | Extraction isotherms of U(VI) with DOHA |  | nan Extraction isotherms of U(VI) with DOHA nan
2901 | 533135 |  | 8182 | 944 | DHOA | 1 | n-dodecane | HNO3 | 6 | Am(III) | 0.0001 | 0.9869052 |  | 1 | 1 |  |  | 1 |  | 0 |  |  | 25 |  | 0 | Manchanda2001 | https://doi.org/10.13182/NT01-A3198 | 1 | CCCCCCCC(=O)N(CCCCCC)CCCCCC | [N+](=O)(O)[O-] |  | CCCCCCCCCCCC |  | Extraction of different actinides in the presence of 97 g/L of U(VI) in the aqueous phase |  | nan Extraction of different actinides in the presence of 97 g/L of U(VI) in the aqueous phase nan
2902 | 533135 |  | 8182 | 944 | DHOA | 1 | n-dodecane | HNO3 | 3 | U(VI) | 132.7284 | 1.30803 |  | 1 | 1 |  |  | 1 |  | 0 |  |  | 45 |  | 0 | Manchanda2001 | https://doi.org/10.13182/NT01-A3198 | 1 | CCCCCCCC(=O)N(CCCCCC)CCCCCC | [N+](=O)(O)[O-] |  | CCCCCCCCCCCC |  | Extraction isotherms of U(VI) with DOHA |  | nan Extraction isotherms of U(VI) with DOHA nan
2903 | 533135 |  | 8182 | 944 | DHOA | 1 | n-dodecane | HNO3 | 3 | U(VI) | 119.5002 | 1.798997 |  | 1 | 1 |  |  | 1 |  | 0 |  |  | 45 |  | 0 | Manchanda2001 | https://doi.org/10.13182/NT01-A3198 | 1 | CCCCCCCC(=O)N(CCCCCC)CCCCCC | [N+](=O)(O)[O-] |  | CCCCCCCCCCCC |  | Extraction isotherms of U(VI) with DOHA |  | nan Extraction isotherms of U(VI) with DOHA nan
2904 | 533135 |  | 8182 | 944 | DHOA | 1 | n-dodecane | HNO3 | 3 | U(VI) | 0.08454936 | 4.9 |  | 1 | 1 |  |  | 1 |  | 0 |  |  | 35 |  | 0 | Manchanda2001 | https://doi.org/10.13182/NT01-A3198 | 1 | CCCCCCCC(=O)N(CCCCCC)CCCCCC | [N+](=O)(O)[O-] |  | CCCCCCCCCCCC |  | Extraction isotherms of U(VI) with DOHA |  | nan Extraction isotherms of U(VI) with DOHA nan
2905 | 533135 |  | 8182 | 944 | DHOA | 1 | n-dodecane | HNO3 | 3 | U(VI) | 55.84307 | 3.361269 |  | 1 | 1 |  |  | 1 |  | 0 |  |  | 45 |  | 0 | Manchanda2001 | https://doi.org/10.13182/NT01-A3198 | 1 | CCCCCCCC(=O)N(CCCCCC)CCCCCC | [N+](=O)(O)[O-] |  | CCCCCCCCCCCC |  | Extraction isotherms of U(VI) with DOHA |  | nan Extraction isotherms of U(VI) with DOHA nan
2906 | 533135 |  | 8182 | 944 | DHOA | 1 | n-dodecane | HNO3 | 3 | U(VI) | 79.17308 | 3.172613 |  | 1 | 1 |  |  | 1 |  | 0 |  |  | 45 |  | 0 | Manchanda2001 | https://doi.org/10.13182/NT01-A3198 | 1 | CCCCCCCC(=O)N(CCCCCC)CCCCCC | [N+](=O)(O)[O-] |  | CCCCCCCCCCCC |  | Extraction isotherms of U(VI) with DOHA |  | nan Extraction isotherms of U(VI) with DOHA nan
2907 | 533135 |  | 8182 | 944 | DHOA | 1 | n-dodecane | HNO3 | 3 | U(VI) | 0.08081289 | 8.63999 |  | 1 | 1 |  |  | 1 |  | 0 |  |  | 25 |  | 0 | Manchanda2001 | https://doi.org/10.13182/NT01-A3198 | 1 | CCCCCCCC(=O)N(CCCCCC)CCCCCC | [N+](=O)(O)[O-] |  | CCCCCCCCCCCC |  | Extraction isotherms of U(VI) with DOHA |  | nan Extraction isotherms of U(VI) with DOHA nan
2908 | 533135 |  | 8182 | 944 | DHOA | 1 | n-dodecane | HNO3 | 3 | U(VI) | 0.1640169 | 6.748876 |  | 1 | 1 |  |  | 1 |  | 0 |  |  | 25 |  | 0 | Manchanda2001 | https://doi.org/10.13182/NT01-A3198 | 1 | CCCCCCCC(=O)N(CCCCCC)CCCCCC | [N+](=O)(O)[O-] |  | CCCCCCCCCCCC |  | Extraction isotherms of U(VI) with DOHA |  | nan Extraction isotherms of U(VI) with DOHA nan
2909 | 533135 |  | 8182 | 944 | DHOA | 1 | n-dodecane | HNO3 | 3 | U(VI) | 0.2387681 | 4.854618 |  | 1 | 1 |  |  | 1 |  | 0 |  |  | 25 |  | 0 | Manchanda2001 | https://doi.org/10.13182/NT01-A3198 | 1 | CCCCCCCC(=O)N(CCCCCC)CCCCCC | [N+](=O)(O)[O-] |  | CCCCCCCCCCCC |  | Extraction isotherms of U(VI) with DOHA |  | nan Extraction isotherms of U(VI) with DOHA nan
2910 | 533135 |  | 8182 | 944 | DHOA | 1 | n-dodecane | HNO3 | 3 | U(VI) | 0.3374031 | 3.806684 |  | 1 | 1 |  |  | 1 |  | 0 |  |  | 25 |  | 0 | Manchanda2001 | https://doi.org/10.13182/NT01-A3198 | 1 | CCCCCCCC(=O)N(CCCCCC)CCCCCC | [N+](=O)(O)[O-] |  | CCCCCCCCCCCC |  | Extraction isotherms of U(VI) with DOHA |  | nan Extraction isotherms of U(VI) with DOHA nan
2911 | 533135 |  | 8182 | 944 | DHOA | 1 | n-dodecane | HNO3 | 3 | U(VI) | 0.4424705 | 2.553045 |  | 1 | 1 |  |  | 1 |  | 0 |  |  | 25 |  | 0 | Manchanda2001 | https://doi.org/10.13182/NT01-A3198 | 1 | CCCCCCCC(=O)N(CCCCCC)CCCCCC | [N+](=O)(O)[O-] |  | CCCCCCCCCCCC |  | Extraction isotherms of U(VI) with DOHA |  | nan Extraction isotherms of U(VI) with DOHA nan
2912 | 533135 |  | 8182 | 944 | DHOA | 1 | n-dodecane | HNO3 | 3 | U(VI) | 0.5909057 | 1.941283 |  | 1 | 1 |  |  | 1 |  | 0 |  |  | 25 |  | 0 | Manchanda2001 | https://doi.org/10.13182/NT01-A3198 | 1 | CCCCCCCC(=O)N(CCCCCC)CCCCCC | [N+](=O)(O)[O-] |  | CCCCCCCCCCCC |  | Extraction isotherms of U(VI) with DOHA |  | nan Extraction isotherms of U(VI) with DOHA nan
2913 | 533135 |  | 8182 | 944 | DHOA | 1 | n-dodecane | HNO3 | 3 | U(VI) | 0.6731596 | 1.652832 |  | 1 | 1 |  |  | 1 |  | 0 |  |  | 25 |  | 0 | Manchanda2001 | https://doi.org/10.13182/NT01-A3198 | 1 | CCCCCCCC(=O)N(CCCCCC)CCCCCC | [N+](=O)(O)[O-] |  | CCCCCCCCCCCC |  | Extraction isotherms of U(VI) with DOHA |  | nan Extraction isotherms of U(VI) with DOHA nan
2914 | 533135 |  | 8182 | 944 | DHOA | 1 | n-dodecane | HNO3 | 3 | U(VI) | 0.4034111 | 3.350177 |  | 1 | 1 |  |  | 1 |  | 0 |  |  | 25 |  | 0 | Manchanda2001 | https://doi.org/10.13182/NT01-A3198 | 1 | CCCCCCCC(=O)N(CCCCCC)CCCCCC | [N+](=O)(O)[O-] |  | CCCCCCCCCCCC |  | Extraction isotherms of U(VI) with DOHA |  | nan Extraction isotherms of U(VI) with DOHA nan
2915 | 533135 |  | 8182 | 944 | DHOA | 1 | n-dodecane | HNO3 | 3 | U(VI) | 0.04315405 | 7.758841 |  | 1 | 1 |  |  | 1 |  | 0 |  |  | 25 |  | 0 | Manchanda2001 | https://doi.org/10.13182/NT01-A3198 | 1 | CCCCCCCC(=O)N(CCCCCC)CCCCCC | [N+](=O)(O)[O-] |  | CCCCCCCCCCCC |  | Extraction isotherms of U(VI) with DOHA |  | nan Extraction isotherms of U(VI) with DOHA nan
2916 | 533135 |  | 8182 | 944 | DHOA | 1 | n-dodecane | HNO3 | 3 | U(VI) | 0.8409904 | 1.210416 |  | 1 | 1 |  |  | 1 |  | 0 |  |  | 25 |  | 0 | Manchanda2001 | https://doi.org/10.13182/NT01-A3198 | 1 | CCCCCCCC(=O)N(CCCCCC)CCCCCC | [N+](=O)(O)[O-] |  | CCCCCCCCCCCC |  | Extraction isotherms of U(VI) with DOHA |  | nan Extraction isotherms of U(VI) with DOHA nan
2917 | 533135 |  | 8182 | 944 | DHOA | 1 | n-dodecane | HNO3 | 3 | U(VI) | 0.929396 | 0.9858184 |  | 1 | 1 |  |  | 1 |  | 0 |  |  | 25 |  | 0 | Manchanda2001 | https://doi.org/10.13182/NT01-A3198 | 1 | CCCCCCCC(=O)N(CCCCCC)CCCCCC | [N+](=O)(O)[O-] |  | CCCCCCCCCCCC |  | Extraction isotherms of U(VI) with DOHA |  | nan Extraction isotherms of U(VI) with DOHA nan
2918 | 533135 |  | 8182 | 944 | DHOA | 1 | n-dodecane | HNO3 | 3 | U(VI) | 1.016308 | 0.8197206 |  | 1 | 1 |  |  | 1 |  | 0 |  |  | 25 |  | 0 | Manchanda2001 | https://doi.org/10.13182/NT01-A3198 | 1 | CCCCCCCC(=O)N(CCCCCC)CCCCCC | [N+](=O)(O)[O-] |  | CCCCCCCCCCCC |  | Extraction isotherms of U(VI) with DOHA |  | nan Extraction isotherms of U(VI) with DOHA nan
2919 | 533135 |  | 8182 | 944 | DHOA | 1 | n-dodecane | HNO3 | 3 | U(VI) | 1.089278 | 0.7496271 |  | 1 | 1 |  |  | 1 |  | 0 |  |  | 25 |  | 0 | Manchanda2001 | https://doi.org/10.13182/NT01-A3198 | 1 | CCCCCCCC(=O)N(CCCCCC)CCCCCC | [N+](=O)(O)[O-] |  | CCCCCCCCCCCC |  | Extraction isotherms of U(VI) with DOHA |  | nan Extraction isotherms of U(VI) with DOHA nan
2920 | 533135 |  | 8182 | 944 | DHOA | 1 | n-dodecane | HNO3 | 3 | U(VI) | 9.800664 | 4.353093 |  | 1 | 1 |  |  | 1 |  | 0 |  |  | 45 |  | 0 | Manchanda2001 | https://doi.org/10.13182/NT01-A3198 | 1 | CCCCCCCC(=O)N(CCCCCC)CCCCCC | [N+](=O)(O)[O-] |  | CCCCCCCCCCCC |  | Extraction isotherms of U(VI) with DOHA |  | nan Extraction isotherms of U(VI) with DOHA nan
2921 | 533135 |  | 8182 | 944 | DHOA | 1 | n-dodecane | HNO3 | 3 | U(VI) | 20.7144 | 4.02992 |  | 1 | 1 |  |  | 1 |  | 0 |  |  | 45 |  | 0 | Manchanda2001 | https://doi.org/10.13182/NT01-A3198 | 1 | CCCCCCCC(=O)N(CCCCCC)CCCCCC | [N+](=O)(O)[O-] |  | CCCCCCCCCCCC |  | Extraction isotherms of U(VI) with DOHA |  | nan Extraction isotherms of U(VI) with DOHA nan
2922 | 533135 |  | 8182 | 944 | DHOA | 1 | n-dodecane | HNO3 | 3 | U(VI) | 0.7715281 | 1.461343 |  | 1 | 1 |  |  | 1 |  | 0 |  |  | 25 |  | 0 | Manchanda2001 | https://doi.org/10.13182/NT01-A3198 | 1 | CCCCCCCC(=O)N(CCCCCC)CCCCCC | [N+](=O)(O)[O-] |  | CCCCCCCCCCCC |  | Extraction isotherms of U(VI) with DOHA |  | nan Extraction isotherms of U(VI) with DOHA nan
3045 | 70700400 |  | 8182 | 944 | TODGA | 0.1 | ndodecane | HNO3 | 0.01 |  | 0 |  |  | 1 | 1 |  |  | 0 |  | 0 |  | 0 | 25 |  | 0 | sadhuAurora2022 |  | 1 | CCCCCCCCN(CCCCCCCC)C(=O)COCC(=O)N(CCCCCCCC)CCCCCCCC | [N+](=O)(O)[O-] |  | CCCCCCCCCCCC |  |  | 0 | nan nan 0.0
3046 | 70700400 |  | 8182 | 944 | TODGA | 0.1 | ndodecane | HNO3 | 0.05 |  | 0 |  |  | 1 | 1 |  |  | 0 |  | 0 |  | 0 | 25 |  | 0 | sadhuAurora2022 |  | 1 | CCCCCCCCN(CCCCCCCC)C(=O)COCC(=O)N(CCCCCCCC)CCCCCCCC | [N+](=O)(O)[O-] |  | CCCCCCCCCCCC |  |  | 0 | nan nan 0.0
3255 | 20752250 | 957 | 8182 | 944 | TEHDGA | 0.1 | ndodecane | HNO3 | 1 | Nd | 2 | 80.22 |  | 1 | 1 |  |  | 1 |  | 1 | 1octanol | 1.58 | 25 | 25 | 0 | mowafy2014 | 10.1016/S1002-0721(14)60437-3 | 1 | CCCCC(CC)CN(CC(CC)CCCC)C(=O)COCC(=O)N(CC(CC)CCCC)CC(CC)CCCC | [N+](=O)(O)[O-] | CCCCCCCCO | CCCCCCCCCCCC | fig3 |  |  | fig3 nan nan
3256 | 20752250 | 957 | 8182 | 944 | TEHDGA | 0.1 | ndodecane | HNO3 | 0.4927536 | Nd | 2 | 58.15 |  | 1 | 1 |  |  | 1 |  | 1 | 1octanol | 1.58 | 25 | 25 | 0 | mowafy2014 | 10.1016/S1002-0721(14)60437-3 | 1 | CCCCC(CC)CN(CC(CC)CCCC)C(=O)COCC(=O)N(CC(CC)CCCC)CC(CC)CCCC | [N+](=O)(O)[O-] | CCCCCCCCO | CCCCCCCCCCCC | fig3 |  |  | fig3 nan nan
3257 | 20752250 | 957 | 8182 | 944 | TEHDGA | 0.1 | ndodecane | HNO3 | 0.5539982 | Sm | 2 | 80.01078 |  | 1 | 1 |  |  | 1 |  | 1 | 1octanol | 1.58 | 25 | 25 | 0 | mowafy2014 | 10.1016/S1002-0721(14)60437-3 | 1 | CCCCC(CC)CN(CC(CC)CCCC)C(=O)COCC(=O)N(CC(CC)CCCC)CC(CC)CCCC | [N+](=O)(O)[O-] | CCCCCCCCO | CCCCCCCCCCCC | fig3 |  |  | fig3 nan nan
3258 | 20752250 | 957 | 8182 | 944 | TEHDGA | 0.1 | ndodecane | HNO3 | 5.028751 | Sm | 2 | 93.55615 |  | 1 | 1 |  |  | 1 |  | 1 | 1octanol | 1.58 | 25 | 25 | 0 | mowafy2014 | 10.1016/S1002-0721(14)60437-3 | 1 | CCCCC(CC)CN(CC(CC)CCCC)C(=O)COCC(=O)N(CC(CC)CCCC)CC(CC)CCCC | [N+](=O)(O)[O-] | CCCCCCCCO | CCCCCCCCCCCC | fig3 |  |  | fig3 nan nan
3259 | 20752250 | 957 | 8182 | 944 | TEHDGA | 0.1 | ndodecane | HNO3 | 1.046451 | Sm | 2 | 86.12399 |  | 1 | 1 |  |  | 1 |  | 1 | 1octanol | 1.58 | 25 | 25 | 0 | mowafy2014 | 10.1016/S1002-0721(14)60437-3 | 1 | CCCCC(CC)CN(CC(CC)CCCC)C(=O)COCC(=O)N(CC(CC)CCCC)CC(CC)CCCC | [N+](=O)(O)[O-] | CCCCCCCCO | CCCCCCCCCCCC | fig3 |  |  | fig3 nan nan
3260 | 20752250 | 957 | 8182 | 944 | TEHDGA | 0.1 | ndodecane | HNO3 | 2.048787 | Sm | 2 | 90.42228 |  | 1 | 1 |  |  | 1 |  | 1 | 1octanol | 1.58 | 25 | 25 | 0 | mowafy2014 | 10.1016/S1002-0721(14)60437-3 | 1 | CCCCC(CC)CN(CC(CC)CCCC)C(=O)COCC(=O)N(CC(CC)CCCC)CC(CC)CCCC | [N+](=O)(O)[O-] | CCCCCCCCO | CCCCCCCCCCCC | fig3 |  |  | fig3 nan nan
3261 | 20752250 | 957 | 8182 | 944 | TEHDGA | 0.1 | ndodecane | HNO3 | 6.995418 | Sm | 2 | 92.22282 |  | 1 | 1 |  |  | 1 |  | 1 | 1octanol | 1.58 | 25 | 25 | 0 | mowafy2014 | 10.1016/S1002-0721(14)60437-3 | 1 | CCCCC(CC)CN(CC(CC)CCCC)C(=O)COCC(=O)N(CC(CC)CCCC)CC(CC)CCCC | [N+](=O)(O)[O-] | CCCCCCCCO | CCCCCCCCCCCC | fig3 |  |  | fig3 nan nan
3262 | 20752250 | 957 | 8182 | 944 | TEHDGA | 0.1 | ndodecane | HNO3 | 5.014493 | Nd | 2 | 91.09 |  | 1 | 1 |  |  | 1 |  | 1 | 1octanol | 1.58 | 25 | 25 | 0 | mowafy2014 | 10.1016/S1002-0721(14)60437-3 | 1 | CCCCC(CC)CN(CC(CC)CCCC)C(=O)COCC(=O)N(CC(CC)CCCC)CC(CC)CCCC | [N+](=O)(O)[O-] | CCCCCCCCO | CCCCCCCCCCCC | fig3 |  |  | fig3 nan nan
3263 | 20752250 | 957 | 8182 | 944 | TEHDGA | 0.1 | ndodecane | HNO3 | 7.043478 | Nd | 2 | 89.57 |  | 1 | 1 |  |  | 1 |  | 1 | 1octanol | 1.58 | 25 | 25 | 0 | mowafy2014 | 10.1016/S1002-0721(14)60437-3 | 1 | CCCCC(CC)CN(CC(CC)CCCC)C(=O)COCC(=O)N(CC(CC)CCCC)CC(CC)CCCC | [N+](=O)(O)[O-] | CCCCCCCCO | CCCCCCCCCCCC | fig3 |  |  | fig3 nan nan
3264 | 20752250 | 957 | 8182 | 944 | TEHDGA | 0.1 | ndodecane | HNO3 | 3 | Nd | 2 | 86.74 |  | 1 | 1 |  |  | 1 |  | 1 | 1octanol | 1.58 | 25 | 25 | 0 | mowafy2014 | 10.1016/S1002-0721(14)60437-3 | 1 | CCCCC(CC)CN(CC(CC)CCCC)C(=O)COCC(=O)N(CC(CC)CCCC)CC(CC)CCCC | [N+](=O)(O)[O-] | CCCCCCCCO | CCCCCCCCCCCC | fig3 |  |  | fig3 nan nan
3265 | 20752250 | 957 | 8182 | 944 | TEHDGA | 0.1 | ndodecane | HNO3 | 1.985507 | Nd | 2 | 88.48 |  | 1 | 1 |  |  | 1 |  | 1 | 1octanol | 1.58 | 25 | 25 | 0 | mowafy2014 | 10.1016/S1002-0721(14)60437-3 | 1 | CCCCC(CC)CN(CC(CC)CCCC)C(=O)COCC(=O)N(CC(CC)CCCC)CC(CC)CCCC | [N+](=O)(O)[O-] | CCCCCCCCO | CCCCCCCCCCCC | fig3 |  |  | fig3 nan nan
3266 | 20752250 | 957 | 8182 | 944 | TEHDGA | 0.1 | ndodecane | HNO3 | 0.08695652 | Nd | 2 | 49.37 |  | 1 | 1 |  |  | 1 |  | 1 | 1octanol | 1.58 | 25 | 25 | 0 | mowafy2014 | 10.1016/S1002-0721(14)60437-3 | 1 | CCCCC(CC)CN(CC(CC)CCCC)C(=O)COCC(=O)N(CC(CC)CCCC)CC(CC)CCCC | [N+](=O)(O)[O-] | CCCCCCCCO | CCCCCCCCCCCC | fig3 |  |  | fig3 nan nan
3267 | 20752250 | 957 | 8182 | 944 | TEHDGA | 0.1 | ndodecane | HNO3 | 0.1442049 | Sm | 2 | 65.99102 |  | 1 | 1 |  |  | 1 |  | 1 | 1octanol | 1.58 | 25 | 25 | 0 | mowafy2014 | 10.1016/S1002-0721(14)60437-3 | 1 | CCCCC(CC)CN(CC(CC)CCCC)C(=O)COCC(=O)N(CC(CC)CCCC)CC(CC)CCCC | [N+](=O)(O)[O-] | CCCCCCCCO | CCCCCCCCCCCC | fig3 |  |  | fig3 nan nan
3268 | 70700400 | 957 | 8182 | 944 | TODGA | 0.2 | ndodecane | HNO3 | 4 |  | 0 |  |  | 1 | 1 | 0.3834197 |  | 0 |  | 1 | 1octanol | 0.3163634 | 25 | 15 | 0 | prathibha2018 | 10.1016/j.colsurfa.2017.11.035 | 1 | CCCCCCCCN(CCCCCCCC)C(=O)COCC(=O)N(CCCCCCCC)CCCCCCCC | [N+](=O)(O)[O-] | CCCCCCCCO | CCCCCCCCCCCC |  |  | 0 | nan nan 0.0
3269 | 70700400 | 957 | 8182 | 944 | TODGA | 0.2 | ndodecane | HNO3 | 4 | Nd | 70 |  |  | 1 | 1 |  |  | 1 | 55 | 1 | 1octanol | 0.3163634 | 25 | 15 | 0 | prathibha2018 | 10.1016/j.colsurfa.2017.11.035 | 1 | CCCCCCCCN(CCCCCCCC)C(=O)COCC(=O)N(CCCCCCCC)CCCCCCCC | [N+](=O)(O)[O-] | CCCCCCCCO | CCCCCCCCCCCC |  |  | 0 | nan nan 0.0
3270 | 70700400 | 957 | 8182 | 944 | TODGA | 0.2 | ndodecane | HNO3 | 4 | Nd | 55 |  |  | 1 | 1 |  |  | 1 | 46 | 1 | 1octanol | 0.3163634 | 25 | 15 | 0 | prathibha2018 | 10.1016/j.colsurfa.2017.11.035 | 1 | CCCCCCCCN(CCCCCCCC)C(=O)COCC(=O)N(CCCCCCCC)CCCCCCCC | [N+](=O)(O)[O-] | CCCCCCCCO | CCCCCCCCCCCC | Figure 7 |  | 0 | Figure 7 nan 0.0
3271 | 70700400 | 957 | 8182 | 944 | TODGA | 0.2 | ndodecane | HNO3 | 4 | Nd | 25 |  |  | 1 | 1 |  |  | 1 | 25 | 1 | 1octanol | 0.3163634 | 25 | 15 | 0 | prathibha2018 | 10.1016/j.colsurfa.2017.11.035 | 1 | CCCCCCCCN(CCCCCCCC)C(=O)COCC(=O)N(CCCCCCCC)CCCCCCCC | [N+](=O)(O)[O-] | CCCCCCCCO | CCCCCCCCCCCC |  |  | 1 | nan nan 1.0
3272 | 70700400 | 957 | 8182 | 944 | TODGA | 0.2 | ndodecane | HNO3 | 12 |  | 0 |  |  | 1 | 1 | 0.8134715 |  | 0 |  | 1 | 1octanol | 0.3163634 | 25 | 15 | 1 | prathibha2018 | 10.1016/j.colsurfa.2017.11.035 | 1 | CCCCCCCCN(CCCCCCCC)C(=O)COCC(=O)N(CCCCCCCC)CCCCCCCC | [N+](=O)(O)[O-] | CCCCCCCCO | CCCCCCCCCCCC |  |  | 0 | nan nan 0.0
3273 | 70700400 | 957 | 8182 | 944 | TODGA | 0.2 | ndodecane | HNO3 | 8 |  | 0 |  |  | 1 | 1 | 0.6010363 |  | 0 |  | 1 | 1octanol | 0.3163634 | 25 | 15 | 0 | prathibha2018 | 10.1016/j.colsurfa.2017.11.035 | 1 | CCCCCCCCN(CCCCCCCC)C(=O)COCC(=O)N(CCCCCCCC)CCCCCCCC | [N+](=O)(O)[O-] | CCCCCCCCO | CCCCCCCCCCCC |  |  | 1 | nan nan 1.0
3274 | 87287946 | 957 | 8182 | 944 | DMDODGA | 2 | kerosene | HNO3 | 6.203583 |  |  |  |  | 1 | 1 | 2.484127 | 0.6678737 | 0 |  | 1 | 1octanol | 2.53 | 25 |  |  | yingboXu2017 | 10.1080/07366299.2017.1373997 | 1 | CCCCCCCCN(C)C(=O)COCC(=O)N(C)CCCCCCCC | [N+](=O)(O)[O-] | CCCCCCCCO | CCCCCCCCCCCC | fig1 |  |  | fig1 nan nan
3275 | 87287946 | 957 | 8182 | 944 | DMDODGA | 2 | kerosene | HNO3 | 1.446849 |  |  |  |  | 1 | 1 | 0.8730159 | 1.521375 | 0 |  | 1 | 1octanol | 2.53 | 25 |  |  | yingboXu2017 | 10.1080/07366299.2017.1373997 | 1 | CCCCCCCCN(C)C(=O)COCC(=O)N(C)CCCCCCCC | [N+](=O)(O)[O-] | CCCCCCCCO | CCCCCCCCCCCC | fig1 |  |  | fig1 nan nan
3276 | 87287946 | 957 | 8182 | 944 | DMDODGA | 2 | kerosene | HNO3 | 3.933983 |  |  |  |  | 1 | 1 | 1.785714 | 0.8312343 | 0 |  | 1 | 1octanol | 2.53 | 25 |  |  | yingboXu2017 | 10.1080/07366299.2017.1373997 | 1 | CCCCCCCCN(C)C(=O)COCC(=O)N(C)CCCCCCCC | [N+](=O)(O)[O-] | CCCCCCCCO | CCCCCCCCCCCC | fig1 |  |  | fig1 nan nan
3277 | 87287946 | 957 | 8182 | 944 | DMDODGA | 1.5 | kerosene | HNO3 | 3.819625 |  |  |  |  | 1 | 1 | 1.52381 | 0.6637335 | 0 |  | 1 | 1octanol | 2.53 | 25 |  |  | yingboXu2017 | 10.1080/07366299.2017.1373997 | 1 | CCCCCCCCN(C)C(=O)COCC(=O)N(C)CCCCCCCC | [N+](=O)(O)[O-] | CCCCCCCCO | CCCCCCCCCCCC | fig1 |  |  | fig1 nan nan
3278 | 87287946 | 957 | 8182 | 944 | DMDODGA | 2 | kerosene | HNO3 | 8.133478 |  |  |  |  | 1 | 1 | 2.952381 | 0.5698371 | 0 |  | 1 | 1octanol | 2.53 | 25 |  |  | yingboXu2017 | 10.1080/07366299.2017.1373997 | 1 | CCCCCCCCN(C)C(=O)COCC(=O)N(C)CCCCCCCC | [N+](=O)(O)[O-] | CCCCCCCCO | CCCCCCCCCCCC | fig1 |  |  | fig1 nan nan
3279 | 87287946 | 957 | 8182 | 944 | DMDODGA | 1.5 | kerosene | HNO3 | 5.948413 |  |  |  |  | 1 | 1 | 2.02381 | 0.5156724 | 0 |  | 1 | 1octanol | 2.53 | 25 |  |  | yingboXu2017 | 10.1080/07366299.2017.1373997 | 1 | CCCCCCCCN(C)C(=O)COCC(=O)N(C)CCCCCCCC | [N+](=O)(O)[O-] | CCCCCCCCO | CCCCCCCCCCCC | fig1 |  |  | fig1 nan nan
3280 | 87287946 | 957 | 8182 | 944 | DMDODGA | 1.5 | kerosene | HNO3 | 1.383718 |  |  |  |  | 1 | 1 | 0.7063492 | 1.042784 | 0 |  | 1 | 1octanol | 2.53 | 25 |  |  | yingboXu2017 | 10.1080/07366299.2017.1373997 | 1 | CCCCCCCCN(C)C(=O)COCC(=O)N(C)CCCCCCCC | [N+](=O)(O)[O-] | CCCCCCCCO | CCCCCCCCCCCC | fig1 |  |  | fig1 nan nan
3281 | 87287946 | 957 | 8182 | 944 | DMDODGA | 2 | kerosene | HNO3 | 11.43627 |  |  |  |  | 1 | 1 | 3.698413 | 0.4779636 | 0 |  | 1 | 1octanol | 2.53 | 25 |  |  | yingboXu2017 | 10.1080/07366299.2017.1373997 | 1 | CCCCCCCCN(C)C(=O)COCC(=O)N(C)CCCCCCCC | [N+](=O)(O)[O-] | CCCCCCCCO | CCCCCCCCCCCC | fig1 |  |  | fig1 nan nan
3282 | 87287946 | 957 | 8182 | 944 | DMDODGA | 1.5 | kerosene | HNO3 | 8.062049 |  |  |  |  | 1 | 1 | 2.52381 | 0.4557061 | 0 |  | 1 | 1octanol | 2.53 | 25 |  |  | yingboXu2017 | 10.1080/07366299.2017.1373997 | 1 | CCCCCCCCN(C)C(=O)COCC(=O)N(C)CCCCCCCC | [N+](=O)(O)[O-] | CCCCCCCCO | CCCCCCCCCCCC | fig1 |  |  | fig1 nan nan
3283 | 87287946 | 957 | 8182 | 944 | DMDODGA | 1.5 | kerosene | HNO3 | 11.27718 |  |  |  |  | 1 | 1 | 3.198413 | 0.3959037 | 0 |  | 1 | 1octanol | 2.53 | 25 |  |  | yingboXu2017 | 10.1080/07366299.2017.1373997 | 1 | CCCCCCCCN(C)C(=O)COCC(=O)N(C)CCCCCCCC | [N+](=O)(O)[O-] | CCCCCCCCO | CCCCCCCCCCCC | fig1 |  |  | fig1 nan nan
3284 | 87287946 | 957 | 8182 | 944 | DMDODGA | 1 | kerosene | HNO3 | 1.328644 |  |  |  |  | 1 | 1 | 0.547619 | 0.7011547 | 0 |  | 1 | 1octanol | 2.53 | 25 |  |  | yingboXu2017 | 10.1080/07366299.2017.1373997 | 1 | CCCCCCCCN(C)C(=O)COCC(=O)N(C)CCCCCCCC | [N+](=O)(O)[O-] | CCCCCCCCO | CCCCCCCCCCCC | fig1 |  |  | fig1 nan nan
3285 | 87287946 | 957 | 8182 | 944 | DMDODGA | 1 | kerosene | HNO3 | 5.839586 |  |  |  |  | 1 | 1 | 1.603175 | 0.3784275 | 0 |  | 1 | 1octanol | 2.53 | 25 |  |  | yingboXu2017 | 10.1080/07366299.2017.1373997 | 1 | CCCCCCCCN(C)C(=O)COCC(=O)N(C)CCCCCCCC | [N+](=O)(O)[O-] | CCCCCCCCO | CCCCCCCCCCCC | fig1 |  |  | fig1 nan nan
3286 | 87287946 | 957 | 8182 | 944 | DMDODGA | 1 | kerosene | HNO3 | 8.018038 |  |  |  |  | 1 | 1 | 2.047619 | 0.3429607 | 0 |  | 1 | 1octanol | 2.53 | 25 |  |  | yingboXu2017 | 10.1080/07366299.2017.1373997 | 1 | CCCCCCCCN(C)C(=O)COCC(=O)N(C)CCCCCCCC | [N+](=O)(O)[O-] | CCCCCCCCO | CCCCCCCCCCCC | fig1 |  |  | fig1 nan nan
3287 | 87287946 | 957 | 8182 | 944 | DMDODGA | 1 | kerosene | HNO3 | 11.12422 |  |  |  |  | 1 | 1 | 2.674603 | 0.3165355 | 0 |  | 1 | 1octanol | 2.53 | 25 |  |  | yingboXu2017 | 10.1080/07366299.2017.1373997 | 1 | CCCCCCCCN(C)C(=O)COCC(=O)N(C)CCCCCCCC | [N+](=O)(O)[O-] | CCCCCCCCO | CCCCCCCCCCCC | fig1 |  |  | fig1 nan nan
3288 | 87287946 | 957 | 8182 | 944 | DMDODGA | 0.5 | kerosene | HNO3 | 1.257456 |  |  |  |  | 1 | 1 | 0.3730159 | 0.4217539 | 0 |  | 1 | 1octanol | 2.53 | 25 |  |  | yingboXu2017 | 10.1080/07366299.2017.1373997 | 1 | CCCCCCCCN(C)C(=O)COCC(=O)N(C)CCCCCCCC | [N+](=O)(O)[O-] | CCCCCCCCO | CCCCCCCCCCCC | fig1 |  |  | fig1 nan nan
3289 | 87287946 | 957 | 8182 | 944 | DMDODGA | 1 | kerosene | HNO3 | 3.659211 |  |  |  |  | 1 | 1 | 1.126984 | 0.4450565 | 0 |  | 1 | 1octanol | 2.53 | 25 |  |  | yingboXu2017 | 10.1080/07366299.2017.1373997 | 1 | CCCCCCCCN(C)C(=O)COCC(=O)N(C)CCCCCCCC | [N+](=O)(O)[O-] | CCCCCCCCO | CCCCCCCCCCCC | fig1 |  |  | fig1 nan nan
3290 | 87287946 | 957 | 8182 | 944 | DMDODGA | 0.5 | kerosene | HNO3 | 5.702742 |  |  |  |  | 1 | 1 | 1.095238 | 0.2377075 | 0 |  | 1 | 1octanol | 2.53 | 25 |  |  | yingboXu2017 | 10.1080/07366299.2017.1373997 | 1 | CCCCCCCCN(C)C(=O)COCC(=O)N(C)CCCCCCCC | [N+](=O)(O)[O-] | CCCCCCCCO | CCCCCCCCCCCC | fig1 |  |  | fig1 nan nan
3291 | 87287946 | 957 | 8182 | 944 | DMDODGA | 0.5 | kerosene | HNO3 | 7.802549 |  |  |  |  | 1 | 1 | 1.492063 | 0.2364419 | 0 |  | 1 | 1octanol | 2.53 | 25 |  |  | yingboXu2017 | 10.1080/07366299.2017.1373997 | 1 | CCCCCCCCN(C)C(=O)COCC(=O)N(C)CCCCCCCC | [N+](=O)(O)[O-] | CCCCCCCCO | CCCCCCCCCCCC | fig1 |  |  | fig1 nan nan
3292 | 87287946 | 957 | 8182 | 944 | DMDODGA | 0.5 | kerosene | HNO3 | 10.6728 |  |  |  |  | 1 | 1 | 1.97619 | 0.2272369 | 0 |  | 1 | 1octanol | 2.53 | 25 |  |  | yingboXu2017 | 10.1080/07366299.2017.1373997 | 1 | CCCCCCCCN(C)C(=O)COCC(=O)N(C)CCCCCCCC | [N+](=O)(O)[O-] | CCCCCCCCO | CCCCCCCCCCCC | fig1 |  |  | fig1 nan nan
3293 | 87287946 | 957 | 8182 | 944 | DMDODGA | 0.12 | kerosene | HNO3 | 1.165945 |  |  |  |  | 1 | 1 | 0.2380952 | 0.2566096 | 0 |  | 1 | 1octanol | 2.53 | 25 |  |  | yingboXu2017 | 10.1080/07366299.2017.1373997 | 1 | CCCCCCCCN(C)C(=O)COCC(=O)N(C)CCCCCCCC | [N+](=O)(O)[O-] | CCCCCCCCO | CCCCCCCCCCCC | fig1 |  |  | fig1 nan nan
3294 | 87287946 | 957 | 8182 | 944 | DMDODGA | 0.12 | kerosene | HNO3 | 3.582371 |  |  |  |  | 1 | 1 | 0.484127 | 0.1562585 | 0 |  | 1 | 1octanol | 2.53 | 25 |  |  | yingboXu2017 | 10.1080/07366299.2017.1373997 | 1 | CCCCCCCCN(C)C(=O)COCC(=O)N(C)CCCCCCCC | [N+](=O)(O)[O-] | CCCCCCCCO | CCCCCCCCCCCC | fig1 |  |  | fig1 nan nan
3295 | 87287946 | 957 | 8182 | 944 | DMDODGA | 0.12 | kerosene | HNO3 | 5.827922 |  |  |  |  | 1 | 1 | 0.7857143 | 0.1558274 | 0 |  | 1 | 1octanol | 2.53 | 25 |  |  | yingboXu2017 | 10.1080/07366299.2017.1373997 | 1 | CCCCCCCCN(C)C(=O)COCC(=O)N(C)CCCCCCCC | [N+](=O)(O)[O-] | CCCCCCCCO | CCCCCCCCCCCC | fig1 |  |  | fig1 nan nan
3296 | 87287946 | 957 | 8182 | 944 | DMDODGA | 0.12 | kerosene | HNO3 | 8.089586 |  |  |  |  | 1 | 1 | 1.103175 | 0.1579029 | 0 |  | 1 | 1octanol | 2.53 | 25 |  |  | yingboXu2017 | 10.1080/07366299.2017.1373997 | 1 | CCCCCCCCN(C)C(=O)COCC(=O)N(C)CCCCCCCC | [N+](=O)(O)[O-] | CCCCCCCCO | CCCCCCCCCCCC | fig1 |  |  | fig1 nan nan
3297 | 87287946 | 957 | 8182 | 944 | DMDODGA | 0.5 | kerosene | HNO3 | 3.502646 |  |  |  |  | 1 | 1 | 0.7936508 | 0.29296875 | 0 |  | 1 | 1octanol | 2.53 | 25 |  |  | yingboXu2017 | 10.1080/07366299.2017.1373997 | 1 | CCCCCCCCN(C)C(=O)COCC(=O)N(C)CCCCCCCC | [N+](=O)(O)[O-] | CCCCCCCCO | CCCCCCCCCCCC | fig1 |  |  | fig1 nan nan
3298 | 87287946 | 957 | 8182 | 944 | DMDODGA | 0.12 | kerosene | HNO3 | 10.28163 |  |  |  |  | 1 | 1 | 1.396825 | 0.1572152 | 0 |  | 1 | 1octanol | 2.53 | 25 |  |  | yingboXu2017 | 10.1080/07366299.2017.1373997 | 1 | CCCCCCCCN(C)C(=O)COCC(=O)N(C)CCCCCCCC | [N+](=O)(O)[O-] | CCCCCCCCO | CCCCCCCCCCCC | fig1 |  |  | fig1 nan nan
3299 | 70700400 | 957 | 8182 | 944 | TODGA | 0.2 | kerosene | HNO3 | 5 | Th | 21.54894 |  |  |  | 1 |  |  | 1 |  | 1 | 1octanol | 0.02959132 | 23.85 | 15 | 1 | whittaker2018 | DOI: 10.1080/07366299.2018.146426 | 1 | CCCCCCCCN(CCCCCCCC)C(=O)COCC(=O)N(CCCCCCCC)CCCCCCCC | [N+](=O)(O)[O-] | CCCCCCCCO | CCCCCCCCCCCC |  |  | 0 | nan nan 0.0
3300 | 70700400 | 957 | 8182 | 944 | TODGA | 0.2 | kerosene | HNO3 | 4 | Th | 172.3915 |  |  |  | 1 |  |  | 1 |  | 1 | 1octanol | 0.02959132 | 23.85 | 15 | 1 | whittaker2018 | DOI: 10.1080/07366299.2018.146426 | 1 | CCCCCCCCN(CCCCCCCC)C(=O)COCC(=O)N(CCCCCCCC)CCCCCCCC | [N+](=O)(O)[O-] | CCCCCCCCO | CCCCCCCCCCCC |  |  | 0 | nan nan 0.0
3301 | 87287946 | 957 | 8182 | 944 | DMDODGA | 0.07 | kerosene | HNO3 | 3 | Nd | 3 | 231.67 |  | 1 | 1 |  |  | 1 |  | 1 | 1octanol | 2.537 | 25 | 10 | 0 | liuguoxin2018 | doi.org/10.1007/s10967-018-6261-y | 1 | CCCCCCCCN(C)C(=O)COCC(=O)N(C)CCCCCCCC | [N+](=O)(O)[O-] | CCCCCCCCO | CCCCCCCCCCCC | fig5 |  |  | fig5 nan nan
3302 | 87287946 | 957 | 8182 | 944 | DMDODGA | 0.05 | kerosene | HNO3 | 2 | Nd | 3 | 22.46 |  | 1 | 1 |  |  | 1 |  | 1 | 1octanol | 2.537 | 25 | 10 | 0 | liuguoxin2018 | doi.org/10.1007/s10967-018-6261-y | 1 | CCCCCCCCN(C)C(=O)COCC(=O)N(C)CCCCCCCC | [N+](=O)(O)[O-] | CCCCCCCCO | CCCCCCCCCCCC | fig5 |  |  | fig5 nan nan
3303 | 87287946 | 957 | 8182 | 944 | DMDODGA | 0.05 | kerosene | HNO3 | 3 | Nd | 3 | 43.17 |  | 1 | 1 |  |  | 1 |  | 1 | 1octanol | 2.537 | 25 | 10 | 0 | liuguoxin2018 | doi.org/10.1007/s10967-018-6261-y | 1 | CCCCCCCCN(C)C(=O)COCC(=O)N(C)CCCCCCCC | [N+](=O)(O)[O-] | CCCCCCCCO | CCCCCCCCCCCC | fig5 |  |  | fig5 nan nan
3304 | 87287946 | 957 | 8182 | 944 | DMDODGA | 0.12 | kerosene | HNO3 | 3 | Nd | 3 | 627.04 |  | 1 | 1 |  |  | 1 |  | 1 | 1octanol | 2.537 | 25 | 10 | 0 | liuguoxin2018 | doi.org/10.1007/s10967-018-6261-y | 1 | CCCCCCCCN(C)C(=O)COCC(=O)N(C)CCCCCCCC | [N+](=O)(O)[O-] | CCCCCCCCO | CCCCCCCCCCCC | fig5 |  |  | fig5 nan nan
3305 | 87287946 | 957 | 8182 | 944 | DMDODGA | 0.07 | kerosene | HNO3 | 2 | Nd | 3 | 124.34 |  | 1 | 1 |  |  | 1 |  | 1 | 1octanol | 2.537 | 25 | 10 | 0 | liuguoxin2018 | doi.org/10.1007/s10967-018-6261-y | 1 | CCCCCCCCN(C)C(=O)COCC(=O)N(C)CCCCCCCC | [N+](=O)(O)[O-] | CCCCCCCCO | CCCCCCCCCCCC | fig5 |  |  | fig5 nan nan
3306 | 87287946 | 957 | 8182 | 944 | DMDODGA | 0.02 | kerosene | HNO3 | 3 | Nd | 3 | 6.27 |  | 1 | 1 |  |  | 1 |  | 1 | 1octanol | 2.537 | 25 | 10 | 0 | liuguoxin2018 | doi.org/10.1007/s10967-018-6261-y | 1 | CCCCCCCCN(C)C(=O)COCC(=O)N(C)CCCCCCCC | [N+](=O)(O)[O-] | CCCCCCCCO | CCCCCCCCCCCC | fig5 |  |  | fig5 nan nan
3307 | 87287946 | 957 | 8182 | 944 | DMDODGA | 0.024 | kerosene | HNO3 | 0.5 | Nd | 3 | 0.264 |  | 1 | 1 |  |  | 1 |  | 1 | 1octanol | 2.537 | 25 | 10 | 0 | liuguoxin2018 | doi.org/10.1007/s10967-018-6261-y | 1 | CCCCCCCCN(C)C(=O)COCC(=O)N(C)CCCCCCCC | [N+](=O)(O)[O-] | CCCCCCCCO | CCCCCCCCCCCC | fig1 |  |  | fig1 nan nan
3308 | 87287946 | 957 | 8182 | 944 | DMDODGA | 0.12 | kerosene | HNO3 | 2 | Nd | 3 | 313.35 |  | 1 | 1 |  |  | 1 |  | 1 | 1octanol | 2.537 | 25 | 10 | 0 | liuguoxin2018 | doi.org/10.1007/s10967-018-6261-y | 1 | CCCCCCCCN(C)C(=O)COCC(=O)N(C)CCCCCCCC | [N+](=O)(O)[O-] | CCCCCCCCO | CCCCCCCCCCCC | fig4 |  |  | fig4 nan nan
3309 | 87287946 | 957 | 8182 | 944 | DMDODGA | 0.25 | kerosene | HNO3 | 2 | Nd | 3 | 1265.71 |  | 1 | 1 |  |  | 1 |  | 1 | 1octanol | 2.537 | 25 | 10 | 0 | liuguoxin2018 | doi.org/10.1007/s10967-018-6261-y | 1 | CCCCCCCCN(C)C(=O)COCC(=O)N(C)CCCCCCCC | [N+](=O)(O)[O-] | CCCCCCCCO | CCCCCCCCCCCC | fig4 |  |  | fig4 nan nan
3310 | 87287946 | 957 | 8182 | 944 | DMDODGA | 0.37 | kerosene | HNO3 | 2 | Nd | 3 | 1625.91 |  | 1 | 1 |  |  | 1 |  | 1 | 1octanol | 2.537 | 25 | 10 | 0 | liuguoxin2018 | doi.org/10.1007/s10967-018-6261-y | 1 | CCCCCCCCN(C)C(=O)COCC(=O)N(C)CCCCCCCC | [N+](=O)(O)[O-] | CCCCCCCCO | CCCCCCCCCCCC | fig4 |  |  | fig4 nan nan
3311 | 87287946 | 957 | 8182 | 944 | DMDODGA | 0.5 | kerosene | HNO3 | 2 | Nd | 3 | 2397.38 |  | 1 | 1 |  |  | 1 |  | 1 | 1octanol | 2.537 | 25 | 10 | 0 | liuguoxin2018 | doi.org/10.1007/s10967-018-6261-y | 1 | CCCCCCCCN(C)C(=O)COCC(=O)N(C)CCCCCCCC | [N+](=O)(O)[O-] | CCCCCCCCO | CCCCCCCCCCCC | fig4 |  |  | fig4 nan nan
3312 | 87287946 | 957 | 8182 | 944 | DMDODGA | 0.62 | kerosene | HNO3 | 2 | Nd | 3 | 3528.02 |  | 1 | 1 |  |  | 1 |  | 1 | 1octanol | 2.537 | 25 | 10 | 0 | liuguoxin2018 | doi.org/10.1007/s10967-018-6261-y | 1 | CCCCCCCCN(C)C(=O)COCC(=O)N(C)CCCCCCCC | [N+](=O)(O)[O-] | CCCCCCCCO | CCCCCCCCCCCC | fig4 |  |  | fig4 nan nan
3313 | 87287946 | 957 | 8182 | 944 | DMDODGA | 0.75 | kerosene | HNO3 | 2 | Nd | 3 | 5699.48 |  | 1 | 1 |  |  | 1 |  | 1 | 1octanol | 2.537 | 25 | 10 | 0 | liuguoxin2018 | doi.org/10.1007/s10967-018-6261-y | 1 | CCCCCCCCN(C)C(=O)COCC(=O)N(C)CCCCCCCC | [N+](=O)(O)[O-] | CCCCCCCCO | CCCCCCCCCCCC | fig4 |  |  | fig4 nan nan
3314 | 87287946 | 957 | 8182 | 944 | DMDODGA | 0.88 | kerosene | HNO3 | 2 | Nd | 3 | 6198.5 |  | 1 | 1 |  |  | 1 |  | 1 | 1octanol | 2.537 | 25 | 10 | 0 | liuguoxin2018 | doi.org/10.1007/s10967-018-6261-y | 1 | CCCCCCCCN(C)C(=O)COCC(=O)N(C)CCCCCCCC | [N+](=O)(O)[O-] | CCCCCCCCO | CCCCCCCCCCCC | fig4 |  |  | fig4 nan nan
3315 | 87287946 | 957 | 8182 | 944 | DMDODGA | 0.02 | kerosene | HNO3 | 3 | Nd | 3 | 6.32 |  | 1 | 1 |  |  | 1 |  | 1 | 1octanol | 2.537 | 25 | 10 | 0 | liuguoxin2018 | doi.org/10.1007/s10967-018-6261-y | 1 | CCCCCCCCN(C)C(=O)COCC(=O)N(C)CCCCCCCC | [N+](=O)(O)[O-] | CCCCCCCCO | CCCCCCCCCCCC | fig4 |  |  | fig4 nan nan
3316 | 87287946 | 957 | 8182 | 944 | DMDODGA | 0.07 | kerosene | HNO3 | 3 | Nd | 3 | 280.15 |  | 1 | 1 |  |  | 1 |  | 1 | 1octanol | 2.537 | 25 | 10 | 0 | liuguoxin2018 | doi.org/10.1007/s10967-018-6261-y | 1 | CCCCCCCCN(C)C(=O)COCC(=O)N(C)CCCCCCCC | [N+](=O)(O)[O-] | CCCCCCCCO | CCCCCCCCCCCC | fig4 |  |  | fig4 nan nan
3317 | 87287946 | 957 | 8182 | 944 | DMDODGA | 0.13 | kerosene | HNO3 | 3 | Nd | 3 | 589.13 |  | 1 | 1 |  |  | 1 |  | 1 | 1octanol | 2.537 | 25 | 10 | 0 | liuguoxin2018 | doi.org/10.1007/s10967-018-6261-y | 1 | CCCCCCCCN(C)C(=O)COCC(=O)N(C)CCCCCCCC | [N+](=O)(O)[O-] | CCCCCCCCO | CCCCCCCCCCCC | fig4 |  |  | fig4 nan nan
3318 | 87287946 | 957 | 8182 | 944 | DMDODGA | 0.25 | kerosene | HNO3 | 3 | Nd | 3 | 1265.71 |  | 1 | 1 |  |  | 1 |  | 1 | 1octanol | 2.537 | 25 | 10 | 0 | liuguoxin2018 | doi.org/10.1007/s10967-018-6261-y | 1 | CCCCCCCCN(C)C(=O)COCC(=O)N(C)CCCCCCCC | [N+](=O)(O)[O-] | CCCCCCCCO | CCCCCCCCCCCC | fig4 |  |  | fig4 nan nan
3319 | 87287946 | 957 | 8182 | 944 | DMDODGA | 0.38 | kerosene | HNO3 | 3 | Nd | 3 | 1965.11 |  | 1 | 1 |  |  | 1 |  | 1 | 1octanol | 2.537 | 25 | 10 | 0 | liuguoxin2018 | doi.org/10.1007/s10967-018-6261-y | 1 | CCCCCCCCN(C)C(=O)COCC(=O)N(C)CCCCCCCC | [N+](=O)(O)[O-] | CCCCCCCCO | CCCCCCCCCCCC | fig4 |  |  | fig4 nan nan
3320 | 87287946 | 957 | 8182 | 944 | DMDODGA | 0.5 | kerosene | HNO3 | 3 | Nd | 3 | 2898.08 |  | 1 | 1 |  |  | 1 |  | 1 | 1octanol | 2.537 | 25 | 10 | 0 | liuguoxin2018 | doi.org/10.1007/s10967-018-6261-y | 1 | CCCCCCCCN(C)C(=O)COCC(=O)N(C)CCCCCCCC | [N+](=O)(O)[O-] | CCCCCCCCO | CCCCCCCCCCCC | fig4 |  |  | fig4 nan nan
3321 | 87287946 | 957 | 8182 | 944 | DMDODGA | 0.63 | kerosene | HNO3 | 3 | Nd | 3 | 4470.66 |  | 1 | 1 |  |  | 1 |  | 1 | 1octanol | 2.537 | 25 | 10 | 0 | liuguoxin2018 | doi.org/10.1007/s10967-018-6261-y | 1 | CCCCCCCCN(C)C(=O)COCC(=O)N(C)CCCCCCCC | [N+](=O)(O)[O-] | CCCCCCCCO | CCCCCCCCCCCC | fig4 |  |  | fig4 nan nan
3322 | 87287946 | 957 | 8182 | 944 | DMDODGA | 0.75 | kerosene | HNO3 | 3 | Nd | 3 | 6167.2 |  | 1 | 1 |  |  | 1 |  | 1 | 1octanol | 2.537 | 25 | 10 | 0 | liuguoxin2018 | doi.org/10.1007/s10967-018-6261-y | 1 | CCCCCCCCN(C)C(=O)COCC(=O)N(C)CCCCCCCC | [N+](=O)(O)[O-] | CCCCCCCCO | CCCCCCCCCCCC | fig4 |  |  | fig4 nan nan
3323 | 87287946 | 957 | 8182 | 944 | DMDODGA | 0.88 | kerosene | HNO3 | 3 | Nd | 3 | 8499.26 |  | 1 | 1 |  |  | 1 |  | 1 | 1octanol | 2.537 | 25 | 10 | 0 | liuguoxin2018 | doi.org/10.1007/s10967-018-6261-y | 1 | CCCCCCCCN(C)C(=O)COCC(=O)N(C)CCCCCCCC | [N+](=O)(O)[O-] | CCCCCCCCO | CCCCCCCCCCCC | fig4 |  |  | fig4 nan nan
3324 | 87287946 | 957 | 8182 | 944 | DMDODGA | 0.01 | kerosene | HNO3 | 1 | Nd | 3 | 0.14 |  | 1 | 1 |  |  | 1 |  | 1 | 1octanol | 2.537 | 25 | 10 | 0 | liuguoxin2018 | doi.org/10.1007/s10967-018-6261-y | 1 | CCCCCCCCN(C)C(=O)COCC(=O)N(C)CCCCCCCC | [N+](=O)(O)[O-] | CCCCCCCCO | CCCCCCCCCCCC | fig5 |  |  | fig5 nan nan
3325 | 87287946 | 957 | 8182 | 944 | DMDODGA | 0.02 | kerosene | HNO3 | 1 | Nd | 3 | 0.5 |  | 1 | 1 |  |  | 1 |  | 1 | 1octanol | 2.537 | 25 | 10 | 0 | liuguoxin2018 | doi.org/10.1007/s10967-018-6261-y | 1 | CCCCCCCCN(C)C(=O)COCC(=O)N(C)CCCCCCCC | [N+](=O)(O)[O-] | CCCCCCCCO | CCCCCCCCCCCC | fig5 |  |  | fig5 nan nan
3326 | 87287946 | 957 | 8182 | 944 | DMDODGA | 0.05 | kerosene | HNO3 | 1 | Nd | 3 | 5.04 |  | 1 | 1 |  |  | 1 |  | 1 | 1octanol | 2.537 | 25 | 10 | 0 | liuguoxin2018 | doi.org/10.1007/s10967-018-6261-y | 1 | CCCCCCCCN(C)C(=O)COCC(=O)N(C)CCCCCCCC | [N+](=O)(O)[O-] | CCCCCCCCO | CCCCCCCCCCCC | fig5 |  |  | fig5 nan nan
3327 | 87287946 | 957 | 8182 | 944 | DMDODGA | 0.07 | kerosene | HNO3 | 1 | Nd | 3 | 21.1 |  | 1 | 1 |  |  | 1 |  | 1 | 1octanol | 2.537 | 25 | 10 | 0 | liuguoxin2018 | doi.org/10.1007/s10967-018-6261-y | 1 | CCCCCCCCN(C)C(=O)COCC(=O)N(C)CCCCCCCC | [N+](=O)(O)[O-] | CCCCCCCCO | CCCCCCCCCCCC | fig5 |  |  | fig5 nan nan
3328 | 87287946 | 957 | 8182 | 944 | DMDODGA | 0.12 | kerosene | HNO3 | 1 | Nd | 3 | 128.26 |  | 1 | 1 |  |  | 1 |  | 1 | 1octanol | 2.537 | 25 | 10 | 0 | liuguoxin2018 | doi.org/10.1007/s10967-018-6261-y | 1 | CCCCCCCCN(C)C(=O)COCC(=O)N(C)CCCCCCCC | [N+](=O)(O)[O-] | CCCCCCCCO | CCCCCCCCCCCC | fig5 |  |  | fig5 nan nan
3329 | 87287946 | 957 | 8182 | 944 | DMDODGA | 0.01 | kerosene | HNO3 | 2 | Nd | 3 | 0.27 |  | 1 | 1 |  |  | 1 |  | 1 | 1octanol | 2.537 | 25 | 10 | 0 | liuguoxin2018 | doi.org/10.1007/s10967-018-6261-y | 1 | CCCCCCCCN(C)C(=O)COCC(=O)N(C)CCCCCCCC | [N+](=O)(O)[O-] | CCCCCCCCO | CCCCCCCCCCCC | fig5 |  |  | fig5 nan nan
3330 | 87287946 | 957 | 8182 | 944 | DMDODGA | 0.02 | kerosene | HNO3 | 2 | Nd | 3 | 3.58 |  | 1 | 1 |  |  | 1 |  | 1 | 1octanol | 2.537 | 25 | 10 | 0 | liuguoxin2018 | doi.org/10.1007/s10967-018-6261-y | 1 | CCCCCCCCN(C)C(=O)COCC(=O)N(C)CCCCCCCC | [N+](=O)(O)[O-] | CCCCCCCCO | CCCCCCCCCCCC | fig5 |  |  | fig5 nan nan
3331 | 87287946 | 957 | 8182 | 944 | DMDODGA | 0.07 | kerosene | HNO3 | 2 | Nd | 3 | 127.31 |  | 1 | 1 |  |  | 1 |  | 1 | 1octanol | 2.537 | 25 | 10 | 0 | liuguoxin2018 | doi.org/10.1007/s10967-018-6261-y | 1 | CCCCCCCCN(C)C(=O)COCC(=O)N(C)CCCCCCCC | [N+](=O)(O)[O-] | CCCCCCCCO | CCCCCCCCCCCC | fig4 |  |  | fig4 nan nan
3332 | 87287946 | 957 | 8182 | 944 | DMDODGA | 0.02 | kerosene | HNO3 | 2 | Nd | 3 | 3.52 |  | 1 | 1 |  |  | 1 |  | 1 | 1octanol | 2.537 | 25 | 10 | 0 | liuguoxin2018 | doi.org/10.1007/s10967-018-6261-y | 1 | CCCCCCCCN(C)C(=O)COCC(=O)N(C)CCCCCCCC | [N+](=O)(O)[O-] | CCCCCCCCO | CCCCCCCCCCCC | fig4 |  |  | fig4 nan nan
3333 | 87287946 | 957 | 8182 | 944 | DMDODGA | 0.87 | kerosene | HNO3 | 1 | Nd | 3 | 5550.52 |  | 1 | 1 |  |  | 1 |  | 1 | 1octanol | 2.537 | 25 | 10 | 0 | liuguoxin2018 | doi.org/10.1007/s10967-018-6261-y | 1 | CCCCCCCCN(C)C(=O)COCC(=O)N(C)CCCCCCCC | [N+](=O)(O)[O-] | CCCCCCCCO | CCCCCCCCCCCC | fig4 |  |  | fig4 nan nan
3334 | 87287946 | 957 | 8182 | 944 | DMDODGA | 0.75 | kerosene | HNO3 | 1 | Nd | 3 | 3440.49 |  | 1 | 1 |  |  | 1 |  | 1 | 1octanol | 2.537 | 25 | 10 | 0 | liuguoxin2018 | doi.org/10.1007/s10967-018-6261-y | 1 | CCCCCCCCN(C)C(=O)COCC(=O)N(C)CCCCCCCC | [N+](=O)(O)[O-] | CCCCCCCCO | CCCCCCCCCCCC | fig4 |  |  | fig4 nan nan
3335 | 87287946 | 957 | 8182 | 944 | DMDODGA | 0.024 | kerosene | HNO3 | 1 | Nd | 3 | 0.794 |  | 1 | 1 |  |  | 1 |  | 1 | 1octanol | 2.537 | 25 | 10 | 0 | liuguoxin2018 | doi.org/10.1007/s10967-018-6261-y | 1 | CCCCCCCCN(C)C(=O)COCC(=O)N(C)CCCCCCCC | [N+](=O)(O)[O-] | CCCCCCCCO | CCCCCCCCCCCC | fig1 |  |  | fig1 nan nan
3336 | 87287946 | 957 | 8182 | 944 | DMDODGA | 0.024 | kerosene | HNO3 | 2 | Nd | 3 | 2.712 |  | 1 | 1 |  |  | 1 |  | 1 | 1octanol | 2.537 | 25 | 10 | 0 | liuguoxin2018 | doi.org/10.1007/s10967-018-6261-y | 1 | CCCCCCCCN(C)C(=O)COCC(=O)N(C)CCCCCCCC | [N+](=O)(O)[O-] | CCCCCCCCO | CCCCCCCCCCCC | fig1 |  |  | fig1 nan nan
3337 | 87287946 | 957 | 8182 | 944 | DMDODGA | 0.024 | kerosene | HNO3 | 3 | Nd | 3 | 4.823 |  | 1 | 1 |  |  | 1 |  | 1 | 1octanol | 2.537 | 25 | 10 | 0 | liuguoxin2018 | doi.org/10.1007/s10967-018-6261-y | 1 | CCCCCCCCN(C)C(=O)COCC(=O)N(C)CCCCCCCC | [N+](=O)(O)[O-] | CCCCCCCCO | CCCCCCCCCCCC | fig1 |  |  | fig1 nan nan
3338 | 87287946 | 957 | 8182 | 944 | DMDODGA | 0.024 | kerosene | HNO3 | 4 | Nd | 3 | 4.354 |  | 1 | 1 |  |  | 1 |  | 1 | 1octanol | 2.537 | 25 | 10 | 0 | liuguoxin2018 | doi.org/10.1007/s10967-018-6261-y | 1 | CCCCCCCCN(C)C(=O)COCC(=O)N(C)CCCCCCCC | [N+](=O)(O)[O-] | CCCCCCCCO | CCCCCCCCCCCC | fig1 |  |  | fig1 nan nan
3339 | 87287946 | 957 | 8182 | 944 | DMDODGA | 0.024 | kerosene | HNO3 | 6 | Nd | 3 | 3.93 |  | 1 | 1 |  |  | 1 |  | 1 | 1octanol | 2.537 | 25 | 10 | 0 | liuguoxin2018 | doi.org/10.1007/s10967-018-6261-y | 1 | CCCCCCCCN(C)C(=O)COCC(=O)N(C)CCCCCCCC | [N+](=O)(O)[O-] | CCCCCCCCO | CCCCCCCCCCCC | fig1 |  |  | fig1 nan nan
3340 | 87287946 | 957 | 8182 | 944 | DMDODGA | 0.072 | kerosene | HNO3 | 0.5 | Nd | 3 | 6.31 |  | 1 | 1 |  |  | 1 |  | 1 | 1octanol | 2.537 | 25 | 10 | 0 | liuguoxin2018 | doi.org/10.1007/s10967-018-6261-y | 1 | CCCCCCCCN(C)C(=O)COCC(=O)N(C)CCCCCCCC | [N+](=O)(O)[O-] | CCCCCCCCO | CCCCCCCCCCCC | fig1 |  |  | fig1 nan nan
3341 | 87287946 | 957 | 8182 | 944 | DMDODGA | 0.072 | kerosene | HNO3 | 1 | Nd | 3 | 30.24 |  | 1 | 1 |  |  | 1 |  | 1 | 1octanol | 2.537 | 25 | 10 | 0 | liuguoxin2018 | doi.org/10.1007/s10967-018-6261-y | 1 | CCCCCCCCN(C)C(=O)COCC(=O)N(C)CCCCCCCC | [N+](=O)(O)[O-] | CCCCCCCCO | CCCCCCCCCCCC | fig1 |  |  | fig1 nan nan
3342 | 87287946 | 957 | 8182 | 944 | DMDODGA | 0.072 | kerosene | HNO3 | 2 | Nd | 3 | 115.11 |  | 1 | 1 |  |  | 1 |  | 1 | 1octanol | 2.537 | 25 | 10 | 0 | liuguoxin2018 | doi.org/10.1007/s10967-018-6261-y | 1 | CCCCCCCCN(C)C(=O)COCC(=O)N(C)CCCCCCCC | [N+](=O)(O)[O-] | CCCCCCCCO | CCCCCCCCCCCC | fig1 |  |  | fig1 nan nan
3343 | 87287946 | 957 | 8182 | 944 | DMDODGA | 0.072 | kerosene | HNO3 | 3 | Nd | 3 | 152.52 |  | 1 | 1 |  |  | 1 |  | 1 | 1octanol | 2.537 | 25 | 10 | 0 | liuguoxin2018 | doi.org/10.1007/s10967-018-6261-y | 1 | CCCCCCCCN(C)C(=O)COCC(=O)N(C)CCCCCCCC | [N+](=O)(O)[O-] | CCCCCCCCO | CCCCCCCCCCCC | fig1 |  |  | fig1 nan nan
3344 | 87287946 | 957 | 8182 | 944 | DMDODGA | 0.072 | kerosene | HNO3 | 4 | Nd | 3 | 156.47 |  | 1 | 1 |  |  | 1 |  | 1 | 1octanol | 2.537 | 25 | 10 | 0 | liuguoxin2018 | doi.org/10.1007/s10967-018-6261-y | 1 | CCCCCCCCN(C)C(=O)COCC(=O)N(C)CCCCCCCC | [N+](=O)(O)[O-] | CCCCCCCCO | CCCCCCCCCCCC | fig1 |  |  | fig1 nan nan
3345 | 87287946 | 957 | 8182 | 944 | DMDODGA | 0.072 | kerosene | HNO3 | 6 | Nd | 3 | 148.67 |  | 1 | 1 |  |  | 1 |  | 1 | 1octanol | 2.537 | 25 | 10 | 0 | liuguoxin2018 | doi.org/10.1007/s10967-018-6261-y | 1 | CCCCCCCCN(C)C(=O)COCC(=O)N(C)CCCCCCCC | [N+](=O)(O)[O-] | CCCCCCCCO | CCCCCCCCCCCC | fig1 |  |  | fig1 nan nan
3346 | 87287946 | 957 | 8182 | 944 | DMDODGA | 0.01 | kerosene | HNO3 | 3 | Nd | 3 | 0.45 |  | 1 | 1 |  |  | 1 |  | 1 | 1octanol | 2.537 | 25 | 10 | 0 | liuguoxin2018 | doi.org/10.1007/s10967-018-6261-y | 1 | CCCCCCCCN(C)C(=O)COCC(=O)N(C)CCCCCCCC | [N+](=O)(O)[O-] | CCCCCCCCO | CCCCCCCCCCCC | fig5 |  |  | fig5 nan nan
3347 | 87287946 | 957 | 8182 | 944 | DMDODGA | 0.12 | kerosene | HNO3 | 0.5 | Nd | 3 | 21.82 |  | 1 | 1 |  |  | 1 |  | 1 | 1octanol | 2.537 | 25 | 10 | 0 | liuguoxin2018 | doi.org/10.1007/s10967-018-6261-y | 1 | CCCCCCCCN(C)C(=O)COCC(=O)N(C)CCCCCCCC | [N+](=O)(O)[O-] | CCCCCCCCO | CCCCCCCCCCCC | fig1 |  |  | fig1 nan nan
3348 | 87287946 | 957 | 8182 | 944 | DMDODGA | 0.12 | kerosene | HNO3 | 2 | Nd | 3 | 296.63 |  | 1 | 1 |  |  | 1 |  | 1 | 1octanol | 2.537 | 25 | 10 | 0 | liuguoxin2018 | doi.org/10.1007/s10967-018-6261-y | 1 | CCCCCCCCN(C)C(=O)COCC(=O)N(C)CCCCCCCC | [N+](=O)(O)[O-] | CCCCCCCCO | CCCCCCCCCCCC | fig1 |  |  | fig1 nan nan
3349 | 87287946 | 957 | 8182 | 944 | DMDODGA | 0.12 | kerosene | HNO3 | 3 | Nd | 3 | 476.19 |  | 1 | 1 |  |  | 1 |  | 1 | 1octanol | 2.537 | 25 | 10 | 0 | liuguoxin2018 | doi.org/10.1007/s10967-018-6261-y | 1 | CCCCCCCCN(C)C(=O)COCC(=O)N(C)CCCCCCCC | [N+](=O)(O)[O-] | CCCCCCCCO | CCCCCCCCCCCC | fig1 |  |  | fig1 nan nan
3350 | 87287946 | 957 | 8182 | 944 | DMDODGA | 0.12 | kerosene | HNO3 | 4 | Nd | 3 | 458.26 |  | 1 | 1 |  |  | 1 |  | 1 | 1octanol | 2.537 | 25 | 10 | 0 | liuguoxin2018 | doi.org/10.1007/s10967-018-6261-y | 1 | CCCCCCCCN(C)C(=O)COCC(=O)N(C)CCCCCCCC | [N+](=O)(O)[O-] | CCCCCCCCO | CCCCCCCCCCCC | fig1 |  |  | fig1 nan nan
3351 | 87287946 | 957 | 8182 | 944 | DMDODGA | 0.12 | kerosene | HNO3 | 6 | Nd | 3 | 345.85 |  | 1 | 1 |  |  | 1 |  | 1 | 1octanol | 2.537 | 25 | 10 | 0 | liuguoxin2018 | doi.org/10.1007/s10967-018-6261-y | 1 | CCCCCCCCN(C)C(=O)COCC(=O)N(C)CCCCCCCC | [N+](=O)(O)[O-] | CCCCCCCCO | CCCCCCCCCCCC | fig1 |  |  | fig1 nan nan
3352 | 87287946 | 957 | 8182 | 944 | DMDODGA | 0.02 | kerosene | HNO3 | 1 | Nd | 3 | 2.65 |  | 1 | 1 |  |  | 1 |  | 1 | 1octanol | 2.537 | 25 | 10 | 0 | liuguoxin2018 | doi.org/10.1007/s10967-018-6261-y | 1 | CCCCCCCCN(C)C(=O)COCC(=O)N(C)CCCCCCCC | [N+](=O)(O)[O-] | CCCCCCCCO | CCCCCCCCCCCC | fig4 |  |  | fig4 nan nan
3353 | 87287946 | 957 | 8182 | 944 | DMDODGA | 0.07 | kerosene | HNO3 | 1 | Nd | 3 | 98.9 |  | 1 | 1 |  |  | 1 |  | 1 | 1octanol | 2.537 | 25 | 10 | 0 | liuguoxin2018 | doi.org/10.1007/s10967-018-6261-y | 1 | CCCCCCCCN(C)C(=O)COCC(=O)N(C)CCCCCCCC | [N+](=O)(O)[O-] | CCCCCCCCO | CCCCCCCCCCCC | fig4 |  |  | fig4 nan nan
3354 | 87287946 | 957 | 8182 | 944 | DMDODGA | 0.12 | kerosene | HNO3 | 1 | Nd | 3 | 280.64 |  | 1 | 1 |  |  | 1 |  | 1 | 1octanol | 2.537 | 25 | 10 | 0 | liuguoxin2018 | doi.org/10.1007/s10967-018-6261-y | 1 | CCCCCCCCN(C)C(=O)COCC(=O)N(C)CCCCCCCC | [N+](=O)(O)[O-] | CCCCCCCCO | CCCCCCCCCCCC | fig4 |  |  | fig4 nan nan
3355 | 87287946 | 957 | 8182 | 944 | DMDODGA | 0.25 | kerosene | HNO3 | 1 | Nd | 3 | 652.61 |  | 1 | 1 |  |  | 1 |  | 1 | 1octanol | 2.537 | 25 | 10 | 0 | liuguoxin2018 | doi.org/10.1007/s10967-018-6261-y | 1 | CCCCCCCCN(C)C(=O)COCC(=O)N(C)CCCCCCCC | [N+](=O)(O)[O-] | CCCCCCCCO | CCCCCCCCCCCC | fig4 |  |  | fig4 nan nan
3356 | 87287946 | 957 | 8182 | 944 | DMDODGA | 0.37 | kerosene | HNO3 | 1 | Nd | 3 | 1131.41 |  | 1 | 1 |  |  | 1 |  | 1 | 1octanol | 2.537 | 25 | 10 | 0 | liuguoxin2018 | doi.org/10.1007/s10967-018-6261-y | 1 | CCCCCCCCN(C)C(=O)COCC(=O)N(C)CCCCCCCC | [N+](=O)(O)[O-] | CCCCCCCCO | CCCCCCCCCCCC | fig4 |  |  | fig4 nan nan
3357 | 87287946 | 957 | 8182 | 944 | DMDODGA | 0.12 | kerosene | HNO3 | 2 | Nd | 3 | 306.54 |  | 1 | 1 |  |  | 1 |  | 1 | 1octanol | 2.537 | 25 | 10 | 0 | liuguoxin2018 | doi.org/10.1007/s10967-018-6261-y | 1 | CCCCCCCCN(C)C(=O)COCC(=O)N(C)CCCCCCCC | [N+](=O)(O)[O-] | CCCCCCCCO | CCCCCCCCCCCC | fig5 |  |  | fig5 nan nan
3358 | 87287946 | 957 | 8182 | 944 | DMDODGA | 0.63 | kerosene | HNO3 | 1 | Nd | 3 | 2698.71 |  | 1 | 1 |  |  | 1 |  | 1 | 1octanol | 2.537 | 25 | 10 | 0 | liuguoxin2018 | doi.org/10.1007/s10967-018-6261-y | 1 | CCCCCCCCN(C)C(=O)COCC(=O)N(C)CCCCCCCC | [N+](=O)(O)[O-] | CCCCCCCCO | CCCCCCCCCCCC | fig4 |  |  | fig4 nan nan
3359 | 87287946 | 957 | 8182 | 944 | DMDODGA | 0.12 | kerosene | HNO3 | 1 | Nd | 3 | 118.09 |  | 1 | 1 |  |  | 1 |  | 1 | 1octanol | 2.537 | 25 | 10 | 0 | liuguoxin2018 | doi.org/10.1007/s10967-018-6261-y | 1 | CCCCCCCCN(C)C(=O)COCC(=O)N(C)CCCCCCCC | [N+](=O)(O)[O-] | CCCCCCCCO | CCCCCCCCCCCC | fig1 |  |  | fig1 nan nan
3360 | 87287946 | 957 | 8182 | 944 | DMDODGA | 0.5 | kerosene | HNO3 | 1 | Nd | 3 | 1749.09 |  | 1 | 1 |  |  | 1 |  | 1 | 1octanol | 2.537 | 25 | 10 | 0 | liuguoxin2018 | doi.org/10.1007/s10967-018-6261-y | 1 | CCCCCCCCN(C)C(=O)COCC(=O)N(C)CCCCCCCC | [N+](=O)(O)[O-] | CCCCCCCCO | CCCCCCCCCCCC | fig4 |  |  | fig4 nan nan
3361 | 87287946 | 957 | 8182 | 944 | DMDODGA | 0.024 | kerosene | HNO3 | 2.990909 | La | 3 | 0.8681534 |  | 1 | 1 |  |  | 1 |  | 1 | 1octanol | 2.537 | 25 | 120 | 0 | Liugioxin2020 | doi.org/10.1007/s10967-020-07242-1 | 1 | CCCCCCCCN(C)C(=O)COCC(=O)N(C)CCCCCCCC | [N+](=O)(O)[O-] | CCCCCCCCO | CCCCCCCCCCCC | fig2 | raffinate |  | fig2 raffinate nan
3362 | 87287946 | 957 | 8182 | 944 | DMDODGA | 0.024 | kerosene | HNO3 | 3.981818 | Ho | 3 | 885.8668 |  | 1 | 1 |  |  | 1 |  | 1 | 1octanol | 2.537 | 25 | 120 | 0 | Liugioxin2020 | doi.org/10.1007/s10967-020-07242-1 | 1 | CCCCCCCCN(C)C(=O)COCC(=O)N(C)CCCCCCCC | [N+](=O)(O)[O-] | CCCCCCCCO | CCCCCCCCCCCC | fig2 | raffinate |  | fig2 raffinate nan
3363 | 87287946 | 957 | 8182 | 944 | DMDODGA | 0.024 | kerosene | HNO3 | 0.4909091 | Gd | 3 | 2.027765 |  | 1 | 1 |  |  | 1 |  | 1 | 1octanol | 2.537 | 25 | 120 | 0 | Liugioxin2020 | doi.org/10.1007/s10967-020-07242-1 | 1 | CCCCCCCCN(C)C(=O)COCC(=O)N(C)CCCCCCCC | [N+](=O)(O)[O-] | CCCCCCCCO | CCCCCCCCCCCC | fig2 | raffinate |  | fig2 raffinate nan
3364 | 87287946 | 957 | 8182 | 944 | DMDODGA | 0.024 | kerosene | HNO3 | 5.954545 | Eu | 3 | 51.34833 |  | 1 | 1 |  |  | 1 |  | 1 | 1octanol | 2.537 | 25 | 120 | 0 | Liugioxin2020 | doi.org/10.1007/s10967-020-07242-1 | 1 | CCCCCCCCN(C)C(=O)COCC(=O)N(C)CCCCCCCC | [N+](=O)(O)[O-] | CCCCCCCCO | CCCCCCCCCCCC | fig2 | raffinate |  | fig2 raffinate nan
3365 | 87287946 | 957 | 8182 | 944 | DMDODGA | 0.024 | kerosene | HNO3 | 4.972727 | Eu | 3 | 55.66908 |  | 1 | 1 |  |  | 1 |  | 1 | 1octanol | 2.537 | 25 | 120 | 0 | Liugioxin2020 | doi.org/10.1007/s10967-020-07242-1 | 1 | CCCCCCCCN(C)C(=O)COCC(=O)N(C)CCCCCCCC | [N+](=O)(O)[O-] | CCCCCCCCO | CCCCCCCCCCCC | fig2 | raffinate |  | fig2 raffinate nan
3366 | 87287946 | 957 | 8182 | 944 | DMDODGA | 0.024 | kerosene | HNO3 | 3.972727 | Eu | 3 | 59.14661 |  | 1 | 1 |  |  | 1 |  | 1 | 1octanol | 2.537 | 25 | 120 | 0 | Liugioxin2020 | doi.org/10.1007/s10967-020-07242-1 | 1 | CCCCCCCCN(C)C(=O)COCC(=O)N(C)CCCCCCCC | [N+](=O)(O)[O-] | CCCCCCCCO | CCCCCCCCCCCC | fig2 | raffinate |  | fig2 raffinate nan
3367 | 87287946 | 957 | 8182 | 944 | DMDODGA | 0.024 | kerosene | HNO3 | 2.990909 | Eu | 3 | 50.32159 |  | 1 | 1 |  |  | 1 |  | 1 | 1octanol | 2.537 | 25 | 120 | 0 | Liugioxin2020 | doi.org/10.1007/s10967-020-07242-1 | 1 | CCCCCCCCN(C)C(=O)COCC(=O)N(C)CCCCCCCC | [N+](=O)(O)[O-] | CCCCCCCCO | CCCCCCCCCCCC | fig2 | raffinate |  | fig2 raffinate nan
3368 | 87287946 | 957 | 8182 | 944 | DMDODGA | 0.024 | kerosene | HNO3 | 1.990909 | Eu | 3 | 30.99046 |  | 1 | 1 |  |  | 1 |  | 1 | 1octanol | 2.537 | 25 | 120 | 0 | Liugioxin2020 | doi.org/10.1007/s10967-020-07242-1 | 1 | CCCCCCCCN(C)C(=O)COCC(=O)N(C)CCCCCCCC | [N+](=O)(O)[O-] | CCCCCCCCO | CCCCCCCCCCCC | fig2 | raffinate |  | fig2 raffinate nan
3369 | 87287946 | 957 | 8182 | 944 | DMDODGA | 0.024 | kerosene | HNO3 | 1 | Eu | 3 | 6.412355 |  | 1 | 1 |  |  | 1 |  | 1 | 1octanol | 2.537 | 25 | 120 | 0 | Liugioxin2020 | doi.org/10.1007/s10967-020-07242-1 | 1 | CCCCCCCCN(C)C(=O)COCC(=O)N(C)CCCCCCCC | [N+](=O)(O)[O-] | CCCCCCCCO | CCCCCCCCCCCC | fig2 | raffinate |  | fig2 raffinate nan
3370 | 87287946 | 957 | 8182 | 944 | DMDODGA | 0.024 | kerosene | HNO3 | 0.4909091 | Eu | 3 | 2.027765 |  | 1 | 1 |  |  | 1 |  | 1 | 1octanol | 2.537 | 25 | 120 | 0 | Liugioxin2020 | doi.org/10.1007/s10967-020-07242-1 | 1 | CCCCCCCCN(C)C(=O)COCC(=O)N(C)CCCCCCCC | [N+](=O)(O)[O-] | CCCCCCCCO | CCCCCCCCCCCC | fig2 | raffinate |  | fig2 raffinate nan
3371 | 87287946 | 957 | 8182 | 944 | DMDODGA | 0.024 | kerosene | HNO3 | 5.963636 | Sm | 3 | 26.36651 |  | 1 | 1 |  |  | 1 |  | 1 | 1octanol | 2.537 | 25 | 120 | 0 | Liugioxin2020 | doi.org/10.1007/s10967-020-07242-1 | 1 | CCCCCCCCN(C)C(=O)COCC(=O)N(C)CCCCCCCC | [N+](=O)(O)[O-] | CCCCCCCCO | CCCCCCCCCCCC | fig2 | raffinate |  | fig2 raffinate nan
3372 | 87287946 | 957 | 8182 | 944 | DMDODGA | 0.024 | kerosene | HNO3 | 4.963636 | Sm | 3 | 27.45342 |  | 1 | 1 |  |  | 1 |  | 1 | 1octanol | 2.537 | 25 | 120 | 0 | Liugioxin2020 | doi.org/10.1007/s10967-020-07242-1 | 1 | CCCCCCCCN(C)C(=O)COCC(=O)N(C)CCCCCCCC | [N+](=O)(O)[O-] | CCCCCCCCO | CCCCCCCCCCCC | fig2 | raffinate |  | fig2 raffinate nan
3373 | 87287946 | 957 | 8182 | 944 | DMDODGA | 0.024 | kerosene | HNO3 | 3.981818 | Sm | 3 | 28.01357 |  | 1 | 1 |  |  | 1 |  | 1 | 1octanol | 2.537 | 25 | 120 | 0 | Liugioxin2020 | doi.org/10.1007/s10967-020-07242-1 | 1 | CCCCCCCCN(C)C(=O)COCC(=O)N(C)CCCCCCCC | [N+](=O)(O)[O-] | CCCCCCCCO | CCCCCCCCCCCC | fig2 | raffinate |  | fig2 raffinate nan
3374 | 87287946 | 957 | 8182 | 944 | DMDODGA | 0.024 | kerosene | HNO3 | 2.990909 | Sm | 3 | 32.26799 |  | 1 | 1 |  |  | 1 |  | 1 | 1octanol | 2.537 | 25 | 120 | 0 | Liugioxin2020 | doi.org/10.1007/s10967-020-07242-1 | 1 | CCCCCCCCN(C)C(=O)COCC(=O)N(C)CCCCCCCC | [N+](=O)(O)[O-] | CCCCCCCCO | CCCCCCCCCCCC | fig2 | raffinate |  | fig2 raffinate nan
3375 | 87287946 | 957 | 8182 | 944 | DMDODGA | 0.024 | kerosene | HNO3 | 1 | Gd | 3 | 7.536904 |  | 1 | 1 |  |  | 1 |  | 1 | 1octanol | 2.537 | 25 | 120 | 0 | Liugioxin2020 | doi.org/10.1007/s10967-020-07242-1 | 1 | CCCCCCCCN(C)C(=O)COCC(=O)N(C)CCCCCCCC | [N+](=O)(O)[O-] | CCCCCCCCO | CCCCCCCCCCCC | fig2 | raffinate |  | fig2 raffinate nan
3376 | 87287946 | 957 | 8182 | 944 | DMDODGA | 0.024 | kerosene | HNO3 | 1.990909 | Sm | 3 | 18.32981 |  | 1 | 1 |  |  | 1 |  | 1 | 1octanol | 2.537 | 25 | 120 | 0 | Liugioxin2020 | doi.org/10.1007/s10967-020-07242-1 | 1 | CCCCCCCCN(C)C(=O)COCC(=O)N(C)CCCCCCCC | [N+](=O)(O)[O-] | CCCCCCCCO | CCCCCCCCCCCC | fig2 | raffinate |  | fig2 raffinate nan
3377 | 87287946 | 957 | 8182 | 944 | DMDODGA | 0.024 | kerosene | HNO3 | 0.5090909 | Sm | 3 | 0.9223851 |  | 1 | 1 |  |  | 1 |  | 1 | 1octanol | 2.537 | 25 | 120 | 0 | Liugioxin2020 | doi.org/10.1007/s10967-020-07242-1 | 1 | CCCCCCCCN(C)C(=O)COCC(=O)N(C)CCCCCCCC | [N+](=O)(O)[O-] | CCCCCCCCO | CCCCCCCCCCCC | fig2 | raffinate |  | fig2 raffinate nan
3378 | 87287946 | 957 | 8182 | 944 | DMDODGA | 0.024 | kerosene | HNO3 | 5.954545 | Nd | 3 | 3.949037 |  | 1 | 1 |  |  | 1 |  | 1 | 1octanol | 2.537 | 25 | 120 | 0 | Liugioxin2020 | doi.org/10.1007/s10967-020-07242-1 | 1 | CCCCCCCCN(C)C(=O)COCC(=O)N(C)CCCCCCCC | [N+](=O)(O)[O-] | CCCCCCCCO | CCCCCCCCCCCC | fig2 | raffinate |  | fig2 raffinate nan
3379 | 87287946 | 957 | 8182 | 944 | DMDODGA | 0.024 | kerosene | HNO3 | 4.963636 | Nd | 3 | 4.111829 |  | 1 | 1 |  |  | 1 |  | 1 | 1octanol | 2.537 | 25 | 120 | 0 | Liugioxin2020 | doi.org/10.1007/s10967-020-07242-1 | 1 | CCCCCCCCN(C)C(=O)COCC(=O)N(C)CCCCCCCC | [N+](=O)(O)[O-] | CCCCCCCCO | CCCCCCCCCCCC | fig2 | raffinate |  | fig2 raffinate nan
3380 | 87287946 | 957 | 8182 | 944 | DMDODGA | 0.024 | kerosene | HNO3 | 3.972727 | Nd | 3 | 4.368686 |  | 1 | 1 |  |  | 1 |  | 1 | 1octanol | 2.537 | 25 | 120 | 0 | Liugioxin2020 | doi.org/10.1007/s10967-020-07242-1 | 1 | CCCCCCCCN(C)C(=O)COCC(=O)N(C)CCCCCCCC | [N+](=O)(O)[O-] | CCCCCCCCO | CCCCCCCCCCCC | fig2 | raffinate |  | fig2 raffinate nan
3381 | 87287946 | 957 | 8182 | 944 | DMDODGA | 0.024 | kerosene | HNO3 | 2.981818 | Nd | 3 | 4.736293 |  | 1 | 1 |  |  | 1 |  | 1 | 1octanol | 2.537 | 25 | 120 | 0 | Liugioxin2020 | doi.org/10.1007/s10967-020-07242-1 | 1 | CCCCCCCCN(C)C(=O)COCC(=O)N(C)CCCCCCCC | [N+](=O)(O)[O-] | CCCCCCCCO | CCCCCCCCCCCC | fig2 | raffinate |  | fig2 raffinate nan
3382 | 87287946 | 957 | 8182 | 944 | DMDODGA | 0.024 | kerosene | HNO3 | 1.990909 | Nd | 3 | 2.690448 |  | 1 | 1 |  |  | 1 |  | 1 | 1octanol | 2.537 | 25 | 120 | 0 | Liugioxin2020 | doi.org/10.1007/s10967-020-07242-1 | 1 | CCCCCCCCN(C)C(=O)COCC(=O)N(C)CCCCCCCC | [N+](=O)(O)[O-] | CCCCCCCCO | CCCCCCCCCCCC | fig2 | raffinate |  | fig2 raffinate nan
3383 | 87287946 | 957 | 8182 | 944 | DMDODGA | 0.024 | kerosene | HNO3 | 1.009091 | Nd | 3 | 0.78476 |  | 1 | 1 |  |  | 1 |  | 1 | 1octanol | 2.537 | 25 | 120 | 0 | Liugioxin2020 | doi.org/10.1007/s10967-020-07242-1 | 1 | CCCCCCCCN(C)C(=O)COCC(=O)N(C)CCCCCCCC | [N+](=O)(O)[O-] | CCCCCCCCO | CCCCCCCCCCCC | fig2 | raffinate |  | fig2 raffinate nan
3384 | 87287946 | 957 | 8182 | 944 | DMDODGA | 0.024 | kerosene | HNO3 | 0.5 | Nd | 3 | 0.258393 |  | 1 | 1 |  |  | 1 |  | 1 | 1octanol | 2.537 | 25 | 120 | 0 | Liugioxin2020 | doi.org/10.1007/s10967-020-07242-1 | 1 | CCCCCCCCN(C)C(=O)COCC(=O)N(C)CCCCCCCC | [N+](=O)(O)[O-] | CCCCCCCCO | CCCCCCCCCCCC | fig2 | raffinate |  | fig2 raffinate nan
3385 | 87287946 | 957 | 8182 | 944 | DMDODGA | 0.024 | kerosene | HNO3 | 5.954545 | La | 3 | 0.7690683 |  | 1 | 1 |  |  | 1 |  | 1 | 1octanol | 2.537 | 25 | 120 | 0 | Liugioxin2020 | doi.org/10.1007/s10967-020-07242-1 | 1 | CCCCCCCCN(C)C(=O)COCC(=O)N(C)CCCCCCCC | [N+](=O)(O)[O-] | CCCCCCCCO | CCCCCCCCCCCC | fig2 | raffinate |  | fig2 raffinate nan
3386 | 87287946 | 957 | 8182 | 944 | DMDODGA | 0.024 | kerosene | HNO3 | 4.972727 | La | 3 | 0.8171103 |  | 1 | 1 |  |  | 1 |  | 1 | 1octanol | 2.537 | 25 | 120 | 0 | Liugioxin2020 | doi.org/10.1007/s10967-020-07242-1 | 1 | CCCCCCCCN(C)C(=O)COCC(=O)N(C)CCCCCCCC | [N+](=O)(O)[O-] | CCCCCCCCO | CCCCCCCCCCCC | fig2 | raffinate |  | fig2 raffinate nan
3387 | 87287946 | 957 | 8182 | 944 | DMDODGA | 0.024 | kerosene | HNO3 | 3.972727 | La | 3 | 0.8337822 |  | 1 | 1 |  |  | 1 |  | 1 | 1octanol | 2.537 | 25 | 120 | 0 | Liugioxin2020 | doi.org/10.1007/s10967-020-07242-1 | 1 | CCCCCCCCN(C)C(=O)COCC(=O)N(C)CCCCCCCC | [N+](=O)(O)[O-] | CCCCCCCCO | CCCCCCCCCCCC | fig2 | raffinate |  | fig2 raffinate nan
3388 | 87287946 | 957 | 8182 | 944 | DMDODGA | 0.024 | kerosene | HNO3 | 0.5090909 | La | 3 | 0.02383378 |  | 1 | 1 |  |  | 1 |  | 1 | 1octanol | 2.537 | 25 | 120 | 0 | Liugioxin2020 | doi.org/10.1007/s10967-020-07242-1 | 1 | CCCCCCCCN(C)C(=O)COCC(=O)N(C)CCCCCCCC | [N+](=O)(O)[O-] | CCCCCCCCO | CCCCCCCCCCCC | fig2 | raffinate |  | fig2 raffinate nan
3389 | 87287946 | 957 | 8182 | 944 | DMDODGA | 0.024 | kerosene | HNO3 | 1.009091 | Sm | 3 | 2.916838 |  | 1 | 1 |  |  | 1 |  | 1 | 1octanol | 2.537 | 25 | 120 | 0 | Liugioxin2020 | doi.org/10.1007/s10967-020-07242-1 | 1 | CCCCCCCCN(C)C(=O)COCC(=O)N(C)CCCCCCCC | [N+](=O)(O)[O-] | CCCCCCCCO | CCCCCCCCCCCC | fig2 | raffinate |  | fig2 raffinate nan
3390 | 87287946 | 957 | 8182 | 944 | DMDODGA | 0.024 | kerosene | HNO3 | 1 | La | 3 | 0.2383378 |  | 1 | 1 |  |  | 1 |  | 1 | 1octanol | 2.537 | 25 | 120 | 0 | Liugioxin2020 | doi.org/10.1007/s10967-020-07242-1 | 1 | CCCCCCCCN(C)C(=O)COCC(=O)N(C)CCCCCCCC | [N+](=O)(O)[O-] | CCCCCCCCO | CCCCCCCCCCCC | fig2 | raffinate |  | fig2 raffinate nan
3391 | 87287946 | 957 | 8182 | 944 | DMDODGA | 0.024 | kerosene | HNO3 | 1.990909 | Gd | 3 | 47.36293 |  | 1 | 1 |  |  | 1 |  | 1 | 1octanol | 2.537 | 25 | 120 | 0 | Liugioxin2020 | doi.org/10.1007/s10967-020-07242-1 | 1 | CCCCCCCCN(C)C(=O)COCC(=O)N(C)CCCCCCCC | [N+](=O)(O)[O-] | CCCCCCCCO | CCCCCCCCCCCC | fig2 | raffinate |  | fig2 raffinate nan
3392 | 87287946 | 957 | 8182 | 944 | DMDODGA | 0.024 | kerosene | HNO3 | 3.981818 | Gd | 3 | 96.04088 |  | 1 | 1 |  |  | 1 |  | 1 | 1octanol | 2.537 | 25 | 120 | 0 | Liugioxin2020 | doi.org/10.1007/s10967-020-07242-1 | 1 | CCCCCCCCN(C)C(=O)COCC(=O)N(C)CCCCCCCC | [N+](=O)(O)[O-] | CCCCCCCCO | CCCCCCCCCCCC | fig2 | raffinate |  | fig2 raffinate nan
3393 | 87287946 | 957 | 8182 | 944 | DMDODGA | 0.024 | kerosene | HNO3 | 2.981818 | Gd | 3 | 76.90683 |  | 1 | 1 |  |  | 1 |  | 1 | 1octanol | 2.537 | 25 | 120 | 0 | Liugioxin2020 | doi.org/10.1007/s10967-020-07242-1 | 1 | CCCCCCCCN(C)C(=O)COCC(=O)N(C)CCCCCCCC | [N+](=O)(O)[O-] | CCCCCCCCO | CCCCCCCCCCCC | fig2 | raffinate |  | fig2 raffinate nan
3394 | 87287946 | 957 | 8182 | 944 | DMDODGA | 0.024 | kerosene | HNO3 | 5.963636 | Ho | 3 | 850.7943 |  | 1 | 1 |  |  | 1 |  | 1 | 1octanol | 2.537 | 25 | 120 | 0 | Liugioxin2020 | doi.org/10.1007/s10967-020-07242-1 | 1 | CCCCCCCCN(C)C(=O)COCC(=O)N(C)CCCCCCCC | [N+](=O)(O)[O-] | CCCCCCCCO | CCCCCCCCCCCC | fig2 | raffinate |  | fig2 raffinate nan
3395 | 87287946 | 957 | 8182 | 944 | DMDODGA | 0.024 | kerosene | HNO3 | 4.972727 | Ho | 3 | 850.7943 |  | 1 | 1 |  |  | 1 |  | 1 | 1octanol | 2.537 | 25 | 120 | 0 | Liugioxin2020 | doi.org/10.1007/s10967-020-07242-1 | 1 | CCCCCCCCN(C)C(=O)COCC(=O)N(C)CCCCCCCC | [N+](=O)(O)[O-] | CCCCCCCCO | CCCCCCCCCCCC | fig2 | raffinate |  | fig2 raffinate nan
3396 | 87287946 | 957 | 8182 | 944 | DMDODGA | 0.024 | kerosene | HNO3 | 2.990909 | Ho | 3 | 579.6394 |  | 1 | 1 |  |  | 1 |  | 1 | 1octanol | 2.537 | 25 | 120 | 0 | Liugioxin2020 | doi.org/10.1007/s10967-020-07242-1 | 1 | CCCCCCCCN(C)C(=O)COCC(=O)N(C)CCCCCCCC | [N+](=O)(O)[O-] | CCCCCCCCO | CCCCCCCCCCCC | fig2 | raffinate |  | fig2 raffinate nan
3397 | 87287946 | 957 | 8182 | 944 | DMDODGA | 0.024 | kerosene | HNO3 | 1.990909 | La | 3 | 0.6412355 |  | 1 | 1 |  |  | 1 |  | 1 | 1octanol | 2.537 | 25 | 120 | 0 | Liugioxin2020 | doi.org/10.1007/s10967-020-07242-1 | 1 | CCCCCCCCN(C)C(=O)COCC(=O)N(C)CCCCCCCC | [N+](=O)(O)[O-] | CCCCCCCCO | CCCCCCCCCCCC | fig2 | raffinate |  | fig2 raffinate nan
3398 | 87287946 | 957 | 8182 | 944 | DMDODGA | 0.024 | kerosene | HNO3 | 1 | Ho | 3 | 85.07943 |  | 1 | 1 |  |  | 1 |  | 1 | 1octanol | 2.537 | 25 | 120 | 0 | Liugioxin2020 | doi.org/10.1007/s10967-020-07242-1 | 1 | CCCCCCCCN(C)C(=O)COCC(=O)N(C)CCCCCCCC | [N+](=O)(O)[O-] | CCCCCCCCO | CCCCCCCCCCCC | fig2 | raffinate |  | fig2 raffinate nan
3399 | 87287946 | 957 | 8182 | 944 | DMDODGA | 0.024 | kerosene | HNO3 | 0.5 | Ho | 3 | 14.97747 |  | 1 | 1 |  |  | 1 |  | 1 | 1octanol | 2.537 | 25 | 120 | 0 | Liugioxin2020 | doi.org/10.1007/s10967-020-07242-1 | 1 | CCCCCCCCN(C)C(=O)COCC(=O)N(C)CCCCCCCC | [N+](=O)(O)[O-] | CCCCCCCCO | CCCCCCCCCCCC | fig2 | raffinate |  | fig2 raffinate nan
3400 | 87287946 | 957 | 8182 | 944 | DMDODGA | 0.024 | kerosene | HNO3 | 5.963636 | Gd | 3 | 72.38509 |  | 1 | 1 |  |  | 1 |  | 1 | 1octanol | 2.537 | 25 | 120 | 0 | Liugioxin2020 | doi.org/10.1007/s10967-020-07242-1 | 1 | CCCCCCCCN(C)C(=O)COCC(=O)N(C)CCCCCCCC | [N+](=O)(O)[O-] | CCCCCCCCO | CCCCCCCCCCCC | fig2 | raffinate |  | fig2 raffinate nan
3401 | 87287946 | 957 | 8182 | 944 | DMDODGA | 0.024 | kerosene | HNO3 | 4.972727 | Gd | 3 | 72.38509 |  | 1 | 1 |  |  | 1 |  | 1 | 1octanol | 2.537 | 25 | 120 | 0 | Liugioxin2020 | doi.org/10.1007/s10967-020-07242-1 | 1 | CCCCCCCCN(C)C(=O)COCC(=O)N(C)CCCCCCCC | [N+](=O)(O)[O-] | CCCCCCCCO | CCCCCCCCCCCC | fig2 | raffinate |  | fig2 raffinate nan
3402 | 87287946 | 957 | 8182 | 944 | DMDODGA | 0.024 | kerosene | HNO3 | 1.990909 | Ho | 3 | 428.1332 |  | 1 | 1 |  |  | 1 |  | 1 | 1octanol | 2.537 | 25 | 120 | 0 | Liugioxin2020 | doi.org/10.1007/s10967-020-07242-1 | 1 | CCCCCCCCN(C)C(=O)COCC(=O)N(C)CCCCCCCC | [N+](=O)(O)[O-] | CCCCCCCCO | CCCCCCCCCCCC | fig2 | raffinate |  | fig2 raffinate nan
3403 | 85786941 | 957 | 8182 | 944 | THDGA | 0.1 | kerosene | HNO3 | 5 | Eu | 6.5805 | 851.45 |  | 1 | 1 |  |  | 1 |  | 1 | 1octanol | 1.9 | 25 | 60 | 0 | chen2020 | doi.org/10.1016/j.ica.2020.119928 | 1 | CCCCCCN(CCCCCC)C(=O)COCC(=O)N(CCCCCC)CCCCCC | [N+](=O)(O)[O-] | CCCCCCCCO | CCCCCCCCCCCC | fig3 | there are more metals, kerosene |  | fig3 there are more metals, kerosene nan
3404 | 70700400 | 957 | 8182 | 944 | TODGA | 0.1 | kerosene | HNO3 | 0.1 | Nd | 6.93279 | 0.15 |  | 1 | 1 |  |  | 1 |  | 1 | 1octanol | 1.9 | 25 | 60 | 0 | chen2020 | doi.org/10.1016/j.ica.2020.119928 | 1 | CCCCCCCCN(CCCCCCCC)C(=O)COCC(=O)N(CCCCCCCC)CCCCCCCC | [N+](=O)(O)[O-] | CCCCCCCCO | CCCCCCCCCCCC | fig3 | there are more metals, kerosene |  | fig3 there are more metals, kerosene nan
3405 | 70700400 | 957 | 8182 | 944 | TODGA | 0.1 | kerosene | HNO3 | 0.5 | Nd | 6.93279 | 4 |  | 1 | 1 |  |  | 1 |  | 1 | 1octanol | 1.9 | 25 | 60 | 0 | chen2020 | doi.org/10.1016/j.ica.2020.119928 | 1 | CCCCCCCCN(CCCCCCCC)C(=O)COCC(=O)N(CCCCCCCC)CCCCCCCC | [N+](=O)(O)[O-] | CCCCCCCCO | CCCCCCCCCCCC | fig3 | there are more metals, kerosene |  | fig3 there are more metals, kerosene nan
3406 | 70700400 | 957 | 8182 | 944 | TODGA | 0.1 | kerosene | HNO3 | 1 | Nd | 6.93279 | 16.94 |  | 1 | 1 |  |  | 1 |  | 1 | 1octanol | 1.9 | 25 | 60 | 0 | chen2020 | doi.org/10.1016/j.ica.2020.119928 | 1 | CCCCCCCCN(CCCCCCCC)C(=O)COCC(=O)N(CCCCCCCC)CCCCCCCC | [N+](=O)(O)[O-] | CCCCCCCCO | CCCCCCCCCCCC | fig3 | there are more metals, kerosene |  | fig3 there are more metals, kerosene nan
3407 | 20752250 | 957 | 8182 | 944 | TEHDGA | 0.1 | kerosene | HNO3 | 1 | Nd | 6.93279 | 2.86 |  | 1 | 1 |  |  | 1 |  | 1 | 1octanol | 1.9 | 25 | 60 | 0 | chen2020 | doi.org/10.1016/j.ica.2020.119928 | 1 | CCCCC(CC)CN(CC(CC)CCCC)C(=O)COCC(=O)N(CC(CC)CCCC)CC(CC)CCCC | [N+](=O)(O)[O-] | CCCCCCCCO | CCCCCCCCCCCC | fig3 | there are more metals, kerosene |  | fig3 there are more metals, kerosene nan
3408 | 70700400 | 957 | 8182 | 944 | TODGA | 0.1 | kerosene | HNO3 | 2 | Nd | 6.93279 | 77.91 |  | 1 | 1 |  |  | 1 |  | 1 | 1octanol | 1.9 | 25 | 60 | 0 | chen2020 | doi.org/10.1016/j.ica.2020.119928 | 1 | CCCCCCCCN(CCCCCCCC)C(=O)COCC(=O)N(CCCCCCCC)CCCCCCCC | [N+](=O)(O)[O-] | CCCCCCCCO | CCCCCCCCCCCC | fig3 | there are more metals, kerosene |  | fig3 there are more metals, kerosene nan
3409 | 70700400 | 957 | 8182 | 944 | TODGA | 0.1 | kerosene | HNO3 | 3 | Nd | 6.93279 | 179.07 |  | 1 | 1 |  |  | 1 |  | 1 | 1octanol | 1.9 | 25 | 60 | 0 | chen2020 | doi.org/10.1016/j.ica.2020.119928 | 1 | CCCCCCCCN(CCCCCCCC)C(=O)COCC(=O)N(CCCCCCCC)CCCCCCCC | [N+](=O)(O)[O-] | CCCCCCCCO | CCCCCCCCCCCC | fig3 | there are more metals, kerosene |  | fig3 there are more metals, kerosene nan
3410 | 70700400 | 957 | 8182 | 944 | TODGA | 0.1 | kerosene | HNO3 | 4 | Nd | 6.93279 | 229.85 |  | 1 | 1 |  |  | 1 |  | 1 | 1octanol | 1.9 | 25 | 60 | 0 | chen2020 | doi.org/10.1016/j.ica.2020.119928 | 1 | CCCCCCCCN(CCCCCCCC)C(=O)COCC(=O)N(CCCCCCCC)CCCCCCCC | [N+](=O)(O)[O-] | CCCCCCCCO | CCCCCCCCCCCC | fig3 | there are more metals, kerosene |  | fig3 there are more metals, kerosene nan
3411 | 70700400 | 957 | 8182 | 944 | TODGA | 0.1 | kerosene | HNO3 | 5 | Nd | 6.93279 | 249.8 |  | 1 | 1 |  |  | 1 |  | 1 | 1octanol | 1.9 | 25 | 60 | 0 | chen2020 | doi.org/10.1016/j.ica.2020.119928 | 1 | CCCCCCCCN(CCCCCCCC)C(=O)COCC(=O)N(CCCCCCCC)CCCCCCCC | [N+](=O)(O)[O-] | CCCCCCCCO | CCCCCCCCCCCC | fig3 | there are more metals, kerosene |  | fig3 there are more metals, kerosene nan
3412 | 70700400 | 957 | 8182 | 944 | TODGA | 0.1 | kerosene | HNO3 | 0.1 | La | 7.1991 | 0.04 |  | 1 | 1 |  |  | 1 |  | 1 | 1octanol | 1.9 | 25 | 60 | 0 | chen2020 | doi.org/10.1016/j.ica.2020.119928 | 1 | CCCCCCCCN(CCCCCCCC)C(=O)COCC(=O)N(CCCCCCCC)CCCCCCCC | [N+](=O)(O)[O-] | CCCCCCCCO | CCCCCCCCCCCC | fig3 | there are more metals, kerosene |  | fig3 there are more metals, kerosene nan
3413 | 70700400 | 957 | 8182 | 944 | TODGA | 0.1 | kerosene | HNO3 | 0.5 | La | 7.1991 | 0.66 |  | 1 | 1 |  |  | 1 |  | 1 | 1octanol | 1.9 | 25 | 60 | 0 | chen2020 | doi.org/10.1016/j.ica.2020.119928 | 1 | CCCCCCCCN(CCCCCCCC)C(=O)COCC(=O)N(CCCCCCCC)CCCCCCCC | [N+](=O)(O)[O-] | CCCCCCCCO | CCCCCCCCCCCC | fig3 | there are more metals, kerosene |  | fig3 there are more metals, kerosene nan
3414 | 85786941 | 957 | 8182 | 944 | THDGA | 0.1 | kerosene | HNO3 | 4 | Eu | 6.5805 | 827.98 |  | 1 | 1 |  |  | 1 |  | 1 | 1octanol | 1.9 | 25 | 60 | 0 | chen2020 | doi.org/10.1016/j.ica.2020.119928 | 1 | CCCCCCN(CCCCCC)C(=O)COCC(=O)N(CCCCCC)CCCCCC | [N+](=O)(O)[O-] | CCCCCCCCO | CCCCCCCCCCCC | fig3 | there are more metals, kerosene |  | fig3 there are more metals, kerosene nan
3415 | 70700400 | 957 | 8182 | 944 | TODGA | 0.1 | kerosene | HNO3 | 3 | La | 7.1991 | 11.49 |  | 1 | 1 |  |  | 1 |  | 1 | 1octanol | 1.9 | 25 | 60 | 0 | chen2020 | doi.org/10.1016/j.ica.2020.119928 | 1 | CCCCCCCCN(CCCCCCCC)C(=O)COCC(=O)N(CCCCCCCC)CCCCCCCC | [N+](=O)(O)[O-] | CCCCCCCCO | CCCCCCCCCCCC | fig3 | there are more metals, kerosene |  | fig3 there are more metals, kerosene nan
3416 | 70700400 | 957 | 8182 | 944 | TODGA | 0.1 | kerosene | HNO3 | 4 | La | 7.1991 | 11.17 |  | 1 | 1 |  |  | 1 |  | 1 | 1octanol | 1.9 | 25 | 60 | 0 | chen2020 | doi.org/10.1016/j.ica.2020.119928 | 1 | CCCCCCCCN(CCCCCCCC)C(=O)COCC(=O)N(CCCCCCCC)CCCCCCCC | [N+](=O)(O)[O-] | CCCCCCCCO | CCCCCCCCCCCC | fig3 | there are more metals, kerosene |  | fig3 there are more metals, kerosene nan
3417 | 70700400 | 957 | 8182 | 944 | TODGA | 0.1 | kerosene | HNO3 | 5 | La | 7.1991 | 8.23 |  | 1 | 1 |  |  | 1 |  | 1 | 1octanol | 1.9 | 25 | 60 | 0 | chen2020 | doi.org/10.1016/j.ica.2020.119928 | 1 | CCCCCCCCN(CCCCCCCC)C(=O)COCC(=O)N(CCCCCCCC)CCCCCCCC | [N+](=O)(O)[O-] | CCCCCCCCO | CCCCCCCCCCCC | fig3 | there are more metals, kerosene |  | fig3 there are more metals, kerosene nan
3418 | 70700400 | 957 | 8182 | 944 | TODGA | 0.1 | kerosene | HNO3 | 0.1 | Eu | 6.5805 | 1.43 |  | 1 | 1 |  |  | 1 |  | 1 | 1octanol | 1.9 | 25 | 60 | 0 | chen2020 | doi.org/10.1016/j.ica.2020.119928 | 1 | CCCCCCCCN(CCCCCCCC)C(=O)COCC(=O)N(CCCCCCCC)CCCCCCCC | [N+](=O)(O)[O-] | CCCCCCCCO | CCCCCCCCCCCC | fig3 | there are more metals, kerosene |  | fig3 there are more metals, kerosene nan
3419 | 70700400 | 957 | 8182 | 944 | TODGA | 0.1 | kerosene | HNO3 | 0.5 | Eu | 6.5805 | 23.63 |  | 1 | 1 |  |  | 1 |  | 1 | 1octanol | 1.9 | 25 | 60 | 0 | chen2020 | doi.org/10.1016/j.ica.2020.119928 | 1 | CCCCCCCCN(CCCCCCCC)C(=O)COCC(=O)N(CCCCCCCC)CCCCCCCC | [N+](=O)(O)[O-] | CCCCCCCCO | CCCCCCCCCCCC | fig3 | there are more metals, kerosene |  | fig3 there are more metals, kerosene nan
3420 | 70700400 | 957 | 8182 | 944 | TODGA | 0.1 | kerosene | HNO3 | 1 | Eu | 6.5805 | 94.6 |  | 1 | 1 |  |  | 1 |  | 1 | 1octanol | 1.9 | 25 | 60 | 0 | chen2020 | doi.org/10.1016/j.ica.2020.119928 | 1 | CCCCCCCCN(CCCCCCCC)C(=O)COCC(=O)N(CCCCCCCC)CCCCCCCC | [N+](=O)(O)[O-] | CCCCCCCCO | CCCCCCCCCCCC | fig3 | there are more metals, kerosene |  | fig3 there are more metals, kerosene nan
3421 | 70700400 | 957 | 8182 | 944 | TODGA | 0.1 | kerosene | HNO3 | 2 | Eu | 6.5805 | 286.97 |  | 1 | 1 |  |  | 1 |  | 1 | 1octanol | 1.9 | 25 | 60 | 0 | chen2020 | doi.org/10.1016/j.ica.2020.119928 | 1 | CCCCCCCCN(CCCCCCCC)C(=O)COCC(=O)N(CCCCCCCC)CCCCCCCC | [N+](=O)(O)[O-] | CCCCCCCCO | CCCCCCCCCCCC | fig3 | there are more metals, kerosene |  | fig3 there are more metals, kerosene nan
3422 | 70700400 | 957 | 8182 | 944 | TODGA | 0.1 | kerosene | HNO3 | 3 | Eu | 6.5805 | 378.72 |  | 1 | 1 |  |  | 1 |  | 1 | 1octanol | 1.9 | 25 | 60 | 0 | chen2020 | doi.org/10.1016/j.ica.2020.119928 | 1 | CCCCCCCCN(CCCCCCCC)C(=O)COCC(=O)N(CCCCCCCC)CCCCCCCC | [N+](=O)(O)[O-] | CCCCCCCCO | CCCCCCCCCCCC | fig3 | there are more metals, kerosene |  | fig3 there are more metals, kerosene nan
3423 | 70700400 | 957 | 8182 | 944 | TODGA | 0.1 | kerosene | HNO3 | 4 | Eu | 6.5805 | 528.31 |  | 1 | 1 |  |  | 1 |  | 1 | 1octanol | 1.9 | 25 | 60 | 0 | chen2020 | doi.org/10.1016/j.ica.2020.119928 | 1 | CCCCCCCCN(CCCCCCCC)C(=O)COCC(=O)N(CCCCCCCC)CCCCCCCC | [N+](=O)(O)[O-] | CCCCCCCCO | CCCCCCCCCCCC | fig3 | there are more metals, kerosene |  | fig3 there are more metals, kerosene nan
3424 | 70700400 | 957 | 8182 | 944 | TODGA | 0.1 | kerosene | HNO3 | 5 | Eu | 6.5805 | 558.45 |  | 1 | 1 |  |  | 1 |  | 1 | 1octanol | 1.9 | 25 | 60 | 0 | chen2020 | doi.org/10.1016/j.ica.2020.119928 | 1 | CCCCCCCCN(CCCCCCCC)C(=O)COCC(=O)N(CCCCCCCC)CCCCCCCC | [N+](=O)(O)[O-] | CCCCCCCCO | CCCCCCCCCCCC | fig3 | there are more metals, kerosene |  | fig3 there are more metals, kerosene nan
3425 | 20752250 | 957 | 8182 | 944 | TEHDGA | 0.1 | kerosene | HNO3 | 0.1 | Nd | 6.93279 | 0.14 |  | 1 | 1 |  |  | 1 |  | 1 | 1octanol | 1.9 | 25 | 60 | 0 | chen2020 | doi.org/10.1016/j.ica.2020.119928 | 1 | CCCCC(CC)CN(CC(CC)CCCC)C(=O)COCC(=O)N(CC(CC)CCCC)CC(CC)CCCC | [N+](=O)(O)[O-] | CCCCCCCCO | CCCCCCCCCCCC | fig3 | there are more metals, kerosene |  | fig3 there are more metals, kerosene nan
3426 | 20752250 | 957 | 8182 | 944 | TEHDGA | 0.1 | kerosene | HNO3 | 0.5 | Nd | 6.93279 | 0.63 |  | 1 | 1 |  |  | 1 |  | 1 | 1octanol | 1.9 | 25 | 60 | 0 | chen2020 | doi.org/10.1016/j.ica.2020.119928 | 1 | CCCCC(CC)CN(CC(CC)CCCC)C(=O)COCC(=O)N(CC(CC)CCCC)CC(CC)CCCC | [N+](=O)(O)[O-] | CCCCCCCCO | CCCCCCCCCCCC | fig3 | there are more metals, kerosene |  | fig3 there are more metals, kerosene nan
3427 | 70700400 | 957 | 8182 | 944 | TODGA | 0.1 | kerosene | HNO3 | 2 | La | 7.1991 | 8.23 |  | 1 | 1 |  |  | 1 |  | 1 | 1octanol | 1.9 | 25 | 60 | 0 | chen2020 | doi.org/10.1016/j.ica.2020.119928 | 1 | CCCCCCCCN(CCCCCCCC)C(=O)COCC(=O)N(CCCCCCCC)CCCCCCCC | [N+](=O)(O)[O-] | CCCCCCCCO | CCCCCCCCCCCC | fig3 | there are more metals, kerosene |  | fig3 there are more metals, kerosene nan
3428 | 70700400 | 957 | 8182 | 944 | TODGA | 0.1 | kerosene | HNO3 | 1 | La | 7.1991 | 2.17 |  | 1 | 1 |  |  | 1 |  | 1 | 1octanol | 1.9 | 25 | 60 | 0 | chen2020 | doi.org/10.1016/j.ica.2020.119928 | 1 | CCCCCCCCN(CCCCCCCC)C(=O)COCC(=O)N(CCCCCCCC)CCCCCCCC | [N+](=O)(O)[O-] | CCCCCCCCO | CCCCCCCCCCCC | fig3 | there are more metals, kerosene |  | fig3 there are more metals, kerosene nan
3429 | 85786941 | 957 | 8182 | 944 | THDGA | 0.1 | kerosene | HNO3 | 3 | Eu | 6.5805 | 806.2 |  | 1 | 1 |  |  | 1 |  | 1 | 1octanol | 1.9 | 25 | 60 | 0 | chen2020 | doi.org/10.1016/j.ica.2020.119928 | 1 | CCCCCCN(CCCCCC)C(=O)COCC(=O)N(CCCCCC)CCCCCC | [N+](=O)(O)[O-] | CCCCCCCCO | CCCCCCCCCCCC | fig3 | there are more metals, kerosene |  | fig3 there are more metals, kerosene nan
3430 | 85786941 | 957 | 8182 | 944 | THDGA | 0.1 | kerosene | HNO3 | 1 | Eu | 6.5805 | 97.33 |  | 1 | 1 |  |  | 1 |  | 1 | 1octanol | 1.9 | 25 | 60 | 0 | chen2020 | doi.org/10.1016/j.ica.2020.119928 | 1 | CCCCCCN(CCCCCC)C(=O)COCC(=O)N(CCCCCC)CCCCCC | [N+](=O)(O)[O-] | CCCCCCCCO | CCCCCCCCCCCC | fig3 | there are more metals, kerosene |  | fig3 there are more metals, kerosene nan
3431 | 85786941 | 957 | 8182 | 944 | THDGA | 0.1 | kerosene | HNO3 | 0.0952381 | Nd | 6.93279 | 0.221 |  | 1 | 1 |  |  | 1 |  | 1 | 1octanol | 1.9 | 25 | 60 | 0 | chen2020 | doi.org/10.1016/j.ica.2020.119928 | 1 | CCCCCCN(CCCCCC)C(=O)COCC(=O)N(CCCCCC)CCCCCC | [N+](=O)(O)[O-] | CCCCCCCCO | CCCCCCCCCCCC | fig3 | there are more metals, kerosene |  | fig3 there are more metals, kerosene nan
3432 | 85786941 | 957 | 8182 | 944 | THDGA | 0.1 | kerosene | HNO3 | 0.5 | Nd | 6.93279 | 2.798 |  | 1 | 1 |  |  | 1 |  | 1 | 1octanol | 1.9 | 25 | 60 | 0 | chen2020 | doi.org/10.1016/j.ica.2020.119928 | 1 | CCCCCCN(CCCCCC)C(=O)COCC(=O)N(CCCCCC)CCCCCC | [N+](=O)(O)[O-] | CCCCCCCCO | CCCCCCCCCCCC | fig3 | there are more metals, kerosene |  | fig3 there are more metals, kerosene nan
3433 | 85786941 | 957 | 8182 | 944 | THDGA | 0.1 | kerosene | HNO3 | 1 | Nd | 6.93279 | 11.45 |  | 1 | 1 |  |  | 1 |  | 1 | 1octanol | 1.9 | 25 | 60 | 0 | chen2020 | doi.org/10.1016/j.ica.2020.119928 | 1 | CCCCCCN(CCCCCC)C(=O)COCC(=O)N(CCCCCC)CCCCCC | [N+](=O)(O)[O-] | CCCCCCCCO | CCCCCCCCCCCC | fig3 | there are more metals, kerosene |  | fig3 there are more metals, kerosene nan
3434 | 85786941 | 957 | 8182 | 944 | THDGA | 0.1 | kerosene | HNO3 | 2 | Nd | 6.93279 | 72.248 |  | 1 | 1 |  |  | 1 |  | 1 | 1octanol | 1.9 | 25 | 60 | 0 | chen2020 | doi.org/10.1016/j.ica.2020.119928 | 1 | CCCCCCN(CCCCCC)C(=O)COCC(=O)N(CCCCCC)CCCCCC | [N+](=O)(O)[O-] | CCCCCCCCO | CCCCCCCCCCCC | fig3 | there are more metals, kerosene |  | fig3 there are more metals, kerosene nan
3435 | 85786941 | 957 | 8182 | 944 | THDGA | 0.1 | kerosene | HNO3 | 2 | Eu | 6.5805 | 522.2 |  | 1 | 1 |  |  | 1 |  | 1 | 1octanol | 1.9 | 25 | 60 | 0 | chen2020 | doi.org/10.1016/j.ica.2020.119928 | 1 | CCCCCCN(CCCCCC)C(=O)COCC(=O)N(CCCCCC)CCCCCC | [N+](=O)(O)[O-] | CCCCCCCCO | CCCCCCCCCCCC | fig3 | there are more metals, kerosene |  | fig3 there are more metals, kerosene nan
3436 | 85786941 | 957 | 8182 | 944 | THDGA | 0.1 | kerosene | HNO3 | 3 | Nd | 6.93279 | 142.275 |  | 1 | 1 |  |  | 1 |  | 1 | 1octanol | 1.9 | 25 | 60 | 0 | chen2020 | doi.org/10.1016/j.ica.2020.119928 | 1 | CCCCCCN(CCCCCC)C(=O)COCC(=O)N(CCCCCC)CCCCCC | [N+](=O)(O)[O-] | CCCCCCCCO | CCCCCCCCCCCC | fig3 | there are more metals, kerosene |  | fig3 there are more metals, kerosene nan
3437 | 85786941 | 957 | 8182 | 944 | THDGA | 0.1 | kerosene | HNO3 | 4 | Nd | 6.93279 | 181.712 |  | 1 | 1 |  |  | 1 |  | 1 | 1octanol | 1.9 | 25 | 60 | 0 | chen2020 | doi.org/10.1016/j.ica.2020.119928 | 1 | CCCCCCN(CCCCCC)C(=O)COCC(=O)N(CCCCCC)CCCCCC | [N+](=O)(O)[O-] | CCCCCCCCO | CCCCCCCCCCCC | fig3 | there are more metals, kerosene |  | fig3 there are more metals, kerosene nan
3438 | 85786941 | 957 | 8182 | 944 | THDGA | 0.1 | kerosene | HNO3 | 5 | Nd | 6.93279 | 191.829 |  | 1 | 1 |  |  | 1 |  | 1 | 1octanol | 1.9 | 25 | 60 | 0 | chen2020 | doi.org/10.1016/j.ica.2020.119928 | 1 | CCCCCCN(CCCCCC)C(=O)COCC(=O)N(CCCCCC)CCCCCC | [N+](=O)(O)[O-] | CCCCCCCCO | CCCCCCCCCCCC | fig3 | there are more metals, kerosene |  | fig3 there are more metals, kerosene nan
3439 | 85786941 | 957 | 8182 | 944 | THDGA | 0.1 | kerosene | HNO3 | 0.1 | La | 7.1991 | 0.11 |  | 1 | 1 |  |  | 1 |  | 1 | 1octanol | 1.9 | 25 | 60 | 0 | chen2020 | doi.org/10.1016/j.ica.2020.119928 | 1 | CCCCCCN(CCCCCC)C(=O)COCC(=O)N(CCCCCC)CCCCCC | [N+](=O)(O)[O-] | CCCCCCCCO | CCCCCCCCCCCC | fig3 | there are more metals, kerosene |  | fig3 there are more metals, kerosene nan
3440 | 85786941 | 957 | 8182 | 944 | THDGA | 0.1 | kerosene | HNO3 | 0.5 | La | 7.1991 | 1 |  | 1 | 1 |  |  | 1 |  | 1 | 1octanol | 1.9 | 25 | 60 | 0 | chen2020 | doi.org/10.1016/j.ica.2020.119928 | 1 | CCCCCCN(CCCCCC)C(=O)COCC(=O)N(CCCCCC)CCCCCC | [N+](=O)(O)[O-] | CCCCCCCCO | CCCCCCCCCCCC | fig3 | there are more metals, kerosene |  | fig3 there are more metals, kerosene nan
3441 | 85786941 | 957 | 8182 | 944 | THDGA | 0.1 | kerosene | HNO3 | 1 | La | 7.1991 | 3.48 |  | 1 | 1 |  |  | 1 |  | 1 | 1octanol | 1.9 | 25 | 60 | 0 | chen2020 | doi.org/10.1016/j.ica.2020.119928 | 1 | CCCCCCN(CCCCCC)C(=O)COCC(=O)N(CCCCCC)CCCCCC | [N+](=O)(O)[O-] | CCCCCCCCO | CCCCCCCCCCCC | fig3 | there are more metals, kerosene |  | fig3 there are more metals, kerosene nan
3442 | 85786941 | 957 | 8182 | 944 | THDGA | 0.1 | kerosene | HNO3 | 2 | La | 7.1991 | 10.85 |  | 1 | 1 |  |  | 1 |  | 1 | 1octanol | 1.9 | 25 | 60 | 0 | chen2020 | doi.org/10.1016/j.ica.2020.119928 | 1 | CCCCCCN(CCCCCC)C(=O)COCC(=O)N(CCCCCC)CCCCCC | [N+](=O)(O)[O-] | CCCCCCCCO | CCCCCCCCCCCC | fig3 | there are more metals, kerosene |  | fig3 there are more metals, kerosene nan
3443 | 85786941 | 957 | 8182 | 944 | THDGA | 0.1 | kerosene | HNO3 | 3 | La | 7.1991 | 13.12 |  | 1 | 1 |  |  | 1 |  | 1 | 1octanol | 1.9 | 25 | 60 | 0 | chen2020 | doi.org/10.1016/j.ica.2020.119928 | 1 | CCCCCCN(CCCCCC)C(=O)COCC(=O)N(CCCCCC)CCCCCC | [N+](=O)(O)[O-] | CCCCCCCCO | CCCCCCCCCCCC | fig3 | there are more metals, kerosene |  | fig3 there are more metals, kerosene nan
3444 | 85786941 | 957 | 8182 | 944 | THDGA | 0.1 | kerosene | HNO3 | 4 | La | 7.1991 | 12.78 |  | 1 | 1 |  |  | 1 |  | 1 | 1octanol | 1.9 | 25 | 60 | 0 | chen2020 | doi.org/10.1016/j.ica.2020.119928 | 1 | CCCCCCN(CCCCCC)C(=O)COCC(=O)N(CCCCCC)CCCCCC | [N+](=O)(O)[O-] | CCCCCCCCO | CCCCCCCCCCCC | fig3 | there are more metals, kerosene |  | fig3 there are more metals, kerosene nan
3445 | 85786941 | 957 | 8182 | 944 | THDGA | 0.1 | kerosene | HNO3 | 5 | La | 7.1991 | 9.75 |  | 1 | 1 |  |  | 1 |  | 1 | 1octanol | 1.9 | 25 | 60 | 0 | chen2020 | doi.org/10.1016/j.ica.2020.119928 | 1 | CCCCCCN(CCCCCC)C(=O)COCC(=O)N(CCCCCC)CCCCCC | [N+](=O)(O)[O-] | CCCCCCCCO | CCCCCCCCCCCC | fig3 | there are more metals, kerosene |  | fig3 there are more metals, kerosene nan
3446 | 85786941 | 957 | 8182 | 944 | THDGA | 0.1 | kerosene | HNO3 | 0.1 | Eu | 6.5805 | 1.59 |  | 1 | 1 |  |  | 1 |  | 1 | 1octanol | 1.9 | 25 | 60 | 0 | chen2020 | doi.org/10.1016/j.ica.2020.119928 | 1 | CCCCCCN(CCCCCC)C(=O)COCC(=O)N(CCCCCC)CCCCCC | [N+](=O)(O)[O-] | CCCCCCCCO | CCCCCCCCCCCC | fig3 | there are more metals, kerosene |  | fig3 there are more metals, kerosene nan
3447 | 85786941 | 957 | 8182 | 944 | THDGA | 0.1 | kerosene | HNO3 | 0.5 | Eu | 6.5805 | 9.47 |  | 1 | 1 |  |  | 1 |  | 1 | 1octanol | 1.9 | 25 | 60 | 0 | chen2020 | doi.org/10.1016/j.ica.2020.119928 | 1 | CCCCCCN(CCCCCC)C(=O)COCC(=O)N(CCCCCC)CCCCCC | [N+](=O)(O)[O-] | CCCCCCCCO | CCCCCCCCCCCC | fig3 | there are more metals, kerosene |  | fig3 there are more metals, kerosene nan
3448 | 20752250 | 957 | 8182 | 944 | TEHDGA | 0.1 | kerosene | HNO3 | 2 | Nd | 6.93279 | 7 |  | 1 | 1 |  |  | 1 |  | 1 | 1octanol | 1.9 | 25 | 60 | 0 | chen2020 | doi.org/10.1016/j.ica.2020.119928 | 1 | CCCCC(CC)CN(CC(CC)CCCC)C(=O)COCC(=O)N(CC(CC)CCCC)CC(CC)CCCC | [N+](=O)(O)[O-] | CCCCCCCCO | CCCCCCCCCCCC | fig3 | there are more metals, kerosene |  | fig3 there are more metals, kerosene nan
3449 | 20752250 | 957 | 8182 | 944 | TEHDGA | 0.1 | kerosene | HNO3 | 3 | Eu | 6.5805 | 34.26 |  | 1 | 1 |  |  | 1 |  | 1 | 1octanol | 1.9 | 25 | 60 | 0 | chen2020 | doi.org/10.1016/j.ica.2020.119928 | 1 | CCCCC(CC)CN(CC(CC)CCCC)C(=O)COCC(=O)N(CC(CC)CCCC)CC(CC)CCCC | [N+](=O)(O)[O-] | CCCCCCCCO | CCCCCCCCCCCC | fig3 | there are more metals, kerosene |  | fig3 there are more metals, kerosene nan
3450 | 20752250 | 957 | 8182 | 944 | TEHDGA | 0.1 | kerosene | HNO3 | 2 | Eu | 6.5805 | 14.02 |  | 1 | 1 |  |  | 1 |  | 1 | 1octanol | 1.9 | 25 | 60 | 0 | chen2020 | doi.org/10.1016/j.ica.2020.119928 | 1 | CCCCC(CC)CN(CC(CC)CCCC)C(=O)COCC(=O)N(CC(CC)CCCC)CC(CC)CCCC | [N+](=O)(O)[O-] | CCCCCCCCO | CCCCCCCCCCCC | fig3 | there are more metals, kerosene |  | fig3 there are more metals, kerosene nan
3451 | 20752250 | 957 | 8182 | 944 | TEHDGA | 0.1 | kerosene | HNO3 | 0.5 | Eu | 6.5805 | 0.7 |  | 1 | 1 |  |  | 1 |  | 1 | 1octanol | 1.9 | 25 | 60 | 0 | chen2020 | doi.org/10.1016/j.ica.2020.119928 | 1 | CCCCC(CC)CN(CC(CC)CCCC)C(=O)COCC(=O)N(CC(CC)CCCC)CC(CC)CCCC | [N+](=O)(O)[O-] | CCCCCCCCO | CCCCCCCCCCCC | fig3 | there are more metals, kerosene |  | fig3 there are more metals, kerosene nan
3452 | 20752250 | 957 | 8182 | 944 | TEHDGA | 0.1 | kerosene | HNO3 | 0.1 | Eu | 6.5805 | 0.15 |  | 1 | 1 |  |  | 1 |  | 1 | 1octanol | 1.9 | 25 | 60 | 0 | chen2020 | doi.org/10.1016/j.ica.2020.119928 | 1 | CCCCC(CC)CN(CC(CC)CCCC)C(=O)COCC(=O)N(CC(CC)CCCC)CC(CC)CCCC | [N+](=O)(O)[O-] | CCCCCCCCO | CCCCCCCCCCCC | fig3 | there are more metals, kerosene |  | fig3 there are more metals, kerosene nan
3453 | 20752250 | 957 | 8182 | 944 | TEHDGA | 0.1 | kerosene | HNO3 | 5 | La | 7.1991 |  |  | 1 | 1 |  |  | 1 |  | 1 | 1octanol | 1.9 | 25 | 60 | 0 | chen2020 | doi.org/10.1016/j.ica.2020.119928 | 1 | CCCCC(CC)CN(CC(CC)CCCC)C(=O)COCC(=O)N(CC(CC)CCCC)CC(CC)CCCC | [N+](=O)(O)[O-] | CCCCCCCCO | CCCCCCCCCCCC | fig3 | there are more metals, kerosene |  | fig3 there are more metals, kerosene nan
3454 | 20752250 | 957 | 8182 | 944 | TEHDGA | 0.1 | kerosene | HNO3 | 4 | La | 7.1991 | 3.04 |  | 1 | 1 |  |  | 1 |  | 1 | 1octanol | 1.9 | 25 | 60 | 0 | chen2020 | doi.org/10.1016/j.ica.2020.119928 | 1 | CCCCC(CC)CN(CC(CC)CCCC)C(=O)COCC(=O)N(CC(CC)CCCC)CC(CC)CCCC | [N+](=O)(O)[O-] | CCCCCCCCO | CCCCCCCCCCCC | fig3 | there are more metals, kerosene |  | fig3 there are more metals, kerosene nan
3455 | 20752250 | 957 | 8182 | 944 | TEHDGA | 0.1 | kerosene | HNO3 | 4 | Eu | 6.5805 | 45.23 |  | 1 | 1 |  |  | 1 |  | 1 | 1octanol | 1.9 | 25 | 60 | 0 | chen2020 | doi.org/10.1016/j.ica.2020.119928 | 1 | CCCCC(CC)CN(CC(CC)CCCC)C(=O)COCC(=O)N(CC(CC)CCCC)CC(CC)CCCC | [N+](=O)(O)[O-] | CCCCCCCCO | CCCCCCCCCCCC | fig3 | there are more metals, kerosene |  | fig3 there are more metals, kerosene nan
3456 | 20752250 | 957 | 8182 | 944 | TEHDGA | 0.1 | kerosene | HNO3 | 3 | La | 7.1991 | 3.56 |  | 1 | 1 |  |  | 1 |  | 1 | 1octanol | 1.9 | 25 | 60 | 0 | chen2020 | doi.org/10.1016/j.ica.2020.119928 | 1 | CCCCC(CC)CN(CC(CC)CCCC)C(=O)COCC(=O)N(CC(CC)CCCC)CC(CC)CCCC | [N+](=O)(O)[O-] | CCCCCCCCO | CCCCCCCCCCCC | fig3 | there are more metals, kerosene |  | fig3 there are more metals, kerosene nan
3457 | 20752250 | 957 | 8182 | 944 | TEHDGA | 0.1 | kerosene | HNO3 | 1 | La | 7.1991 | 1.52 |  | 1 | 1 |  |  | 1 |  | 1 | 1octanol | 1.9 | 25 | 60 | 0 | chen2020 | doi.org/10.1016/j.ica.2020.119928 | 1 | CCCCC(CC)CN(CC(CC)CCCC)C(=O)COCC(=O)N(CC(CC)CCCC)CC(CC)CCCC | [N+](=O)(O)[O-] | CCCCCCCCO | CCCCCCCCCCCC | fig3 | there are more metals, kerosene |  | fig3 there are more metals, kerosene nan
3458 | 20752250 | 957 | 8182 | 944 | TEHDGA | 0.1 | kerosene | HNO3 | 0.5 | La | 7.1991 | 0.43 |  | 1 | 1 |  |  | 1 |  | 1 | 1octanol | 1.9 | 25 | 60 | 0 | chen2020 | doi.org/10.1016/j.ica.2020.119928 | 1 | CCCCC(CC)CN(CC(CC)CCCC)C(=O)COCC(=O)N(CC(CC)CCCC)CC(CC)CCCC | [N+](=O)(O)[O-] | CCCCCCCCO | CCCCCCCCCCCC | fig3 | there are more metals, kerosene |  | fig3 there are more metals, kerosene nan
3459 | 20752250 | 957 | 8182 | 944 | TEHDGA | 0.1 | kerosene | HNO3 | 0.1 | La | 7.1991 | 0.08 |  | 1 | 1 |  |  | 1 |  | 1 | 1octanol | 1.9 | 25 | 60 | 0 | chen2020 | doi.org/10.1016/j.ica.2020.119928 | 1 | CCCCC(CC)CN(CC(CC)CCCC)C(=O)COCC(=O)N(CC(CC)CCCC)CC(CC)CCCC | [N+](=O)(O)[O-] | CCCCCCCCO | CCCCCCCCCCCC | fig3 | there are more metals, kerosene |  | fig3 there are more metals, kerosene nan
3460 | 20752250 | 957 | 8182 | 944 | TEHDGA | 0.1 | kerosene | HNO3 | 5 | Nd | 6.93279 |  |  | 1 | 1 |  |  | 1 |  | 1 | 1octanol | 1.9 | 25 | 60 | 0 | chen2020 | doi.org/10.1016/j.ica.2020.119928 | 1 | CCCCC(CC)CN(CC(CC)CCCC)C(=O)COCC(=O)N(CC(CC)CCCC)CC(CC)CCCC | [N+](=O)(O)[O-] | CCCCCCCCO | CCCCCCCCCCCC | fig3 | there are more metals, kerosene |  | fig3 there are more metals, kerosene nan
3461 | 20752250 | 957 | 8182 | 944 | TEHDGA | 0.1 | kerosene | HNO3 | 4 | Nd | 6.93279 | 11.27 |  | 1 | 1 |  |  | 1 |  | 1 | 1octanol | 1.9 | 25 | 60 | 0 | chen2020 | doi.org/10.1016/j.ica.2020.119928 | 1 | CCCCC(CC)CN(CC(CC)CCCC)C(=O)COCC(=O)N(CC(CC)CCCC)CC(CC)CCCC | [N+](=O)(O)[O-] | CCCCCCCCO | CCCCCCCCCCCC | fig3 | there are more metals, kerosene |  | fig3 there are more metals, kerosene nan
3462 | 20752250 | 957 | 8182 | 944 | TEHDGA | 0.1 | kerosene | HNO3 | 3 | Nd | 6.93279 | 10.83 |  | 1 | 1 |  |  | 1 |  | 1 | 1octanol | 1.9 | 25 | 60 | 0 | chen2020 | doi.org/10.1016/j.ica.2020.119928 | 1 | CCCCC(CC)CN(CC(CC)CCCC)C(=O)COCC(=O)N(CC(CC)CCCC)CC(CC)CCCC | [N+](=O)(O)[O-] | CCCCCCCCO | CCCCCCCCCCCC | fig3 | there are more metals, kerosene |  | fig3 there are more metals, kerosene nan
3463 | 20752250 | 957 | 8182 | 944 | TEHDGA | 0.1 | kerosene | HNO3 | 2 | La | 7.1991 | 3.36 |  | 1 | 1 |  |  | 1 |  | 1 | 1octanol | 1.9 | 25 | 60 | 0 | chen2020 | doi.org/10.1016/j.ica.2020.119928 | 1 | CCCCC(CC)CN(CC(CC)CCCC)C(=O)COCC(=O)N(CC(CC)CCCC)CC(CC)CCCC | [N+](=O)(O)[O-] | CCCCCCCCO | CCCCCCCCCCCC | fig3 | there are more metals, kerosene |  | fig3 there are more metals, kerosene nan
3464 | 20752250 | 957 | 8182 | 944 | TEHDGA | 0.1 | kerosene | HNO3 | 5 | Eu | 6.5805 |  |  | 1 | 1 |  |  | 1 |  | 1 | 1octanol | 1.9 | 25 | 60 | 0 | chen2020 | doi.org/10.1016/j.ica.2020.119928 | 1 | CCCCC(CC)CN(CC(CC)CCCC)C(=O)COCC(=O)N(CC(CC)CCCC)CC(CC)CCCC | [N+](=O)(O)[O-] | CCCCCCCCO | CCCCCCCCCCCC | fig3 | there are more metals, kerosene |  | fig3 there are more metals, kerosene nan
3465 | 20752250 | 957 | 8182 | 944 | TEHDGA | 0.1 | kerosene | HNO3 | 1 | Eu | 6.5805 | 4.99 |  | 1 | 1 |  |  | 1 |  | 1 | 1octanol | 1.9 | 25 | 60 | 0 | chen2020 | doi.org/10.1016/j.ica.2020.119928 | 1 | CCCCC(CC)CN(CC(CC)CCCC)C(=O)COCC(=O)N(CC(CC)CCCC)CC(CC)CCCC | [N+](=O)(O)[O-] | CCCCCCCCO | CCCCCCCCCCCC | fig3 | there are more metals, kerosene |  | fig3 there are more metals, kerosene nan
3466 | 20752250 | 957 | 8182 | 944 | TEHDGA | 0.2 | ndodecane | HNO3 | 0 |  |  |  |  | 1 | 1 |  |  | 0 |  | 1 | 1octanol | 1 | 25 | 60 | 0 | swamiUnravel2019 | doi.org/10.1016/j.molliq.2019.111741 | 1 | CCCCC(CC)CN(CC(CC)CCCC)C(=O)COCC(=O)N(CC(CC)CCCC)CC(CC)CCCC | [N+](=O)(O)[O-] | CCCCCCCCO | CCCCCCCCCCCC |  |  | 0 | nan nan 0.0
3467 | 20752250 | 957 | 8182 | 944 | TEHDGA | 0.2 | ndodecane | HNO3 | 3 |  |  |  |  | 1 | 1 |  |  | 0 |  | 1 | 1octanol | 1 | 25 | 60 | 0 | swamiUnravel2019 | doi.org/10.1016/j.molliq.2019.111741 | 1 | CCCCC(CC)CN(CC(CC)CCCC)C(=O)COCC(=O)N(CC(CC)CCCC)CC(CC)CCCC | [N+](=O)(O)[O-] | CCCCCCCCO | CCCCCCCCCCCC |  |  | 0 | nan nan 0.0
3468 | 20752250 | 957 | 8182 | 944 | TEHDGA | 0.2 | ndodecane | HNO3 | 12 |  |  |  |  | 1 | 1 |  |  | 0 |  | 1 | 1octanol | 1 | 25 | 60 | 1 | swamiUnravel2019 | doi.org/10.1016/j.molliq.2019.111741 | 1 | CCCCC(CC)CN(CC(CC)CCCC)C(=O)COCC(=O)N(CC(CC)CCCC)CC(CC)CCCC | [N+](=O)(O)[O-] | CCCCCCCCO | CCCCCCCCCCCC |  |  | 0 | nan nan 0.0
3469 | 20752250 | 957 | 8182 | 944 | TEHDGA | 0.2 | ndodecane | HNO3 | 1 | Nd | 34.66397 |  |  | 1 | 1 |  |  | 1 |  | 1 | 1octanol |  | 25 | 60 | 0 | swamiUnravel2019 | doi.org/10.1016/j.molliq.2019.111741 | 1 | CCCCC(CC)CN(CC(CC)CCCC)C(=O)COCC(=O)N(CC(CC)CCCC)CC(CC)CCCC | [N+](=O)(O)[O-] | CCCCCCCCO | CCCCCCCCCCCC |  |  | 0 | nan nan 0.0
3470 | 20752250 | 957 | 8182 | 944 | TEHDGA | 0.2 | ndodecane | HNO3 | 10 | Nd | 34.66397 |  |  | 1 | 1 |  |  | 1 |  | 1 | 1octanol |  | 25 | 60 | 1 | swamiUnravel2019 | doi.org/10.1016/j.molliq.2019.111741 | 1 | CCCCC(CC)CN(CC(CC)CCCC)C(=O)COCC(=O)N(CC(CC)CCCC)CC(CC)CCCC | [N+](=O)(O)[O-] | CCCCCCCCO | CCCCCCCCCCCC |  |  | 0 | nan nan 0.0
3471 | 20752250 | 957 | 8182 | 944 | TEHDGA | 0.2 | ndodecane | HNO3 | 8 |  |  |  |  | 1 | 1 |  |  | 0 |  | 1 | 1octanol | 1 | 25 | 60 | 0 | swamiUnravel2019 | doi.org/10.1016/j.molliq.2019.111741 | 1 | CCCCC(CC)CN(CC(CC)CCCC)C(=O)COCC(=O)N(CC(CC)CCCC)CC(CC)CCCC | [N+](=O)(O)[O-] | CCCCCCCCO | CCCCCCCCCCCC |  |  | 0 | nan nan 0.0
3472 | 20752250 | 957 | 8182 | 944 | TEHDGA | 0.2 | ndodecane | HNO3 | 12 |  |  |  |  | 1 | 1 |  |  | 0 |  | 1 | 1octanol | 1 | 25 |  | 0 | swamiUnravel2019 | doi.org/10.1016/j.molliq.2019.111741 | 1 | CCCCC(CC)CN(CC(CC)CCCC)C(=O)COCC(=O)N(CC(CC)CCCC)CC(CC)CCCC | [N+](=O)(O)[O-] | CCCCCCCCO | CCCCCCCCCCCC | Figure 4 |  |  | Figure 4 nan nan
3473 | 20752250 | 957 | 8182 | 944 | TEHDGA | 0.2 | ndodecane | HNO3 | 3 |  |  |  |  | 1 | 1 |  |  | 0 |  | 1 | 1octanol | 1 | 25 | 60 | 0 | swamiUnravel2019 | doi.org/10.1016/j.molliq.2019.111741 | 1 | CCCCC(CC)CN(CC(CC)CCCC)C(=O)COCC(=O)N(CC(CC)CCCC)CC(CC)CCCC | [N+](=O)(O)[O-] | CCCCCCCCO | CCCCCCCCCCCC |  |  | 1 | nan nan 1.0
3474 | 20752250 | 957 | 8182 | 944 | TEHDGA | 0.2 | ndodecane | HNO3 | 0 |  |  |  |  | 1 | 0 |  |  | 0 |  | 1 | 1octanol | 1 | 25 |  | 0 | swamiUnravel2019 | doi.org/10.1016/j.molliq.2019.111741 | 1 | CCCCC(CC)CN(CC(CC)CCCC)C(=O)COCC(=O)N(CC(CC)CCCC)CC(CC)CCCC | [N+](=O)(O)[O-] | CCCCCCCCO | CCCCCCCCCCCC | Figure 4 |  |  | Figure 4 nan nan
3475 | 20752250 | 957 | 8182 | 944 | TEHDGA | 0.2 | ndodecane | HNO3 | 1 |  |  |  |  | 1 | 1 | 0.1072866 |  | 0 |  | 1 | 1octanol | 1 | 25 |  | 0 | swamiUnravel2019 | doi.org/10.1016/j.molliq.2019.111741 | 1 | CCCCC(CC)CN(CC(CC)CCCC)C(=O)COCC(=O)N(CC(CC)CCCC)CC(CC)CCCC | [N+](=O)(O)[O-] | CCCCCCCCO | CCCCCCCCCCCC | Figure 4 |  |  | Figure 4 nan nan
3476 | 20752250 | 957 | 8182 | 944 | TEHDGA | 0.2 | ndodecane | HNO3 | 2 |  |  |  |  | 1 | 1 | 0.1638796 |  | 0 |  | 1 | 1octanol | 1 | 25 |  | 0 | swamiUnravel2019 | doi.org/10.1016/j.molliq.2019.111741 | 1 | CCCCC(CC)CN(CC(CC)CCCC)C(=O)COCC(=O)N(CC(CC)CCCC)CC(CC)CCCC | [N+](=O)(O)[O-] | CCCCCCCCO | CCCCCCCCCCCC | Figure 4 |  |  | Figure 4 nan nan
3477 | 20752250 | 957 | 8182 | 944 | TEHDGA | 0.2 | ndodecane | HNO3 | 3 |  |  |  |  | 1 | 1 | 0.2985986 |  | 0 |  | 1 | 1octanol | 1 | 25 |  | 0 | swamiUnravel2019 | doi.org/10.1016/j.molliq.2019.111741 | 1 | CCCCC(CC)CN(CC(CC)CCCC)C(=O)COCC(=O)N(CC(CC)CCCC)CC(CC)CCCC | [N+](=O)(O)[O-] | CCCCCCCCO | CCCCCCCCCCCC | Figure 4 |  |  | Figure 4 nan nan
3478 | 20752250 | 957 | 8182 | 944 | TEHDGA | 0.2 | ndodecane | HNO3 | 4 |  |  |  |  | 1 | 1 | 0.4330828 |  | 0 |  | 1 | 1octanol | 1 | 25 |  | 0 | swamiUnravel2019 | doi.org/10.1016/j.molliq.2019.111741 | 1 | CCCCC(CC)CN(CC(CC)CCCC)C(=O)COCC(=O)N(CC(CC)CCCC)CC(CC)CCCC | [N+](=O)(O)[O-] | CCCCCCCCO | CCCCCCCCCCCC | Figure 4 |  |  | Figure 4 nan nan
3479 | 20752250 | 957 | 8182 | 944 | TEHDGA | 0.2 | ndodecane | HNO3 | 5 |  |  |  |  | 1 | 1 | 0.5593957 |  | 0 |  | 1 | 1octanol | 1 | 25 |  | 0 | swamiUnravel2019 | doi.org/10.1016/j.molliq.2019.111741 | 1 | CCCCC(CC)CN(CC(CC)CCCC)C(=O)COCC(=O)N(CC(CC)CCCC)CC(CC)CCCC | [N+](=O)(O)[O-] | CCCCCCCCO | CCCCCCCCCCCC | Figure 4 |  |  | Figure 4 nan nan
3480 | 20752250 | 957 | 8182 | 944 | TEHDGA | 0.2 | ndodecane | HNO3 | 6 |  |  |  |  | 1 | 1 | 0.6417462 |  | 0 |  | 1 | 1octanol | 1 | 25 |  | 0 | swamiUnravel2019 | doi.org/10.1016/j.molliq.2019.111741 | 1 | CCCCC(CC)CN(CC(CC)CCCC)C(=O)COCC(=O)N(CC(CC)CCCC)CC(CC)CCCC | [N+](=O)(O)[O-] | CCCCCCCCO | CCCCCCCCCCCC | Figure 4 |  |  | Figure 4 nan nan
3481 | 20752250 | 957 | 8182 | 944 | TEHDGA | 0.2 | ndodecane | HNO3 | 7 |  |  |  |  | 1 | 1 | 0.7418259 |  | 0 |  | 1 | 1octanol | 1 | 25 |  | 0 | swamiUnravel2019 | doi.org/10.1016/j.molliq.2019.111741 | 1 | CCCCC(CC)CN(CC(CC)CCCC)C(=O)COCC(=O)N(CC(CC)CCCC)CC(CC)CCCC | [N+](=O)(O)[O-] | CCCCCCCCO | CCCCCCCCCCCC | Figure 4 |  |  | Figure 4 nan nan
3482 | 20752250 | 957 | 8182 | 944 | TEHDGA | 0.2 | ndodecane | HNO3 | 8 |  |  |  |  | 1 | 1 | 0.8505051 |  | 0 |  | 1 | 1octanol | 1 | 25 |  | 0 | swamiUnravel2019 | doi.org/10.1016/j.molliq.2019.111741 | 1 | CCCCC(CC)CN(CC(CC)CCCC)C(=O)COCC(=O)N(CC(CC)CCCC)CC(CC)CCCC | [N+](=O)(O)[O-] | CCCCCCCCO | CCCCCCCCCCCC | Figure 4 |  |  | Figure 4 nan nan
3483 | 20752250 | 957 | 8182 | 944 | TEHDGA | 0.2 | ndodecane | HNO3 | 10 |  |  |  |  | 1 | 1 | 1.00439 |  | 0 |  | 1 | 1octanol | 1 | 25 |  | 0 | swamiUnravel2019 | doi.org/10.1016/j.molliq.2019.111741 | 1 | CCCCC(CC)CN(CC(CC)CCCC)C(=O)COCC(=O)N(CC(CC)CCCC)CC(CC)CCCC | [N+](=O)(O)[O-] | CCCCCCCCO | CCCCCCCCCCCC | Figure 4 |  |  | Figure 4 nan nan
3484 | 87287946 | 957 | 8182 | 944 | DMDODGA | 1.98 | kerosene | HNO3 | 12.692 |  |  |  |  | 1 | 1 | 4.692308 | 0.5865385 | 0 |  | 1 | 1octanol | 2.53 | 25 |  |  | yingboXu2017 | dx.doi.org/10.1080/07366299.2017.1373997 | 1 | CCCCCCCCN(C)C(=O)COCC(=O)N(C)CCCCCCCC | [N+](=O)(O)[O-] | CCCCCCCCO | CCCCCCCCCCCC | fig2 |  |  | fig2 nan nan
3485 | 87287946 | 957 | 8182 | 944 | DMDODGA | 1.484 | kerosene | HNO3 | 11.795 |  |  |  |  | 1 | 1 | 3.794872 | 0.474359 | 0 |  | 1 | 1octanol | 2.53 | 25 |  |  | yingboXu2017 | dx.doi.org/10.1080/07366299.2017.1373997 | 1 | CCCCCCCCN(C)C(=O)COCC(=O)N(C)CCCCCCCC | [N+](=O)(O)[O-] | CCCCCCCCO | CCCCCCCCCCCC | fig2 |  |  | fig2 nan nan
3486 | 87287946 | 957 | 8182 | 944 | DMDODGA | 0.496 | kerosene | HNO3 | 1.256 |  |  |  |  | 1 | 1 | 0.2564103 | 0.2564103 | 0 |  | 1 | 1octanol | 2.53 | 25 |  |  | yingboXu2017 | dx.doi.org/10.1080/07366299.2017.1373997 | 1 | CCCCCCCCN(C)C(=O)COCC(=O)N(C)CCCCCCCC | [N+](=O)(O)[O-] | CCCCCCCCO | CCCCCCCCCCCC | fig2 |  |  | fig2 nan nan
3487 | 87287946 | 957 | 8182 | 944 | DMDODGA | 0.992 | kerosene | HNO3 | 5.667 |  |  |  |  | 1 | 1 | 1.666667 | 0.4166667 | 0 |  | 1 | 1octanol | 2.53 | 25 |  |  | yingboXu2017 | dx.doi.org/10.1080/07366299.2017.1373997 | 1 | CCCCCCCCN(C)C(=O)COCC(=O)N(C)CCCCCCCC | [N+](=O)(O)[O-] | CCCCCCCCO | CCCCCCCCCCCC | fig2 |  |  | fig2 nan nan
3488 | 87287946 | 957 | 8182 | 944 | DMDODGA | 1.488 | kerosene | HNO3 | 6.385 |  |  |  |  | 1 | 1 | 2.384615 | 0.5961538 | 0 |  | 1 | 1octanol | 2.53 | 25 |  |  | yingboXu2017 | dx.doi.org/10.1080/07366299.2017.1373997 | 1 | CCCCCCCCN(C)C(=O)COCC(=O)N(C)CCCCCCCC | [N+](=O)(O)[O-] | CCCCCCCCO | CCCCCCCCCCCC | fig2 |  |  | fig2 nan nan
3489 | 87287946 | 957 | 8182 | 944 | DMDODGA | 0.12 | kerosene | HNO3 | 1.051 |  |  |  |  | 1 | 1 | 0.05128205 | 0.05128205 | 0 |  | 1 | 1octanol | 2.53 | 25 |  |  | yingboXu2017 | dx.doi.org/10.1080/07366299.2017.1373997 | 1 | CCCCCCCCN(C)C(=O)COCC(=O)N(C)CCCCCCCC | [N+](=O)(O)[O-] | CCCCCCCCO | CCCCCCCCCCCC | fig2 |  |  | fig2 nan nan
3490 | 87287946 | 957 | 8182 | 944 | DMDODGA | 0.12 | kerosene | HNO3 | 5.718 |  |  |  |  | 1 | 1 | 0.7179487 | 0.1435897 | 0 |  | 1 | 1octanol | 2.53 | 25 |  |  | yingboXu2017 | dx.doi.org/10.1080/07366299.2017.1373997 | 1 | CCCCCCCCN(C)C(=O)COCC(=O)N(C)CCCCCCCC | [N+](=O)(O)[O-] | CCCCCCCCO | CCCCCCCCCCCC | fig2 |  |  | fig2 nan nan
3491 | 87287946 | 957 | 8182 | 944 | DMDODGA | 0.496 | kerosene | HNO3 | 6.282 |  |  |  |  | 1 | 1 | 1.282051 | 0.2564103 | 0 |  | 1 | 1octanol | 2.53 | 25 |  |  | yingboXu2017 | dx.doi.org/10.1080/07366299.2017.1373997 | 1 | CCCCCCCCN(C)C(=O)COCC(=O)N(C)CCCCCCCC | [N+](=O)(O)[O-] | CCCCCCCCO | CCCCCCCCCCCC | fig2 |  |  | fig2 nan nan
3492 | 87287946 | 957 | 8182 | 944 | DMDODGA | 0.992 | kerosene | HNO3 | 6.987 |  |  |  |  | 1 | 1 | 1.987179 | 0.3974359 | 0 |  | 1 | 1octanol | 2.53 | 25 |  |  | yingboXu2017 | dx.doi.org/10.1080/07366299.2017.1373997 | 1 | CCCCCCCCN(C)C(=O)COCC(=O)N(C)CCCCCCCC | [N+](=O)(O)[O-] | CCCCCCCCO | CCCCCCCCCCCC | fig2 |  |  | fig2 nan nan
3493 | 87287946 | 957 | 8182 | 944 | DMDODGA | 1.488 | kerosene | HNO3 | 7.744 |  |  |  |  | 1 | 1 | 2.74359 | 0.5487179 | 0 |  | 1 | 1octanol | 2.53 | 25 |  |  | yingboXu2017 | dx.doi.org/10.1080/07366299.2017.1373997 | 1 | CCCCCCCCN(C)C(=O)COCC(=O)N(C)CCCCCCCC | [N+](=O)(O)[O-] | CCCCCCCCO | CCCCCCCCCCCC | fig2 |  |  | fig2 nan nan
3494 | 87287946 | 957 | 8182 | 944 | DMDODGA | 1.984 | kerosene | HNO3 | 8.538 |  |  |  |  | 1 | 1 | 3.538462 | 0.7076923 | 0 |  | 1 | 1octanol | 2.53 | 25 |  |  | yingboXu2017 | dx.doi.org/10.1080/07366299.2017.1373997 | 1 | CCCCCCCCN(C)C(=O)COCC(=O)N(C)CCCCCCCC | [N+](=O)(O)[O-] | CCCCCCCCO | CCCCCCCCCCCC | fig2 |  |  | fig2 nan nan
3495 | 87287946 | 957 | 8182 | 944 | DMDODGA | 0.12 | kerosene | HNO3 | 6.923 |  |  |  |  | 1 | 1 | 0.9230769 | 0.1538462 | 0 |  | 1 | 1octanol | 2.53 | 25 |  |  | yingboXu2017 | dx.doi.org/10.1080/07366299.2017.1373997 | 1 | CCCCCCCCN(C)C(=O)COCC(=O)N(C)CCCCCCCC | [N+](=O)(O)[O-] | CCCCCCCCO | CCCCCCCCCCCC | fig2 |  |  | fig2 nan nan
3496 | 87287946 | 957 | 8182 | 944 | DMDODGA | 0.496 | kerosene | HNO3 | 7.538 |  |  |  |  | 1 | 1 | 1.538462 | 0.2564103 | 0 |  | 1 | 1octanol | 2.53 | 25 |  |  | yingboXu2017 | dx.doi.org/10.1080/07366299.2017.1373997 | 1 | CCCCCCCCN(C)C(=O)COCC(=O)N(C)CCCCCCCC | [N+](=O)(O)[O-] | CCCCCCCCO | CCCCCCCCCCCC | fig2 |  |  | fig2 nan nan
3497 | 87287946 | 957 | 8182 | 944 | DMDODGA | 0.992 | kerosene | HNO3 | 8.282 |  |  |  |  | 1 | 1 | 2.282051 | 0.3803419 | 0 |  | 1 | 1octanol | 2.53 | 25 |  |  | yingboXu2017 | dx.doi.org/10.1080/07366299.2017.1373997 | 1 | CCCCCCCCN(C)C(=O)COCC(=O)N(C)CCCCCCCC | [N+](=O)(O)[O-] | CCCCCCCCO | CCCCCCCCCCCC | fig2 |  |  | fig2 nan nan
3498 | 87287946 | 957 | 8182 | 944 | DMDODGA | 1.484 | kerosene | HNO3 | 9.077 |  |  |  |  | 1 | 1 | 3.076923 | 0.5128205 | 0 |  | 1 | 1octanol | 2.53 | 25 |  |  | yingboXu2017 | dx.doi.org/10.1080/07366299.2017.1373997 | 1 | CCCCCCCCN(C)C(=O)COCC(=O)N(C)CCCCCCCC | [N+](=O)(O)[O-] | CCCCCCCCO | CCCCCCCCCCCC | fig2 |  |  | fig2 nan nan
3499 | 87287946 | 957 | 8182 | 944 | DMDODGA | 1.984 | kerosene | HNO3 | 9.936 |  |  |  |  | 1 | 1 | 3.935897 | 0.6559829 | 0 |  | 1 | 1octanol | 2.53 | 25 |  |  | yingboXu2017 | dx.doi.org/10.1080/07366299.2017.1373997 | 1 | CCCCCCCCN(C)C(=O)COCC(=O)N(C)CCCCCCCC | [N+](=O)(O)[O-] | CCCCCCCCO | CCCCCCCCCCCC | fig2 |  |  | fig2 nan nan
3500 | 87287946 | 957 | 8182 | 944 | DMDODGA | 0.12 | kerosene | HNO3 | 8.141 |  |  |  |  | 1 | 1 | 1.141026 | 0.1630037 | 0 |  | 1 | 1octanol | 2.53 | 25 |  |  | yingboXu2017 | dx.doi.org/10.1080/07366299.2017.1373997 | 1 | CCCCCCCCN(C)C(=O)COCC(=O)N(C)CCCCCCCC | [N+](=O)(O)[O-] | CCCCCCCCO | CCCCCCCCCCCC | fig2 |  |  | fig2 nan nan
3501 | 87287946 | 957 | 8182 | 944 | DMDODGA | 0.496 | kerosene | HNO3 | 8.795 |  |  |  |  | 1 | 1 | 1.794872 | 0.2564103 | 0 |  | 1 | 1octanol | 2.53 | 25 |  |  | yingboXu2017 | dx.doi.org/10.1080/07366299.2017.1373997 | 1 | CCCCCCCCN(C)C(=O)COCC(=O)N(C)CCCCCCCC | [N+](=O)(O)[O-] | CCCCCCCCO | CCCCCCCCCCCC | fig2 |  |  | fig2 nan nan
3502 | 87287946 | 957 | 8182 | 944 | DMDODGA | 0.992 | kerosene | HNO3 | 9.551 |  |  |  |  | 1 | 1 | 2.551282 | 0.3644689 | 0 |  | 1 | 1octanol | 2.53 | 25 |  |  | yingboXu2017 | dx.doi.org/10.1080/07366299.2017.1373997 | 1 | CCCCCCCCN(C)C(=O)COCC(=O)N(C)CCCCCCCC | [N+](=O)(O)[O-] | CCCCCCCCO | CCCCCCCCCCCC | fig2 |  |  | fig2 nan nan
3503 | 87287946 | 957 | 8182 | 944 | DMDODGA | 1.488 | kerosene | HNO3 | 10.41 |  |  |  |  | 1 | 1 | 3.410256 | 0.4871795 | 0 |  | 1 | 1octanol | 2.53 | 25 |  |  | yingboXu2017 | dx.doi.org/10.1080/07366299.2017.1373997 | 1 | CCCCCCCCN(C)C(=O)COCC(=O)N(C)CCCCCCCC | [N+](=O)(O)[O-] | CCCCCCCCO | CCCCCCCCCCCC | fig2 |  |  | fig2 nan nan
3504 | 87287946 | 957 | 8182 | 944 | DMDODGA | 1.984 | kerosene | HNO3 | 11.308 |  |  |  |  | 1 | 1 | 4.307692 | 0.6153846 | 0 |  | 1 | 1octanol | 2.53 | 25 |  |  | yingboXu2017 | dx.doi.org/10.1080/07366299.2017.1373997 | 1 | CCCCCCCCN(C)C(=O)COCC(=O)N(C)CCCCCCCC | [N+](=O)(O)[O-] | CCCCCCCCO | CCCCCCCCCCCC | fig2 |  |  | fig2 nan nan
3505 | 87287946 | 957 | 8182 | 944 | DMDODGA | 0.12 | kerosene | HNO3 | 9.346 |  |  |  |  | 1 | 1 | 1.346154 | 0.1682692 | 0 |  | 1 | 1octanol | 2.53 | 25 |  |  | yingboXu2017 | dx.doi.org/10.1080/07366299.2017.1373997 | 1 | CCCCCCCCN(C)C(=O)COCC(=O)N(C)CCCCCCCC | [N+](=O)(O)[O-] | CCCCCCCCO | CCCCCCCCCCCC | fig2 |  |  | fig2 nan nan
3506 | 87287946 | 957 | 8182 | 944 | DMDODGA | 0.496 | kerosene | HNO3 | 10.051 |  |  |  |  | 1 | 1 | 2.051282 | 0.2564103 | 0 |  | 1 | 1octanol | 2.53 | 25 |  |  | yingboXu2017 | dx.doi.org/10.1080/07366299.2017.1373997 | 1 | CCCCCCCCN(C)C(=O)COCC(=O)N(C)CCCCCCCC | [N+](=O)(O)[O-] | CCCCCCCCO | CCCCCCCCCCCC | fig2 |  |  | fig2 nan nan
3507 | 87287946 | 957 | 8182 | 944 | DMDODGA | 0.992 | kerosene | HNO3 | 10.859 |  |  |  |  | 1 | 1 | 2.858974 | 0.3573718 | 0 |  | 1 | 1octanol | 2.53 | 25 |  |  | yingboXu2017 | dx.doi.org/10.1080/07366299.2017.1373997 | 1 | CCCCCCCCN(C)C(=O)COCC(=O)N(C)CCCCCCCC | [N+](=O)(O)[O-] | CCCCCCCCO | CCCCCCCCCCCC | fig2 |  |  | fig2 nan nan
3508 | 87287946 | 957 | 8182 | 944 | DMDODGA | 0.496 | kerosene | HNO3 | 5.026 |  |  |  |  | 1 | 1 | 1.025641 | 0.2564103 | 0 |  | 1 | 1octanol | 2.53 | 25 |  |  | yingboXu2017 | dx.doi.org/10.1080/07366299.2017.1373997 | 1 | CCCCCCCCN(C)C(=O)COCC(=O)N(C)CCCCCCCC | [N+](=O)(O)[O-] | CCCCCCCCO | CCCCCCCCCCCC | fig2 |  |  | fig2 nan nan
3509 | 87287946 | 957 | 8182 | 944 | DMDODGA | 0.124 | kerosene | HNO3 | 4.5 |  |  |  |  | 1 | 1 | 0.5 | 0.125 | 0 |  | 1 | 1octanol | 2.53 | 25 |  |  | yingboXu2017 | dx.doi.org/10.1080/07366299.2017.1373997 | 1 | CCCCCCCCN(C)C(=O)COCC(=O)N(C)CCCCCCCC | [N+](=O)(O)[O-] | CCCCCCCCO | CCCCCCCCCCCC | fig2 |  |  | fig2 nan nan
3510 | 87287946 | 957 | 8182 | 944 | DMDODGA | 1.98 | kerosene | HNO3 | 7.09 |  |  |  |  | 1 | 1 | 3.089744 | 0.7724359 | 0 |  | 1 | 1octanol | 2.53 | 25 |  |  | yingboXu2017 | dx.doi.org/10.1080/07366299.2017.1373997 | 1 | CCCCCCCCN(C)C(=O)COCC(=O)N(C)CCCCCCCC | [N+](=O)(O)[O-] | CCCCCCCCO | CCCCCCCCCCCC | fig2 |  |  | fig2 nan nan
3511 | 87287946 | 957 | 8182 | 944 | DMDODGA | 1.488 | kerosene | HNO3 | 4.974 |  |  |  |  | 1 | 1 | 1.974359 | 0.6581197 | 0 |  | 1 | 1octanol | 2.53 | 25 |  |  | yingboXu2017 | dx.doi.org/10.1080/07366299.2017.1373997 | 1 | CCCCCCCCN(C)C(=O)COCC(=O)N(C)CCCCCCCC | [N+](=O)(O)[O-] | CCCCCCCCO | CCCCCCCCCCCC | fig2 |  |  | fig2 nan nan
3512 | 87287946 | 957 | 8182 | 944 | DMDODGA | 1.488 | kerosene | HNO3 | 3.487 |  |  |  |  | 1 | 1 | 1.487179 | 0.7435897 | 0 |  | 1 | 1octanol | 2.53 | 25 |  |  | yingboXu2017 | dx.doi.org/10.1080/07366299.2017.1373997 | 1 | CCCCCCCCN(C)C(=O)COCC(=O)N(C)CCCCCCCC | [N+](=O)(O)[O-] | CCCCCCCCO | CCCCCCCCCCCC | fig2 |  |  | fig2 nan nan
3513 | 87287946 | 957 | 8182 | 944 | DMDODGA | 1.984 | kerosene | HNO3 | 3.974 |  |  |  |  | 1 | 1 | 1.974359 | 0.9871795 | 0 |  | 1 | 1octanol | 2.53 | 25 |  |  | yingboXu2017 | dx.doi.org/10.1080/07366299.2017.1373997 | 1 | CCCCCCCCN(C)C(=O)COCC(=O)N(C)CCCCCCCC | [N+](=O)(O)[O-] | CCCCCCCCO | CCCCCCCCCCCC | fig2 |  |  | fig2 nan nan
3514 | 87287946 | 957 | 8182 | 944 | DMDODGA | 0.12 | kerosene | HNO3 | 3.333 |  |  |  |  | 1 | 1 | 0.3333333 | 0.1111111 | 0 |  | 1 | 1octanol | 2.53 | 25 |  |  | yingboXu2017 | dx.doi.org/10.1080/07366299.2017.1373997 | 1 | CCCCCCCCN(C)C(=O)COCC(=O)N(C)CCCCCCCC | [N+](=O)(O)[O-] | CCCCCCCCO | CCCCCCCCCCCC | fig2 |  |  | fig2 nan nan
3515 | 87287946 | 957 | 8182 | 944 | DMDODGA | 0.492 | kerosene | HNO3 | 3.782 |  |  |  |  | 1 | 1 | 0.7820513 | 0.2606838 | 0 |  | 1 | 1octanol | 2.53 | 25 |  |  | yingboXu2017 | dx.doi.org/10.1080/07366299.2017.1373997 | 1 | CCCCCCCCN(C)C(=O)COCC(=O)N(C)CCCCCCCC | [N+](=O)(O)[O-] | CCCCCCCCO | CCCCCCCCCCCC | fig2 |  |  | fig2 nan nan
3516 | 87287946 | 957 | 8182 | 944 | DMDODGA | 0.992 | kerosene | HNO3 | 2.949 |  |  |  |  | 1 | 1 | 0.9487179 | 0.474359 | 0 |  | 1 | 1octanol | 2.53 | 25 |  |  | yingboXu2017 | dx.doi.org/10.1080/07366299.2017.1373997 | 1 | CCCCCCCCN(C)C(=O)COCC(=O)N(C)CCCCCCCC | [N+](=O)(O)[O-] | CCCCCCCCO | CCCCCCCCCCCC | fig2 |  |  | fig2 nan nan
3517 | 87287946 | 957 | 8182 | 944 | DMDODGA | 1.984 | kerosene | HNO3 | 5.577 |  |  |  |  | 1 | 1 | 2.576923 | 0.8589744 | 0 |  | 1 | 1octanol | 2.53 | 25 |  |  | yingboXu2017 | dx.doi.org/10.1080/07366299.2017.1373997 | 1 | CCCCCCCCN(C)C(=O)COCC(=O)N(C)CCCCCCCC | [N+](=O)(O)[O-] | CCCCCCCCO | CCCCCCCCCCCC | fig2 |  |  | fig2 nan nan
3518 | 87287946 | 957 | 8182 | 944 | DMDODGA | 0.496 | kerosene | HNO3 | 2.526 |  |  |  |  | 1 | 1 | 0.525641 | 0.2628205 | 0 |  | 1 | 1octanol | 2.53 | 25 |  |  | yingboXu2017 | dx.doi.org/10.1080/07366299.2017.1373997 | 1 | CCCCCCCCN(C)C(=O)COCC(=O)N(C)CCCCCCCC | [N+](=O)(O)[O-] | CCCCCCCCO | CCCCCCCCCCCC | fig2 |  |  | fig2 nan nan
3519 | 87287946 | 957 | 8182 | 944 | DMDODGA | 0.12 | kerosene | HNO3 | 2.179 |  |  |  |  | 1 | 1 | 0.1794872 | 0.08974359 | 0 |  | 1 | 1octanol | 2.53 | 25 |  |  | yingboXu2017 | dx.doi.org/10.1080/07366299.2017.1373997 | 1 | CCCCCCCCN(C)C(=O)COCC(=O)N(C)CCCCCCCC | [N+](=O)(O)[O-] | CCCCCCCCO | CCCCCCCCCCCC | fig2 |  |  | fig2 nan nan
3520 | 87287946 | 957 | 8182 | 944 | DMDODGA | 1.98 | kerosene | HNO3 | 2.218 |  |  |  |  | 1 | 1 | 1.217949 | 1.217949 | 0 |  | 1 | 1octanol | 2.53 | 25 |  |  | yingboXu2017 | dx.doi.org/10.1080/07366299.2017.1373997 | 1 | CCCCCCCCN(C)C(=O)COCC(=O)N(C)CCCCCCCC | [N+](=O)(O)[O-] | CCCCCCCCO | CCCCCCCCCCCC | fig2 |  |  | fig2 nan nan
3521 | 87287946 | 957 | 8182 | 944 | DMDODGA | 1.488 | kerosene | HNO3 | 1.885 |  |  |  |  | 1 | 1 | 0.8846154 | 0.8846154 | 0 |  | 1 | 1octanol | 2.53 | 25 |  |  | yingboXu2017 | dx.doi.org/10.1080/07366299.2017.1373997 | 1 | CCCCCCCCN(C)C(=O)COCC(=O)N(C)CCCCCCCC | [N+](=O)(O)[O-] | CCCCCCCCO | CCCCCCCCCCCC | fig2 |  |  | fig2 nan nan
3522 | 87287946 | 957 | 8182 | 944 | DMDODGA | 0.988 | kerosene | HNO3 | 1.526 |  |  |  |  | 1 | 1 | 0.525641 | 0.525641 | 0 |  | 1 | 1octanol | 2.53 | 25 |  |  | yingboXu2017 | dx.doi.org/10.1080/07366299.2017.1373997 | 1 | CCCCCCCCN(C)C(=O)COCC(=O)N(C)CCCCCCCC | [N+](=O)(O)[O-] | CCCCCCCCO | CCCCCCCCCCCC | fig2 |  |  | fig2 nan nan
3523 | 87287946 | 957 | 8182 | 944 | DMDODGA | 0.988 | kerosene | HNO3 | 4.333 |  |  |  |  | 1 | 1 | 1.333333 | 0.4444444 | 0 |  | 1 | 1octanol | 2.53 | 25 |  |  | yingboXu2017 | dx.doi.org/10.1080/07366299.2017.1373997 | 1 | CCCCCCCCN(C)C(=O)COCC(=O)N(C)CCCCCCCC | [N+](=O)(O)[O-] | CCCCCCCCO | CCCCCCCCCCCC | fig2 |  |  | fig2 nan nan
3861 | 20752250 | 8174 | 8182 | 944 | TEHDGA | 0.2 | ndodecane | HNO3 | 0.1 | Am | 0.41 | 1.052632 |  | 1 | 1 |  |  | 1 |  | 1 | ndecanol | 1 | 29.85 | 120 | 0 | deepika2010 | 10.1080/07366290903565885 | 1 | CCCCC(CC)CN(CC(CC)CCCC)C(=O)COCC(=O)N(CC(CC)CCCC)CC(CC)CCCC | [N+](=O)(O)[O-] | CCCCCCCCCCO | CCCCCCCCCCCC | fig4 |  |  | fig4 nan nan
3862 | 20752250 | 8174 | 8182 | 944 | TEHDGA | 0.2 | ndodecane | HNO3 | 0.5 | Am | 0.41 | 1.052632 |  | 1 | 1 |  |  | 1 |  | 1 | ndecanol | 1 | 29.85 | 120 | 0 | deepika2010 | 10.1080/07366290903565885 | 1 | CCCCC(CC)CN(CC(CC)CCCC)C(=O)COCC(=O)N(CC(CC)CCCC)CC(CC)CCCC | [N+](=O)(O)[O-] | CCCCCCCCCCO | CCCCCCCCCCCC | fig4 |  |  | fig4 nan nan
3863 | 20752250 | 8174 | 8182 | 944 | TEHDGA | 0.2 | ndodecane | HNO3 | 1 | Am | 0.41 | 2.105263 |  | 1 | 1 |  |  | 1 |  | 1 | ndecanol | 1 | 29.85 | 120 | 0 | deepika2010 | 10.1080/07366290903565885 | 1 | CCCCC(CC)CN(CC(CC)CCCC)C(=O)COCC(=O)N(CC(CC)CCCC)CC(CC)CCCC | [N+](=O)(O)[O-] | CCCCCCCCCCO | CCCCCCCCCCCC | fig4 |  |  | fig4 nan nan
3864 | 20752250 | 8174 | 8182 | 944 | TEHDGA | 0.2 | ndodecane | HNO3 | 2 | Am | 0.41 | 15.78947 |  | 1 | 1 |  |  | 1 |  | 1 | ndecanol | 1 | 29.85 | 120 | 0 | deepika2010 | 10.1080/07366290903565885 | 1 | CCCCC(CC)CN(CC(CC)CCCC)C(=O)COCC(=O)N(CC(CC)CCCC)CC(CC)CCCC | [N+](=O)(O)[O-] | CCCCCCCCCCO | CCCCCCCCCCCC | fig4 |  |  | fig4 nan nan
3865 | 20752250 | 8174 | 8182 | 944 | TEHDGA | 0.2 | ndodecane | HNO3 | 3 | Am | 0.41 | 56.84211 |  | 1 | 1 |  |  | 1 |  | 1 | ndecanol | 1 | 29.85 | 120 | 0 | deepika2010 | 10.1080/07366290903565885 | 1 | CCCCC(CC)CN(CC(CC)CCCC)C(=O)COCC(=O)N(CC(CC)CCCC)CC(CC)CCCC | [N+](=O)(O)[O-] | CCCCCCCCCCO | CCCCCCCCCCCC | fig4 |  |  | fig4 nan nan
3866 | 20752250 | 8174 | 8182 | 944 | TEHDGA | 0.2 | ndodecane | HNO3 | 4 | Am | 0.41 | 126.3158 |  | 1 | 1 |  |  | 1 |  | 1 | ndecanol | 1 | 29.85 | 120 | 0 | deepika2010 | 10.1080/07366290903565885 | 1 | CCCCC(CC)CN(CC(CC)CCCC)C(=O)COCC(=O)N(CC(CC)CCCC)CC(CC)CCCC | [N+](=O)(O)[O-] | CCCCCCCCCCO | CCCCCCCCCCCC | fig4 |  |  | fig4 nan nan
3867 | 20752250 | 8174 | 8182 | 944 | TEHDGA | 0.2 | ndodecane | HNO3 | 5 | Am | 0.41 | 195.7895 |  | 1 | 1 |  |  | 1 |  | 1 | ndecanol | 1 | 29.85 | 120 | 0 | deepika2010 | 10.1080/07366290903565885 | 1 | CCCCC(CC)CN(CC(CC)CCCC)C(=O)COCC(=O)N(CC(CC)CCCC)CC(CC)CCCC | [N+](=O)(O)[O-] | CCCCCCCCCCO | CCCCCCCCCCCC | fig4 |  |  | fig4 nan nan
3868 | 20752250 | 8174 | 8182 | 944 | TEHDGA | 0.2 | ndodecane | HNO3 | 6 | Am | 0.41 | 222.1053 |  | 1 | 1 |  |  | 1 |  | 1 | ndecanol | 1 | 29.85 | 120 | 0 | deepika2010 | 10.1080/07366290903565885 | 1 | CCCCC(CC)CN(CC(CC)CCCC)C(=O)COCC(=O)N(CC(CC)CCCC)CC(CC)CCCC | [N+](=O)(O)[O-] | CCCCCCCCCCO | CCCCCCCCCCCC | fig4 |  |  | fig4 nan nan
3869 | 20752250 | 8174 | 8182 | 944 | TEHDGA | 0.2 | ndodecane | HNO3 | 5.06 |  |  |  |  | 1 | 1 | 0.4529179 | 0.08950947 | 0 |  | 1 | ndecanol | 1 | 29.85 | 120 | 0 | deepika2010 | 10.1080/07366290903565885 | 1 | CCCCC(CC)CN(CC(CC)CCCC)C(=O)COCC(=O)N(CC(CC)CCCC)CC(CC)CCCC | [N+](=O)(O)[O-] | CCCCCCCCCCO | CCCCCCCCCCCC | fig1 |  |  | fig1 nan nan
3870 | 20752250 | 8174 | 8182 | 944 | TEHDGA | 0.2 | ndodecane | HNO3 | 3 | Am | 0.41 | 166.86 |  | 1 | 1 |  |  | 1 |  | 1 | ndecanol | 0.2 | 29.85 | 120 | 0 | deepika2010 | 10.1080/07366290903565885 | 1 | CCCCC(CC)CN(CC(CC)CCCC)C(=O)COCC(=O)N(CC(CC)CCCC)CC(CC)CCCC | [N+](=O)(O)[O-] | CCCCCCCCCCO | CCCCCCCCCCCC | fig5 |  |  | fig5 nan nan
3871 | 20752250 | 8174 | 8182 | 944 | TEHDGA | 0.2 | ndodecane | HNO3 | 3 | Am | 0.41 | 76.93 |  | 1 | 1 |  |  | 1 |  | 1 | ndecanol | 0.6 | 29.85 | 120 | 0 | deepika2010 | 10.1080/07366290903565885 | 1 | CCCCC(CC)CN(CC(CC)CCCC)C(=O)COCC(=O)N(CC(CC)CCCC)CC(CC)CCCC | [N+](=O)(O)[O-] | CCCCCCCCCCO | CCCCCCCCCCCC | fig5 |  |  | fig5 nan nan
3872 | 20752250 | 8174 | 8182 | 944 | TEHDGA | 0.2 | ndodecane | HNO3 | 3 | Am | 0.41 | 64.81 |  | 1 | 1 |  |  | 1 |  | 1 | ndecanol | 0.8 | 29.85 | 120 | 0 | deepika2010 | 10.1080/07366290903565885 | 1 | CCCCC(CC)CN(CC(CC)CCCC)C(=O)COCC(=O)N(CC(CC)CCCC)CC(CC)CCCC | [N+](=O)(O)[O-] | CCCCCCCCCCO | CCCCCCCCCCCC | fig5 |  |  | fig5 nan nan
3873 | 20752250 | 8174 | 8182 | 944 | TEHDGA | 0.2 | ndodecane | HNO3 | 3 | Am | 0.41 | 57.81 |  | 1 | 1 |  |  | 1 |  | 1 | ndecanol | 1 | 29.85 | 120 | 0 | deepika2010 | 10.1080/07366290903565885 | 1 | CCCCC(CC)CN(CC(CC)CCCC)C(=O)COCC(=O)N(CC(CC)CCCC)CC(CC)CCCC | [N+](=O)(O)[O-] | CCCCCCCCCCO | CCCCCCCCCCCC | fig5 |  |  | fig5 nan nan
3874 | 20752250 | 8174 | 8182 | 944 | TEHDGA | 0.2 | ndodecane | HNO3 | 3 | Am | 0.41 | 51.52 |  | 1 | 1 |  |  | 1 |  | 1 | ndecanol | 1.19 | 29.85 | 120 | 0 | deepika2010 | 10.1080/07366290903565885 | 1 | CCCCC(CC)CN(CC(CC)CCCC)C(=O)COCC(=O)N(CC(CC)CCCC)CC(CC)CCCC | [N+](=O)(O)[O-] | CCCCCCCCCCO | CCCCCCCCCCCC | fig5 |  |  | fig5 nan nan
3875 | 20752250 | 8174 | 8182 | 944 | TEHDGA | 0.2 | ndodecane | HNO3 | 3 | Am | 0.41 | 41.16 |  | 1 | 1 |  |  | 1 |  | 1 | ndecanol | 1.6 | 29.85 | 120 | 0 | deepika2010 | 10.1080/07366290903565885 | 1 | CCCCC(CC)CN(CC(CC)CCCC)C(=O)COCC(=O)N(CC(CC)CCCC)CC(CC)CCCC | [N+](=O)(O)[O-] | CCCCCCCCCCO | CCCCCCCCCCCC | fig5 |  |  | fig5 nan nan
3876 | 20752250 | 8174 | 8182 | 944 | TEHDGA | 0.2 | ndodecane | HNO3 | 3 | Am | 0.41 | 37.8 |  | 1 | 1 |  |  | 1 |  | 1 | ndecanol | 1.79 | 29.85 | 120 | 0 | deepika2010 | 10.1080/07366290903565885 | 1 | CCCCC(CC)CN(CC(CC)CCCC)C(=O)COCC(=O)N(CC(CC)CCCC)CC(CC)CCCC | [N+](=O)(O)[O-] | CCCCCCCCCCO | CCCCCCCCCCCC | fig5 |  |  | fig5 nan nan
3877 | 20752250 | 8174 | 8182 | 944 | TEHDGA | 0.2 | ndodecane | HNO3 | 3 | Am | 0.41 | 103.65 |  | 1 | 1 |  |  | 1 |  | 1 | ndecanol | 0.4 | 29.85 | 120 | 0 | deepika2010 | 10.1080/07366290903565885 | 1 | CCCCC(CC)CN(CC(CC)CCCC)C(=O)COCC(=O)N(CC(CC)CCCC)CC(CC)CCCC | [N+](=O)(O)[O-] | CCCCCCCCCCO | CCCCCCCCCCCC | fig5 |  |  | fig5 nan nan
3878 | 20752250 | 8174 | 8182 | 944 | TEHDGA | 0.2 | ndodecane | HNO3 | 8.03 |  |  |  |  | 1 | 1 | 0.7646998 | 0.09523037 | 0 |  | 1 | ndecanol | 1 | 29.85 | 120 | 0 | deepika2010 | 10.1080/07366290903565885 | 1 | CCCCC(CC)CN(CC(CC)CCCC)C(=O)COCC(=O)N(CC(CC)CCCC)CC(CC)CCCC | [N+](=O)(O)[O-] | CCCCCCCCCCO | CCCCCCCCCCCC | fig1 |  |  | fig1 nan nan
3879 | 20752250 | 8174 | 8182 | 944 | TEHDGA | 0.2 | ndodecane | HNO3 | 5.87 |  |  |  |  | 1 | 1 | 0.5521657 | 0.0940657 | 0 |  | 1 | ndecanol | 1 | 29.85 | 120 | 0 | deepika2010 | 10.1080/07366290903565885 | 1 | CCCCC(CC)CN(CC(CC)CCCC)C(=O)COCC(=O)N(CC(CC)CCCC)CC(CC)CCCC | [N+](=O)(O)[O-] | CCCCCCCCCCO | CCCCCCCCCCCC | fig1 |  |  | fig1 nan nan
3880 | 20752250 | 8174 | 8182 | 944 | TEHDGA | 0.2 | ndodecane | HNO3 | 4.08 |  |  |  |  | 1 | 1 | 0.3399327 | 0.08331684 | 0 |  | 1 | ndecanol | 1 | 29.85 | 120 | 0 | deepika2010 | 10.1080/07366290903565885 | 1 | CCCCC(CC)CN(CC(CC)CCCC)C(=O)COCC(=O)N(CC(CC)CCCC)CC(CC)CCCC | [N+](=O)(O)[O-] | CCCCCCCCCCO | CCCCCCCCCCCC | fig1 |  |  | fig1 nan nan
3881 | 20752250 | 8174 | 8182 | 944 | TEHDGA | 0.2 | ndodecane | HNO3 | 3.12 |  |  |  |  | 1 | 1 | 0.2269695 | 0.07274664 | 0 |  | 1 | ndecanol | 1 | 29.85 | 120 | 0 | deepika2010 | 10.1080/07366290903565885 | 1 | CCCCC(CC)CN(CC(CC)CCCC)C(=O)COCC(=O)N(CC(CC)CCCC)CC(CC)CCCC | [N+](=O)(O)[O-] | CCCCCCCCCCO | CCCCCCCCCCCC | fig1 |  |  | fig1 nan nan
3882 | 20752250 | 8174 | 8182 | 944 | TEHDGA | 0.2 | ndodecane | HNO3 | 2.02 |  |  |  |  | 1 | 1 | 0.1104875 | 0.05469678 | 0 |  | 1 | ndecanol | 1 | 29.85 | 120 | 0 | deepika2010 | 10.1080/07366290903565885 | 1 | CCCCC(CC)CN(CC(CC)CCCC)C(=O)COCC(=O)N(CC(CC)CCCC)CC(CC)CCCC | [N+](=O)(O)[O-] | CCCCCCCCCCO | CCCCCCCCCCCC | fig1 |  |  | fig1 nan nan
3883 | 20752250 | 8174 | 8182 | 944 | TEHDGA | 0.2 | ndodecane | HNO3 | 0.96 |  |  |  |  | 1 | 1 | 0.03482119 | 0.03627208 | 0 |  | 1 | ndecanol | 1 | 29.85 | 120 | 0 | deepika2010 | 10.1080/07366290903565885 | 1 | CCCCC(CC)CN(CC(CC)CCCC)C(=O)COCC(=O)N(CC(CC)CCCC)CC(CC)CCCC | [N+](=O)(O)[O-] | CCCCCCCCCCO | CCCCCCCCCCCC | fig1 |  |  | fig1 nan nan
3884 | 20752250 | 8174 | 8182 | 944 | TEHDGA | 0.2 | ndodecane | HNO3 | 0.5 |  |  |  |  | 1 | 1 | 0.01064471 | 0.02128941 | 0 |  | 1 | ndecanol | 1 | 29.85 | 120 | 0 | deepika2010 | 10.1080/07366290903565885 | 1 | CCCCC(CC)CN(CC(CC)CCCC)C(=O)COCC(=O)N(CC(CC)CCCC)CC(CC)CCCC | [N+](=O)(O)[O-] | CCCCCCCCCCO | CCCCCCCCCCCC | fig1 |  |  | fig1 nan nan
3885 | 20752250 | 8174 | 8182 | 944 | TEHDGA | 0.2 | ndodecane | HNO3 | 0.07 |  |  |  |  | 1 | 1 | 0.01027739 | 0.1468199 | 0 |  | 1 | ndecanol | 1 | 29.85 | 120 | 0 | deepika2010 | 10.1080/07366290903565885 | 1 | CCCCC(CC)CN(CC(CC)CCCC)C(=O)COCC(=O)N(CC(CC)CCCC)CC(CC)CCCC | [N+](=O)(O)[O-] | CCCCCCCCCCO | CCCCCCCCCCCC | fig1 |  |  | fig1 nan nan
3886 | 31357 | 8174 | 8182 | 944 | TBP | 1.83069 | paraffin | HNO3 | 8 |  |  |  |  | 1 | 1 |  | 0.354 | 0 |  | 1 | ndecanol | 2.09 | 30 |  | 0 | dasD2015 | DOI: 10.1080/01496395.2014.959133 | 1 | CCCCOP(=O)(OCCCC)OCCCC | [N+](=O)(O)[O-] | CCCCCCCCCCO | CCCCCCCCCCCC | fig2 | paraffin is not ndodecane |  | fig2 paraffin is not ndodecane nan
3887 | 31357 | 8174 | 8182 | 944 | TBP | 0.1836092 | paraffin | HNO3 | 4 |  |  |  |  | 1 | 1 |  | 0.025 | 0 |  | 1 | ndecanol | 2.09 | 30 |  | 0 | dasD2015 | DOI: 10.1080/01496395.2014.959133 | 1 | CCCCOP(=O)(OCCCC)OCCCC | [N+](=O)(O)[O-] | CCCCCCCCCCO | CCCCCCCCCCCC | fig2 | paraffin is not ndodecane |  | fig2 paraffin is not ndodecane nan
3888 | 31357 | 8174 | 8182 | 944 | TBP | 1.104373 | paraffin | HNO3 | 4 |  |  |  |  | 1 | 1 |  | 0.063 | 0 |  | 1 | ndecanol | 2.09 | 30 |  | 0 | dasD2015 | DOI: 10.1080/01496395.2014.959133 | 1 | CCCCOP(=O)(OCCCC)OCCCC | [N+](=O)(O)[O-] | CCCCCCCCCCO | CCCCCCCCCCCC | fig2 | paraffin is not ndodecane |  | fig2 paraffin is not ndodecane nan
3889 | 31357 | 8174 | 8182 | 944 | TBP | 1.100394 | paraffin | HNO3 | 8 |  |  |  |  | 1 | 1 |  | 0.259 | 0 |  | 1 | ndecanol | 2.09 | 30 |  | 0 | dasD2015 | DOI: 10.1080/01496395.2014.959133 | 1 | CCCCOP(=O)(OCCCC)OCCCC | [N+](=O)(O)[O-] | CCCCCCCCCCO | CCCCCCCCCCCC | fig2 | paraffin is not ndodecane |  | fig2 paraffin is not ndodecane nan
3890 | 31357 | 8174 | 8182 | 944 | TBP | 0.7344273 | paraffin | HNO3 | 8 |  |  |  |  | 1 | 1 |  | 0.181 | 0 |  | 1 | ndecanol | 2.09 | 30 |  | 0 | dasD2015 | DOI: 10.1080/01496395.2014.959133 | 1 | CCCCOP(=O)(OCCCC)OCCCC | [N+](=O)(O)[O-] | CCCCCCCCCCO | CCCCCCCCCCCC | fig2 | paraffin is not ndodecane |  | fig2 paraffin is not ndodecane nan
3891 | 31357 | 8174 | 8182 | 944 | TBP | 0.367216 | paraffin | HNO3 | 8 |  |  |  |  | 1 | 1 |  | 0.133 | 0 |  | 1 | ndecanol | 2.09 | 30 |  | 0 | dasD2015 | DOI: 10.1080/01496395.2014.959133 | 1 | CCCCOP(=O)(OCCCC)OCCCC | [N+](=O)(O)[O-] | CCCCCCCCCCO | CCCCCCCCCCCC | fig2 | paraffin is not ndodecane |  | fig2 paraffin is not ndodecane nan
3892 | 31357 | 8174 | 8182 | 944 | TBP | 0.183278 | paraffin | HNO3 | 8 |  |  |  |  | 1 | 1 |  | 0.095 | 0 |  | 1 | ndecanol | 2.09 | 30 |  | 0 | dasD2015 | DOI: 10.1080/01496395.2014.959133 | 1 | CCCCOP(=O)(OCCCC)OCCCC | [N+](=O)(O)[O-] | CCCCCCCCCCO | CCCCCCCCCCCC | fig2 | paraffin is not ndodecane |  | fig2 paraffin is not ndodecane nan
3893 | 31357 | 8174 | 8182 | 944 | TBP | 0.367216 | paraffin | HNO3 | 4 |  |  |  |  | 1 | 1 |  | 0.038 | 0 |  | 1 | ndecanol | 2.09 | 30 |  | 0 | dasD2015 | DOI: 10.1080/01496395.2014.959133 | 1 | CCCCOP(=O)(OCCCC)OCCCC | [N+](=O)(O)[O-] | CCCCCCCCCCO | CCCCCCCCCCCC | fig2 | paraffin is not ndodecane |  | fig2 paraffin is not ndodecane nan
3894 | 31357 | 8174 | 8182 | 944 | TBP | 1.837311 | paraffin | HNO3 | 4 |  |  |  |  | 1 | 1 |  | 0.077 | 0 |  | 1 | ndecanol | 2.09 | 30 |  | 0 | dasD2015 | DOI: 10.1080/01496395.2014.959133 | 1 | CCCCOP(=O)(OCCCC)OCCCC | [N+](=O)(O)[O-] | CCCCCCCCCCO | CCCCCCCCCCCC | fig2 | paraffin is not ndodecane |  | fig2 paraffin is not ndodecane nan
3895 | 31357 | 8174 | 8182 | 944 | TBP | 1.463552 | paraffin | HNO3 | 4 |  |  |  |  | 1 | 1 |  | 0.069 | 0 |  | 1 | ndecanol | 2.09 | 30 |  | 0 | dasD2015 | DOI: 10.1080/01496395.2014.959133 | 1 | CCCCOP(=O)(OCCCC)OCCCC | [N+](=O)(O)[O-] | CCCCCCCCCCO | CCCCCCCCCCCC | fig2 | paraffin is not ndodecane |  | fig2 paraffin is not ndodecane nan
3896 | 31357 | 8174 | 8182 | 944 | TBP | 0.7317807 | paraffin | HNO3 | 4 |  |  |  |  | 1 | 1 |  | 0.047 | 0 |  | 1 | ndecanol | 2.09 | 30 |  | 0 | dasD2015 | DOI: 10.1080/01496395.2014.959133 | 1 | CCCCOP(=O)(OCCCC)OCCCC | [N+](=O)(O)[O-] | CCCCCCCCCCO | CCCCCCCCCCCC | fig2 | paraffin is not ndodecane |  | fig2 paraffin is not ndodecane nan
3897 | 20752250 | 8174 | 8182 | 944 | TEHDGA | 0.2 | ndodecane | HNO3 | 12 |  |  |  |  | 1 | 1 |  |  | 0 |  | 1 | decanol | 1 | 25 | 60 | 0 | swamiUnravel2019 | doi.org/10.1016/j.molliq.2019.111741 | 1 | CCCCC(CC)CN(CC(CC)CCCC)C(=O)COCC(=O)N(CC(CC)CCCC)CC(CC)CCCC | [N+](=O)(O)[O-] | CCCCCCCCCCO | CCCCCCCCCCCC |  |  | 1 | nan nan 1.0
3898 | 20752250 | 8174 | 8182 | 944 | TEHDGA | 0.2 | ndodecane | HNO3 | 1 | Nd | 34.66397 |  |  | 1 | 1 |  |  | 1 |  | 1 | decanol |  | 25 | 60 | 0 | swamiUnravel2019 | doi.org/10.1016/j.molliq.2019.111741 | 1 | CCCCC(CC)CN(CC(CC)CCCC)C(=O)COCC(=O)N(CC(CC)CCCC)CC(CC)CCCC | [N+](=O)(O)[O-] | CCCCCCCCCCO | CCCCCCCCCCCC |  |  | 0 | nan nan 0.0
3899 | 20752250 | 8174 | 8182 | 944 | TEHDGA | 0.2 | ndodecane | HNO3 | 8 |  |  |  |  | 1 | 1 |  |  | 0 |  | 1 | decanol | 1 | 25 | 60 | 0 | swamiUnravel2019 | doi.org/10.1016/j.molliq.2019.111741 | 1 | CCCCC(CC)CN(CC(CC)CCCC)C(=O)COCC(=O)N(CC(CC)CCCC)CC(CC)CCCC | [N+](=O)(O)[O-] | CCCCCCCCCCO | CCCCCCCCCCCC |  |  | 0 | nan nan 0.0
3900 | 20752250 | 8174 | 8182 | 944 | TEHDGA | 0.2 | ndodecane | HNO3 | 3 |  |  |  |  | 1 | 1 |  |  | 0 |  | 1 | decanol | 1 | 25 | 60 | 0 | swamiUnravel2019 | doi.org/10.1016/j.molliq.2019.111741 | 1 | CCCCC(CC)CN(CC(CC)CCCC)C(=O)COCC(=O)N(CC(CC)CCCC)CC(CC)CCCC | [N+](=O)(O)[O-] | CCCCCCCCCCO | CCCCCCCCCCCC |  |  | 0 | nan nan 0.0
3901 | 20752250 | 8174 | 8182 | 944 | TEHDGA | 0.2 | ndodecane | HNO3 | 3 |  |  |  |  | 1 | 1 |  |  | 0 |  | 1 | decanol | 1 | 25 | 60 | 0 | swamiUnravel2019 | doi.org/10.1016/j.molliq.2019.111741 | 1 | CCCCC(CC)CN(CC(CC)CCCC)C(=O)COCC(=O)N(CC(CC)CCCC)CC(CC)CCCC | [N+](=O)(O)[O-] | CCCCCCCCCCO | CCCCCCCCCCCC |  |  | 1 | nan nan 1.0
3902 | 20752250 | 8174 | 8182 | 944 | TEHDGA | 0.2 | ndodecane | HNO3 | 0 |  |  |  |  | 1 | 1 |  |  | 0 |  | 1 | decanol | 1 | 25 | 60 | 0 | swamiUnravel2019 | doi.org/10.1016/j.molliq.2019.111741 | 1 | CCCCC(CC)CN(CC(CC)CCCC)C(=O)COCC(=O)N(CC(CC)CCCC)CC(CC)CCCC | [N+](=O)(O)[O-] | CCCCCCCCCCO | CCCCCCCCCCCC |  |  | 0 | nan nan 0.0
3903 | 20752250 | 8174 | 8182 | 944 | TEHDGA | 0.2 | ndodecane | HNO3 | 10 | Nd | 34.66397 |  |  | 1 | 1 |  |  | 1 |  | 1 | decanol |  | 25 | 60 | 0 | swamiUnravel2019 | doi.org/10.1016/j.molliq.2019.111741 | 1 | CCCCC(CC)CN(CC(CC)CCCC)C(=O)COCC(=O)N(CC(CC)CCCC)CC(CC)CCCC | [N+](=O)(O)[O-] | CCCCCCCCCCO | CCCCCCCCCCCC |  |  | 1 | nan nan 1.0
3904 | 70700400 | 8174 | 8182 | 944 | TODGA | 0.2 | exxsol D80 | HNO3 | 1.061 |  |  |  |  | 1 |  | 0.031 | 0.0301 | 0 |  | 1 | 1octanol | 0.316 | 51.9 | 15 | 0 | woodhead2019 | https://doi.org/10.1080/07366299.2019.1625201 | 1 | CCCCCCCCN(CCCCCCCC)C(=O)COCC(=O)N(CCCCCCCC)CCCCCCCC | [N+](=O)(O)[O-] | CCCCCCCCCCO | CCCCCCCCCCCC | Table SI 4 | Yes |  | Table SI 4 Yes nan
3905 | 70700400 | 8174 | 8182 | 944 | TODGA | 0.2 | exxsol D80 | HNO3 | 1.057 |  |  |  |  | 1 |  | 0.037 | 0.0363 | 0 |  | 1 | 1octanol | 0.316 | 40.9 | 15 | 0 | woodhead2019 | https://doi.org/10.1080/07366299.2019.1625201 | 1 | CCCCCCCCN(CCCCCCCC)C(=O)COCC(=O)N(CCCCCCCC)CCCCCCCC | [N+](=O)(O)[O-] | CCCCCCCCCCO | CCCCCCCCCCCC | Table SI 4 | Yes |  | Table SI 4 Yes nan
3906 | 70700400 | 8174 | 8182 | 944 | TODGA | 0.2 | exxsol D80 | HNO3 | 1.028 |  |  |  |  | 1 |  | 0.038 | 0.0384 | 0 |  | 1 | 1octanol | 0.316 | 31.6 | 15 | 0 | woodhead2019 | https://doi.org/10.1080/07366299.2019.1625201 | 1 | CCCCCCCCN(CCCCCCCC)C(=O)COCC(=O)N(CCCCCCCC)CCCCCCCC | [N+](=O)(O)[O-] | CCCCCCCCCCO | CCCCCCCCCCCC | Table SI 4 | Yes |  | Table SI 4 Yes nan
3907 | 70700400 | 8174 | 8182 | 944 | TODGA | 0.2 | exxsol D80 | HNO3 | 1.021 |  |  |  |  | 1 |  | 0.044 | 0.045 | 0 |  | 1 | 1octanol | 0.316 | 24 | 15 | 0 | woodhead2019 | https://doi.org/10.1080/07366299.2019.1625201 | 1 | CCCCCCCCN(CCCCCCCC)C(=O)COCC(=O)N(CCCCCCCC)CCCCCCCC | [N+](=O)(O)[O-] | CCCCCCCCCCO | CCCCCCCCCCCC | Table SI 4 | Yes |  | Table SI 4 Yes nan
3932 | 20752250 | 32898 | 8182 | 944 | TEHDGA | 0.2 | ndodecane | HNO3 | 0.1 | Am | 0.41 | 1.052632 |  | 1 | 1 |  |  | 1 |  | 1 | isodecanol | 1 | 29.85 | 120 | 0 | deepika2010 | 10.1080/07366290903565885 | 1 | CCCCC(CC)CN(CC(CC)CCCC)C(=O)COCC(=O)N(CC(CC)CCCC)CC(CC)CCCC | [N+](=O)(O)[O-] | CC(C)CCCCCCCO | CCCCCCCCCCCC | fig4 |  |  | fig4 nan nan
3933 | 20752250 | 32898 | 8182 | 944 | TEHDGA | 0.2 | ndodecane | HNO3 | 1 | Am | 0.41 | 2.105263 |  | 1 | 1 |  |  | 1 |  | 1 | isodecanol | 1 | 29.85 | 120 | 0 | deepika2010 | 10.1080/07366290903565885 | 1 | CCCCC(CC)CN(CC(CC)CCCC)C(=O)COCC(=O)N(CC(CC)CCCC)CC(CC)CCCC | [N+](=O)(O)[O-] | CC(C)CCCCCCCO | CCCCCCCCCCCC | fig4 |  |  | fig4 nan nan
3934 | 20752250 | 32898 | 8182 | 944 | TEHDGA | 0.2 | ndodecane | HNO3 | 2 | Am | 0.41 | 10.52632 |  | 1 | 1 |  |  | 1 |  | 1 | isodecanol | 1 | 29.85 | 120 | 0 | deepika2010 | 10.1080/07366290903565885 | 1 | CCCCC(CC)CN(CC(CC)CCCC)C(=O)COCC(=O)N(CC(CC)CCCC)CC(CC)CCCC | [N+](=O)(O)[O-] | CC(C)CCCCCCCO | CCCCCCCCCCCC | fig4 |  |  | fig4 nan nan
3935 | 20752250 | 32898 | 8182 | 944 | TEHDGA | 0.2 | ndodecane | HNO3 | 3 | Am | 0.41 | 53.68421 |  | 1 | 1 |  |  | 1 |  | 1 | isodecanol | 1 | 29.85 | 120 | 0 | deepika2010 | 10.1080/07366290903565885 | 1 | CCCCC(CC)CN(CC(CC)CCCC)C(=O)COCC(=O)N(CC(CC)CCCC)CC(CC)CCCC | [N+](=O)(O)[O-] | CC(C)CCCCCCCO | CCCCCCCCCCCC | fig4 |  |  | fig4 nan nan
3936 | 20752250 | 32898 | 8182 | 944 | TEHDGA | 0.2 | ndodecane | HNO3 | 4 | Am | 0.41 | 109.4737 |  | 1 | 1 |  |  | 1 |  | 1 | isodecanol | 1 | 29.85 | 120 | 0 | deepika2010 | 10.1080/07366290903565885 | 1 | CCCCC(CC)CN(CC(CC)CCCC)C(=O)COCC(=O)N(CC(CC)CCCC)CC(CC)CCCC | [N+](=O)(O)[O-] | CC(C)CCCCCCCO | CCCCCCCCCCCC | fig4 |  |  | fig4 nan nan
3937 | 20752250 | 32898 | 8182 | 944 | TEHDGA | 0.2 | ndodecane | HNO3 | 5 | Am | 0.41 | 186.3158 |  | 1 | 1 |  |  | 1 |  | 1 | isodecanol | 1 | 29.85 | 120 | 0 | deepika2010 | 10.1080/07366290903565885 | 1 | CCCCC(CC)CN(CC(CC)CCCC)C(=O)COCC(=O)N(CC(CC)CCCC)CC(CC)CCCC | [N+](=O)(O)[O-] | CC(C)CCCCCCCO | CCCCCCCCCCCC | fig4 |  |  | fig4 nan nan
3938 | 20752250 | 32898 | 8182 | 944 | TEHDGA | 0.2 | ndodecane | HNO3 | 6 | Am | 0.41 | 197.8947 |  | 1 | 1 |  |  | 1 |  | 1 | isodecanol | 1 | 29.85 | 120 | 0 | deepika2010 | 10.1080/07366290903565885 | 1 | CCCCC(CC)CN(CC(CC)CCCC)C(=O)COCC(=O)N(CC(CC)CCCC)CC(CC)CCCC | [N+](=O)(O)[O-] | CC(C)CCCCCCCO | CCCCCCCCCCCC | fig4 |  |  | fig4 nan nan
3939 | 20752250 | 32898 | 8182 | 944 | TEHDGA | 0.2 | ndodecane | HNO3 | 0.5 | Am | 0.41 | 1.052632 |  | 1 | 1 |  |  | 1 |  | 1 | isodecanol | 1 | 29.85 | 120 | 0 | deepika2010 | 10.1080/07366290903565885 | 1 | CCCCC(CC)CN(CC(CC)CCCC)C(=O)COCC(=O)N(CC(CC)CCCC)CC(CC)CCCC | [N+](=O)(O)[O-] | CC(C)CCCCCCCO | CCCCCCCCCCCC | fig4 |  |  | fig4 nan nan
3940 | 20752250 | 32898 | 8182 | 944 | TEHDGA | 0.2 | ndodecane | HNO3 | 3 | Am | 0.41 | 171.971 |  | 1 | 1 |  |  | 1 |  | 1 | isodecanol | 0.204 | 29.85 | 120 | 0 | deepika2010 | 10.1080/07366290903565885 | 1 | CCCCC(CC)CN(CC(CC)CCCC)C(=O)COCC(=O)N(CC(CC)CCCC)CC(CC)CCCC | [N+](=O)(O)[O-] | CC(C)CCCCCCCO | CCCCCCCCCCCC | fig5 |  |  | fig5 nan nan
3941 | 20752250 | 32898 | 8182 | 944 | TEHDGA | 0.2 | ndodecane | HNO3 | 3 | Am | 0.41 | 105.84 |  | 1 | 1 |  |  | 1 |  | 1 | isodecanol | 0.403 | 29.85 | 120 | 0 | deepika2010 | 10.1080/07366290903565885 | 1 | CCCCC(CC)CN(CC(CC)CCCC)C(=O)COCC(=O)N(CC(CC)CCCC)CC(CC)CCCC | [N+](=O)(O)[O-] | CC(C)CCCCCCCO | CCCCCCCCCCCC | fig5 |  |  | fig5 nan nan
3942 | 20752250 | 32898 | 8182 | 944 | TEHDGA | 0.2 | ndodecane | HNO3 | 3 | Am | 0.41 | 76.202 |  | 1 | 1 |  |  | 1 |  | 1 | isodecanol | 0.602 | 29.85 | 120 | 0 | deepika2010 | 10.1080/07366290903565885 | 1 | CCCCC(CC)CN(CC(CC)CCCC)C(=O)COCC(=O)N(CC(CC)CCCC)CC(CC)CCCC | [N+](=O)(O)[O-] | CC(C)CCCCCCCO | CCCCCCCCCCCC | fig5 |  |  | fig5 nan nan
3943 | 20752250 | 32898 | 8182 | 944 | TEHDGA | 0.2 | ndodecane | HNO3 | 3 | Am | 0.41 | 61.893 |  | 1 | 1 |  |  | 1 |  | 1 | isodecanol | 0.8 | 29.85 | 120 | 0 | deepika2010 | 10.1080/07366290903565885 | 1 | CCCCC(CC)CN(CC(CC)CCCC)C(=O)COCC(=O)N(CC(CC)CCCC)CC(CC)CCCC | [N+](=O)(O)[O-] | CC(C)CCCCCCCO | CCCCCCCCCCCC | fig5 |  |  | fig5 nan nan
3944 | 20752250 | 32898 | 8182 | 944 | TEHDGA | 0.2 | ndodecane | HNO3 | 3 | Am | 0.41 | 54.884 |  | 1 | 1 |  |  | 1 |  | 1 | isodecanol | 0.999 | 29.85 | 120 | 0 | deepika2010 | 10.1080/07366290903565885 | 1 | CCCCC(CC)CN(CC(CC)CCCC)C(=O)COCC(=O)N(CC(CC)CCCC)CC(CC)CCCC | [N+](=O)(O)[O-] | CC(C)CCCCCCCO | CCCCCCCCCCCC | fig5 |  |  | fig5 nan nan
3945 | 20752250 | 32898 | 8182 | 944 | TEHDGA | 0.2 | ndodecane | HNO3 | 3 | Am | 0.41 | 44.955 |  | 1 | 1 |  |  | 1 |  | 1 | isodecanol | 1.197 | 29.85 | 120 | 0 | deepika2010 | 10.1080/07366290903565885 | 1 | CCCCC(CC)CN(CC(CC)CCCC)C(=O)COCC(=O)N(CC(CC)CCCC)CC(CC)CCCC | [N+](=O)(O)[O-] | CC(C)CCCCCCCO | CCCCCCCCCCCC | fig5 |  |  | fig5 nan nan
3946 | 20752250 | 32898 | 8182 | 944 | TEHDGA | 0.2 | ndodecane | HNO3 | 3 | Am | 0.41 | 39.41 |  | 1 | 1 |  |  | 1 |  | 1 | isodecanol | 1.399 | 29.85 | 120 | 0 | deepika2010 | 10.1080/07366290903565885 | 1 | CCCCC(CC)CN(CC(CC)CCCC)C(=O)COCC(=O)N(CC(CC)CCCC)CC(CC)CCCC | [N+](=O)(O)[O-] | CC(C)CCCCCCCO | CCCCCCCCCCCC | fig5 |  |  | fig5 nan nan
3947 | 20752250 | 32898 | 8182 | 944 | TEHDGA | 0.2 | ndodecane | HNO3 | 3 | Am | 0.41 | 34.59 |  | 1 | 1 |  |  | 1 |  | 1 | isodecanol | 1.598 | 29.85 | 120 | 0 | deepika2010 | 10.1080/07366290903565885 | 1 | CCCCC(CC)CN(CC(CC)CCCC)C(=O)COCC(=O)N(CC(CC)CCCC)CC(CC)CCCC | [N+](=O)(O)[O-] | CC(C)CCCCCCCO | CCCCCCCCCCCC | fig5 |  |  | fig5 nan nan
3948 | 20752250 | 32898 | 8182 | 944 | TEHDGA | 0.2 | ndodecane | HNO3 | 3 | Am | 0.41 | 31.965 |  | 1 | 1 |  |  | 1 |  | 1 | isodecanol | 1.799 | 29.85 | 120 | 0 | deepika2010 | 10.1080/07366290903565885 | 1 | CCCCC(CC)CN(CC(CC)CCCC)C(=O)COCC(=O)N(CC(CC)CCCC)CC(CC)CCCC | [N+](=O)(O)[O-] | CC(C)CCCCCCCO | CCCCCCCCCCCC | fig5 |  |  | fig5 nan nan
3949 | 20752250 | 32898 | 8182 | 944 | TEHDGA | 0.2 | ndodecane | HNO3 | 8.09 |  |  |  |  | 1 | 1 | 0.7613573 | 0.09411091 | 0 |  | 1 | isodecanol | 1 | 29.85 | 120 | 0 | deepika2010 | 10.1080/07366290903565885 | 1 | CCCCC(CC)CN(CC(CC)CCCC)C(=O)COCC(=O)N(CC(CC)CCCC)CC(CC)CCCC | [N+](=O)(O)[O-] | CC(C)CCCCCCCO | CCCCCCCCCCCC | fig1 |  |  | fig1 nan nan
3950 | 20752250 | 32898 | 8182 | 944 | TEHDGA | 0.2 | ndodecane | HNO3 | 6.04 |  |  |  |  | 1 | 1 | 0.5489113 | 0.09087935 | 0 |  | 1 | isodecanol | 1 | 29.85 | 120 | 0 | deepika2010 | 10.1080/07366290903565885 | 1 | CCCCC(CC)CN(CC(CC)CCCC)C(=O)COCC(=O)N(CC(CC)CCCC)CC(CC)CCCC | [N+](=O)(O)[O-] | CC(C)CCCCCCCO | CCCCCCCCCCCC | fig1 |  |  | fig1 nan nan
3951 | 20752250 | 32898 | 8182 | 944 | TEHDGA | 0.2 | ndodecane | HNO3 | 5.09 |  |  |  |  | 1 | 1 | 0.4461447 | 0.08765122 | 0 |  | 1 | isodecanol | 1 | 29.85 | 120 | 0 | deepika2010 | 10.1080/07366290903565885 | 1 | CCCCC(CC)CN(CC(CC)CCCC)C(=O)COCC(=O)N(CC(CC)CCCC)CC(CC)CCCC | [N+](=O)(O)[O-] | CC(C)CCCCCCCO | CCCCCCCCCCCC | fig1 |  |  | fig1 nan nan
3952 | 20752250 | 32898 | 8182 | 944 | TEHDGA | 0.2 | ndodecane | HNO3 | 4.07 |  |  |  |  | 1 | 1 | 0.3263348 | 0.08018054 | 0 |  | 1 | isodecanol | 1 | 29.85 | 120 | 0 | deepika2010 | 10.1080/07366290903565885 | 1 | CCCCC(CC)CN(CC(CC)CCCC)C(=O)COCC(=O)N(CC(CC)CCCC)CC(CC)CCCC | [N+](=O)(O)[O-] | CC(C)CCCCCCCO | CCCCCCCCCCCC | fig1 |  |  | fig1 nan nan
3953 | 20752250 | 32898 | 8182 | 944 | TEHDGA | 0.2 | ndodecane | HNO3 | 3.09 |  |  |  |  | 1 | 1 | 0.2167509 | 0.07014592 | 0 |  | 1 | isodecanol | 1 | 29.85 | 120 | 0 | deepika2010 | 10.1080/07366290903565885 | 1 | CCCCC(CC)CN(CC(CC)CCCC)C(=O)COCC(=O)N(CC(CC)CCCC)CC(CC)CCCC | [N+](=O)(O)[O-] | CC(C)CCCCCCCO | CCCCCCCCCCCC | fig1 |  |  | fig1 nan nan
3954 | 20752250 | 32898 | 8182 | 944 | TEHDGA | 0.2 | ndodecane | HNO3 | 2.02 |  |  |  |  | 1 | 1 | 0.1036922 | 0.05133278 | 0 |  | 1 | isodecanol | 1 | 29.85 | 120 | 0 | deepika2010 | 10.1080/07366290903565885 | 1 | CCCCC(CC)CN(CC(CC)CCCC)C(=O)COCC(=O)N(CC(CC)CCCC)CC(CC)CCCC | [N+](=O)(O)[O-] | CC(C)CCCCCCCO | CCCCCCCCCCCC | fig1 |  |  | fig1 nan nan
3955 | 20752250 | 32898 | 8182 | 944 | TEHDGA | 0.2 | ndodecane | HNO3 | 1 |  |  |  |  | 1 | 1 | 0.03485792 | 0.03485792 | 0 |  | 1 | isodecanol | 1 | 29.85 | 120 | 0 | deepika2010 | 10.1080/07366290903565885 | 1 | CCCCC(CC)CN(CC(CC)CCCC)C(=O)COCC(=O)N(CC(CC)CCCC)CC(CC)CCCC | [N+](=O)(O)[O-] | CC(C)CCCCCCCO | CCCCCCCCCCCC | fig1 |  |  | fig1 nan nan
3956 | 20752250 | 32898 | 8182 | 944 | TEHDGA | 0.2 | ndodecane | HNO3 | 0.51 |  |  |  |  | 1 | 1 | 0.01404602 | 0.02754121 | 0 |  | 1 | isodecanol | 1 | 29.85 | 120 | 0 | deepika2010 | 10.1080/07366290903565885 | 1 | CCCCC(CC)CN(CC(CC)CCCC)C(=O)COCC(=O)N(CC(CC)CCCC)CC(CC)CCCC | [N+](=O)(O)[O-] | CC(C)CCCCCCCO | CCCCCCCCCCCC | fig1 |  |  | fig1 nan nan
3957 | 20752250 | 32898 | 8182 | 944 | TEHDGA | 0.2 | ndodecane | HNO3 | 0.08 |  |  |  |  | 1 | 1 | 0.01708002 | 0.2135002 | 0 |  | 1 | isodecanol | 1 | 29.85 | 120 | 0 | deepika2010 | 10.1080/07366290903565885 | 1 | CCCCC(CC)CN(CC(CC)CCCC)C(=O)COCC(=O)N(CC(CC)CCCC)CC(CC)CCCC | [N+](=O)(O)[O-] | CC(C)CCCCCCCO | CCCCCCCCCCCC | fig1 |  |  | fig1 nan nan
3958 | 20752250 | 32898 | 8182 | 944 | TEHDGA | 0.2 | ndodecane | HNO3 | 3 | Th | 4.309 | 977.8928 |  | 1 | 1 |  |  | 1 |  | 1 | isodecanol | 1.6 | 24.85 |  | 0 | sharma2008 | DOI: 10.1007/s10967-007-7238-4 | 1 | CCCCC(CC)CN(CC(CC)CCCC)C(=O)COCC(=O)N(CC(CC)CCCC)CC(CC)CCCC | [N+](=O)(O)[O-] | CC(C)CCCCCCCO | CCCCCCCCCCCC | Fig 2 |  |  | Fig 2 nan nan
3959 | 20752250 | 32898 | 8182 | 944 | TEHDGA | 0.5 | ndodecane | HNO3 | 3 | Th | 4.309 | 4782.023 |  | 1 | 1 |  |  | 1 |  | 1 | isodecanol | 1.6 | 24.85 |  | 0 | sharma2008 | DOI: 10.1007/s10967-007-7238-4 | 1 | CCCCC(CC)CN(CC(CC)CCCC)C(=O)COCC(=O)N(CC(CC)CCCC)CC(CC)CCCC | [N+](=O)(O)[O-] | CC(C)CCCCCCCO | CCCCCCCCCCCC | Fig 2 |  |  | Fig 2 nan nan
3960 | 20752250 | 32898 | 8182 | 944 | TEHDGA | 0.32 | ndodecane | HNO3 | 3 | Th | 4.309 | 2338.471 |  | 1 | 1 |  |  | 1 |  | 1 | isodecanol | 1.6 | 24.85 |  | 0 | sharma2008 | DOI: 10.1007/s10967-007-7238-4 | 1 | CCCCC(CC)CN(CC(CC)CCCC)C(=O)COCC(=O)N(CC(CC)CCCC)CC(CC)CCCC | [N+](=O)(O)[O-] | CC(C)CCCCCCCO | CCCCCCCCCCCC | Fig 2 |  |  | Fig 2 nan nan
3961 | 20752250 | 32898 | 8182 | 944 | TEHDGA | 0.2 | ndodecane | HNO3 | 0.01 | U | 4.2 | 0.002 |  | 1 | 1 |  |  | 1 |  | 1 | isodecanol | 1.6 | 24.85 |  | 0 | sharma2008 | DOI: 10.1007/s10967-007-7238-4 | 1 | CCCCC(CC)CN(CC(CC)CCCC)C(=O)COCC(=O)N(CC(CC)CCCC)CC(CC)CCCC | [N+](=O)(O)[O-] | CC(C)CCCCCCCO | CCCCCCCCCCCC | Fig 3 |  |  | Fig 3 nan nan
3962 | 20752250 | 32898 | 8182 | 944 | TEHDGA | 1 | ndodecane | HNO3 | 3 | U | 4.2 | 71.51 |  | 1 | 1 |  |  | 1 |  | 1 | isodecanol | 1.6 | 24.85 |  | 0 | sharma2008 | DOI: 10.1007/s10967-007-7238-4 | 1 | CCCCC(CC)CN(CC(CC)CCCC)C(=O)COCC(=O)N(CC(CC)CCCC)CC(CC)CCCC | [N+](=O)(O)[O-] | CC(C)CCCCCCCO | CCCCCCCCCCCC | Fig 2 |  |  | Fig 2 nan nan
3963 | 20752250 | 32898 | 8182 | 944 | TEHDGA | 0.75 | ndodecane | HNO3 | 3 | U | 4.2 | 28.6 |  | 1 | 1 |  |  | 1 |  | 1 | isodecanol | 1.6 | 24.85 |  | 0 | sharma2008 | DOI: 10.1007/s10967-007-7238-4 | 1 | CCCCC(CC)CN(CC(CC)CCCC)C(=O)COCC(=O)N(CC(CC)CCCC)CC(CC)CCCC | [N+](=O)(O)[O-] | CC(C)CCCCCCCO | CCCCCCCCCCCC | Fig 2 |  |  | Fig 2 nan nan
3964 | 20752250 | 32898 | 8182 | 944 | TEHDGA | 0.5 | ndodecane | HNO3 | 3 | U | 4.2 | 14.95 |  | 1 | 1 |  |  | 1 |  | 1 | isodecanol | 1.6 | 24.85 |  | 0 | sharma2008 | DOI: 10.1007/s10967-007-7238-4 | 1 | CCCCC(CC)CN(CC(CC)CCCC)C(=O)COCC(=O)N(CC(CC)CCCC)CC(CC)CCCC | [N+](=O)(O)[O-] | CC(C)CCCCCCCO | CCCCCCCCCCCC | Fig 2 |  |  | Fig 2 nan nan
3965 | 20752250 | 32898 | 8182 | 944 | TEHDGA | 0.32 | ndodecane | HNO3 | 3 | U | 4.2 | 5.85 |  | 1 | 1 |  |  | 1 |  | 1 | isodecanol | 1.6 | 24.85 |  | 0 | sharma2008 | DOI: 10.1007/s10967-007-7238-4 | 1 | CCCCC(CC)CN(CC(CC)CCCC)C(=O)COCC(=O)N(CC(CC)CCCC)CC(CC)CCCC | [N+](=O)(O)[O-] | CC(C)CCCCCCCO | CCCCCCCCCCCC | Fig 2 |  |  | Fig 2 nan nan
3966 | 20752250 | 32898 | 8182 | 944 | TEHDGA | 0.2 | ndodecane | HNO3 | 3 | U | 4.2 | 2.5 |  | 1 | 1 |  |  | 1 |  | 1 | isodecanol | 1.6 | 24.85 |  | 0 | sharma2008 | DOI: 10.1007/s10967-007-7238-4 | 1 | CCCCC(CC)CN(CC(CC)CCCC)C(=O)COCC(=O)N(CC(CC)CCCC)CC(CC)CCCC | [N+](=O)(O)[O-] | CC(C)CCCCCCCO | CCCCCCCCCCCC | Fig 2 |  |  | Fig 2 nan nan
3967 | 20752250 | 32898 | 8182 | 944 | TEHDGA | 0.2 | ndodecane | HNO3 | 0.101 | U | 4.2 | 0.006 |  | 1 | 1 |  |  | 1 |  | 1 | isodecanol | 1.6 | 24.85 |  | 0 | sharma2008 | DOI: 10.1007/s10967-007-7238-4 | 1 | CCCCC(CC)CN(CC(CC)CCCC)C(=O)COCC(=O)N(CC(CC)CCCC)CC(CC)CCCC | [N+](=O)(O)[O-] | CC(C)CCCCCCCO | CCCCCCCCCCCC | Fig 3 |  |  | Fig 3 nan nan
3968 | 20752250 | 32898 | 8182 | 944 | TEHDGA | 0.2 | ndodecane | HNO3 | 0.507 | U | 4.2 | 0.046 |  | 1 | 1 |  |  | 1 |  | 1 | isodecanol | 1.6 | 24.85 |  | 0 | sharma2008 | DOI: 10.1007/s10967-007-7238-4 | 1 | CCCCC(CC)CN(CC(CC)CCCC)C(=O)COCC(=O)N(CC(CC)CCCC)CC(CC)CCCC | [N+](=O)(O)[O-] | CC(C)CCCCCCCO | CCCCCCCCCCCC | Fig 3 |  |  | Fig 3 nan nan
3969 | 20752250 | 32898 | 8182 | 944 | TEHDGA | 0.2 | ndodecane | HNO3 | 1.046 | U | 4.2 | 0.202 |  | 1 | 1 |  |  | 1 |  | 1 | isodecanol | 1.6 | 24.85 |  | 0 | sharma2008 | DOI: 10.1007/s10967-007-7238-4 | 1 | CCCCC(CC)CN(CC(CC)CCCC)C(=O)COCC(=O)N(CC(CC)CCCC)CC(CC)CCCC | [N+](=O)(O)[O-] | CC(C)CCCCCCCO | CCCCCCCCCCCC | Fig 3 |  |  | Fig 3 nan nan
3970 | 20752250 | 32898 | 8182 | 944 | TEHDGA | 0.2 | ndodecane | HNO3 | 2.04 | U | 4.2 | 1.298 |  | 1 | 1 |  |  | 1 |  | 1 | isodecanol | 1.6 | 24.85 |  | 0 | sharma2008 | DOI: 10.1007/s10967-007-7238-4 | 1 | CCCCC(CC)CN(CC(CC)CCCC)C(=O)COCC(=O)N(CC(CC)CCCC)CC(CC)CCCC | [N+](=O)(O)[O-] | CC(C)CCCCCCCO | CCCCCCCCCCCC | Fig 3 |  |  | Fig 3 nan nan
3971 | 20752250 | 32898 | 8182 | 944 | TEHDGA | 0.75 | ndodecane | HNO3 | 3 | Th | 4.309 | 19555.19 |  | 1 | 1 |  |  | 1 |  | 1 | isodecanol | 1.6 | 24.85 |  | 0 | sharma2008 | DOI: 10.1007/s10967-007-7238-4 | 1 | CCCCC(CC)CN(CC(CC)CCCC)C(=O)COCC(=O)N(CC(CC)CCCC)CC(CC)CCCC | [N+](=O)(O)[O-] | CC(C)CCCCCCCO | CCCCCCCCCCCC | Fig 2 |  |  | Fig 2 nan nan
3972 | 20752250 | 32898 | 8182 | 944 | TEHDGA | 0.2 | ndodecane | HNO3 | 3.11 | U | 4.2 | 5.465 |  | 1 | 1 |  |  | 1 |  | 1 | isodecanol | 1.6 | 24.85 |  | 0 | sharma2008 | DOI: 10.1007/s10967-007-7238-4 | 1 | CCCCC(CC)CN(CC(CC)CCCC)C(=O)COCC(=O)N(CC(CC)CCCC)CC(CC)CCCC | [N+](=O)(O)[O-] | CC(C)CCCCCCCO | CCCCCCCCCCCC | Fig 3 |  |  | Fig 3 nan nan
3973 | 20752250 | 32898 | 8182 | 944 | TEHDGA | 1 | ndodecane | HNO3 | 3 | Th | 4.309 | 30579.96 |  | 1 | 1 |  |  | 1 |  | 1 | isodecanol | 1.6 | 24.85 |  | 0 | sharma2008 | DOI: 10.1007/s10967-007-7238-4 | 1 | CCCCC(CC)CN(CC(CC)CCCC)C(=O)COCC(=O)N(CC(CC)CCCC)CC(CC)CCCC | [N+](=O)(O)[O-] | CC(C)CCCCCCCO | CCCCCCCCCCCC | Fig 2 |  |  | Fig 2 nan nan
3974 | 20752250 | 32898 | 8182 | 944 | TEHDGA | 0.2 | ndodecane | HNO3 | 0.52 | Th | 4.309 | 5.06 |  | 1 | 1 |  |  | 1 |  | 1 | isodecanol | 1.6 | 24.85 |  | 0 | sharma2008 | DOI: 10.1007/s10967-007-7238-4 | 1 | CCCCC(CC)CN(CC(CC)CCCC)C(=O)COCC(=O)N(CC(CC)CCCC)CC(CC)CCCC | [N+](=O)(O)[O-] | CC(C)CCCCCCCO | CCCCCCCCCCCC | Fig 3 |  |  | Fig 3 nan nan
3975 | 20752250 | 32898 | 8182 | 944 | TEHDGA | 0.2 | ndodecane | HNO3 | 4.25 | Th | 4.309 | 16401.03 |  | 1 | 1 |  |  | 1 |  | 1 | isodecanol | 1.6 | 24.85 |  | 0 | sharma2008 | DOI: 10.1007/s10967-007-7238-4 | 1 | CCCCC(CC)CN(CC(CC)CCCC)C(=O)COCC(=O)N(CC(CC)CCCC)CC(CC)CCCC | [N+](=O)(O)[O-] | CC(C)CCCCCCCO | CCCCCCCCCCCC | Fig 3 |  |  | Fig 3 nan nan
3976 | 20752250 | 32898 | 8182 | 944 | TEHDGA | 0.2 | ndodecane | HNO3 | 3.17 | Th | 4.309 | 2104.11 |  | 1 | 1 |  |  | 1 |  | 1 | isodecanol | 1.6 | 24.85 |  | 0 | sharma2008 | DOI: 10.1007/s10967-007-7238-4 | 1 | CCCCC(CC)CN(CC(CC)CCCC)C(=O)COCC(=O)N(CC(CC)CCCC)CC(CC)CCCC | [N+](=O)(O)[O-] | CC(C)CCCCCCCO | CCCCCCCCCCCC | Fig 3 |  |  | Fig 3 nan nan
3977 | 20752250 | 32898 | 8182 | 944 | TEHDGA | 0.2 | ndodecane | HNO3 | 0.01 | Th | 4.309 | 0.02 |  | 1 | 1 |  |  | 1 |  | 1 | isodecanol | 1.6 | 24.85 |  | 0 | sharma2008 | DOI: 10.1007/s10967-007-7238-4 | 1 | CCCCC(CC)CN(CC(CC)CCCC)C(=O)COCC(=O)N(CC(CC)CCCC)CC(CC)CCCC | [N+](=O)(O)[O-] | CC(C)CCCCCCCO | CCCCCCCCCCCC | Fig 3 |  |  | Fig 3 nan nan
3978 | 20752250 | 32898 | 8182 | 944 | TEHDGA | 0.2 | ndodecane | HNO3 | 0.1 | Th | 4.309 | 0.07 |  | 1 | 1 |  |  | 1 |  | 1 | isodecanol | 1.6 | 24.85 |  | 0 | sharma2008 | DOI: 10.1007/s10967-007-7238-4 | 1 | CCCCC(CC)CN(CC(CC)CCCC)C(=O)COCC(=O)N(CC(CC)CCCC)CC(CC)CCCC | [N+](=O)(O)[O-] | CC(C)CCCCCCCO | CCCCCCCCCCCC | Fig 3 |  |  | Fig 3 nan nan
3979 | 20752250 | 32898 | 8182 | 944 | TEHDGA | 0.2 | ndodecane | HNO3 | 4.106 | U | 4.2 | 21.709 |  | 1 | 1 |  |  | 1 |  | 1 | isodecanol | 1.6 | 24.85 |  | 0 | sharma2008 | DOI: 10.1007/s10967-007-7238-4 | 1 | CCCCC(CC)CN(CC(CC)CCCC)C(=O)COCC(=O)N(CC(CC)CCCC)CC(CC)CCCC | [N+](=O)(O)[O-] | CC(C)CCCCCCCO | CCCCCCCCCCCC | Fig 3 |  |  | Fig 3 nan nan
3980 | 20752250 | 32898 | 8182 | 944 | TEHDGA | 0.2 | ndodecane | HNO3 | 1.05 | Th | 4.309 | 57.05 |  | 1 | 1 |  |  | 1 |  | 1 | isodecanol | 1.6 | 24.85 |  | 0 | sharma2008 | DOI: 10.1007/s10967-007-7238-4 | 1 | CCCCC(CC)CN(CC(CC)CCCC)C(=O)COCC(=O)N(CC(CC)CCCC)CC(CC)CCCC | [N+](=O)(O)[O-] | CC(C)CCCCCCCO | CCCCCCCCCCCC | Fig 3 |  |  | Fig 3 nan nan
3981 | 20752250 | 32898 | 8182 | 944 | TEHDGA | 0.2 | ndodecane | HNO3 | 2.11 | Th | 4.309 | 559.43 |  | 1 | 1 |  |  | 1 |  | 1 | isodecanol | 1.6 | 24.85 |  | 0 | sharma2008 | DOI: 10.1007/s10967-007-7238-4 | 1 | CCCCC(CC)CN(CC(CC)CCCC)C(=O)COCC(=O)N(CC(CC)CCCC)CC(CC)CCCC | [N+](=O)(O)[O-] | CC(C)CCCCCCCO | CCCCCCCCCCCC | Fig 3 |  |  | Fig 3 nan nan
3982 | 20752250 | 32898 | 8182 | 944 | TEHDGA | 0.29 | ndodecane | HNO3 | 4.6 |  |  |  |  | 1 | 1 | 0.41 |  | 0 |  | 1 | isodecanol | 1.25 | 25 | 60 | 0 | basu2019 | doi.org/10.1007/s10953-019-00914-x | 1 | CCCCC(CC)CN(CC(CC)CCCC)C(=O)COCC(=O)N(CC(CC)CCCC)CC(CC)CCCC | [N+](=O)(O)[O-] | CC(C)CCCCCCCO | CCCCCCCCCCCC | fig5 |  |  | fig5 nan nan
3983 | 20752250 | 32898 | 8182 | 944 | TEHDGA | 1.04 | ndodecane | HNO3 | 4.6 |  |  |  |  | 1 | 1 | 0.67 |  | 0 |  | 1 | isodecanol | 1.25 | 25 | 60 | 0 | basu2019 | doi.org/10.1007/s10953-019-00914-x | 1 | CCCCC(CC)CN(CC(CC)CCCC)C(=O)COCC(=O)N(CC(CC)CCCC)CC(CC)CCCC | [N+](=O)(O)[O-] | CC(C)CCCCCCCO | CCCCCCCCCCCC | fig5 |  |  | fig5 nan nan
3984 | 20752250 | 32898 | 8182 | 944 | TEHDGA | 0.1 | ndodecane | HNO3 | 4.6 |  |  |  |  | 1 | 1 | 0.31 |  | 0 |  | 1 | isodecanol | 1.25 | 25 | 60 | 0 | basu2019 | doi.org/10.1007/s10953-019-00914-x | 1 | CCCCC(CC)CN(CC(CC)CCCC)C(=O)COCC(=O)N(CC(CC)CCCC)CC(CC)CCCC | [N+](=O)(O)[O-] | CC(C)CCCCCCCO | CCCCCCCCCCCC | fig5 |  |  | fig5 nan nan
3985 | 20752250 | 32898 | 8182 | 944 | TEHDGA | 0.2 | ndodecane | HNO3 | 12 |  |  |  |  | 1 | 1 |  |  | 0 |  | 1 | isodecanol | 1 | 25 | 60 | 0 | swamiUnravel2019 | doi.org/10.1016/j.molliq.2019.111741 | 1 | CCCCC(CC)CN(CC(CC)CCCC)C(=O)COCC(=O)N(CC(CC)CCCC)CC(CC)CCCC | [N+](=O)(O)[O-] | CC(C)CCCCCCCO | CCCCCCCCCCCC |  |  | 0 | nan nan 0.0
3986 | 20752250 | 32898 | 8182 | 944 | TEHDGA | 0.2 | ndodecane | HNO3 | 8 |  |  |  |  | 1 | 1 |  |  | 0 |  | 1 | isodecanol | 1 | 25 | 60 | 0 | swamiUnravel2019 | doi.org/10.1016/j.molliq.2019.111741 | 1 | CCCCC(CC)CN(CC(CC)CCCC)C(=O)COCC(=O)N(CC(CC)CCCC)CC(CC)CCCC | [N+](=O)(O)[O-] | CC(C)CCCCCCCO | CCCCCCCCCCCC |  |  | 1 | nan nan 1.0
3987 | 20752250 | 32898 | 8182 | 944 | TEHDGA | 0.2 | ndodecane | HNO3 | 3 |  |  |  |  | 1 | 1 |  |  | 0 |  | 1 | isodecanol | 1 | 25 | 60 | 0 | swamiUnravel2019 | doi.org/10.1016/j.molliq.2019.111741 | 1 | CCCCC(CC)CN(CC(CC)CCCC)C(=O)COCC(=O)N(CC(CC)CCCC)CC(CC)CCCC | [N+](=O)(O)[O-] | CC(C)CCCCCCCO | CCCCCCCCCCCC |  |  | 0 | nan nan 0.0
3988 | 20752250 | 32898 | 8182 | 944 | TEHDGA | 0.2 | ndodecane | HNO3 | 0 |  |  |  |  | 1 | 1 |  |  | 0 |  | 1 | isodecanol | 1 | 25 | 60 | 0 | swamiUnravel2019 | doi.org/10.1016/j.molliq.2019.111741 | 1 | CCCCC(CC)CN(CC(CC)CCCC)C(=O)COCC(=O)N(CC(CC)CCCC)CC(CC)CCCC | [N+](=O)(O)[O-] | CC(C)CCCCCCCO | CCCCCCCCCCCC |  |  | 0 | nan nan 0.0
3989 | 20752250 | 32898 | 8182 | 944 | TEHDGA | 0.2 | ndodecane | HNO3 | 1 | Nd | 34.66397 |  |  | 1 | 1 |  |  | 1 |  | 1 | isodecanol |  | 25 | 60 | 0 | swamiUnravel2019 | doi.org/10.1016/j.molliq.2019.111741 | 1 | CCCCC(CC)CN(CC(CC)CCCC)C(=O)COCC(=O)N(CC(CC)CCCC)CC(CC)CCCC | [N+](=O)(O)[O-] | CC(C)CCCCCCCO | CCCCCCCCCCCC |  |  | 0 | nan nan 0.0
3990 | 20752250 | 32898 | 8182 | 944 | TEHDGA | 0.2 | ndodecane | HNO3 | 10 | Nd | 34.66397 |  |  | 1 | 1 |  |  | 1 |  | 1 | isodecanol |  | 25 | 60 | 0 | swamiUnravel2019 | doi.org/10.1016/j.molliq.2019.111741 | 1 | CCCCC(CC)CN(CC(CC)CCCC)C(=O)COCC(=O)N(CC(CC)CCCC)CC(CC)CCCC | [N+](=O)(O)[O-] | CC(C)CCCCCCCO | CCCCCCCCCCCC |  |  | 0 | nan nan 0.0
3991 | 20752250 | 32898 | 8182 | 944 | TEHDGA | 0.2 | ndodecane | HNO3 | 3 |  |  |  |  | 1 | 1 |  |  | 0 |  | 1 | isodecanol | 1 | 25 | 60 | 0 | swamiUnravel2019 | doi.org/10.1016/j.molliq.2019.111741 | 1 | CCCCC(CC)CN(CC(CC)CCCC)C(=O)COCC(=O)N(CC(CC)CCCC)CC(CC)CCCC | [N+](=O)(O)[O-] | CC(C)CCCCCCCO | CCCCCCCCCCCC |  |  | 1 | nan nan 1.0
3992 | 20752250 | 32898 | 8182 | 944 | TEHDGA | 0.4 | ndodecane | HNO3 | 3.5 | Sr | 0.68 | 2.618881 |  | 1 | 1 |  |  | 1 |  | 1 | isodecanol | 1.573309 | 25 | 15 | 0 | kumar2012 | https://doi.org/10.1016/j.seppur.2012.07.007 | 1 | CCCCC(CC)CN(CC(CC)CCCC)C(=O)COCC(=O)N(CC(CC)CCCC)CC(CC)CCCC | [N+](=O)(O)[O-] | CC(C)CCCCCCCO | CCCCCCCCCCCC | Fig 1 |  |  | Fig 1 nan nan
3993 | 20752250 | 32898 | 8182 | 944 | TEHDGA | 0.3 | ndodecane | HNO3 | 0.5923162 | Sr | 0.68 | 0.1341483 |  | 1 | 1 |  |  | 1 |  | 1 | isodecanol | 0.2623407 | 25 | 15 | 0 | kumar2012 | https://doi.org/10.1016/j.seppur.2012.07.007 | 1 | CCCCC(CC)CN(CC(CC)CCCC)C(=O)COCC(=O)N(CC(CC)CCCC)CC(CC)CCCC | [N+](=O)(O)[O-] | CC(C)CCCCCCCO | CCCCCCCCCCCC | Fig 2 | SHLW |  | Fig 2 SHLW nan
3994 | 20752250 | 32898 | 8182 | 944 | TEHDGA | 0.3 | ndodecane | HNO3 | 1.078108 | Sr | 0.68 | 0.1071599 |  | 1 | 1 |  |  | 1 |  | 1 | isodecanol | 0.2623407 | 25 | 15 | 0 | kumar2012 | https://doi.org/10.1016/j.seppur.2012.07.007 | 1 | CCCCC(CC)CN(CC(CC)CCCC)C(=O)COCC(=O)N(CC(CC)CCCC)CC(CC)CCCC | [N+](=O)(O)[O-] | CC(C)CCCCCCCO | CCCCCCCCCCCC | Fig 2 | SHLW |  | Fig 2 SHLW nan
3995 | 20752250 | 32898 | 8182 | 944 | TEHDGA | 0.3 | ndodecane | HNO3 | 6.197968 | Sr | 0.68 | 8.156057 |  | 1 | 1 |  |  | 1 |  | 1 | isodecanol | 0.2623407 | 25 | 15 | 0 | kumar2012 | https://doi.org/10.1016/j.seppur.2012.07.007 | 1 | CCCCC(CC)CN(CC(CC)CCCC)C(=O)COCC(=O)N(CC(CC)CCCC)CC(CC)CCCC | [N+](=O)(O)[O-] | CC(C)CCCCCCCO | CCCCCCCCCCCC | Fig 2 | SHLW |  | Fig 2 SHLW nan
3996 | 20752250 | 32898 | 8182 | 944 | TEHDGA | 0.3 | ndodecane | HNO3 | 3.013177 | Sr | 0.68 | 22.83299 |  | 1 | 1 |  |  | 1 |  | 1 | isodecanol | 0.2623407 | 25 | 15 | 0 | kumar2012 | https://doi.org/10.1016/j.seppur.2012.07.007 | 1 | CCCCC(CC)CN(CC(CC)CCCC)C(=O)COCC(=O)N(CC(CC)CCCC)CC(CC)CCCC | [N+](=O)(O)[O-] | CC(C)CCCCCCCO | CCCCCCCCCCCC | Fig 2 | SHLW |  | Fig 2 SHLW nan
3997 | 20752250 | 32898 | 8182 | 944 | TEHDGA | 0.3 | ndodecane | HNO3 | 3.685664 | Sr | 0.68 | 22.4623 |  | 1 | 1 |  |  | 1 |  | 1 | isodecanol | 0.2623407 | 25 | 15 | 0 | kumar2012 | https://doi.org/10.1016/j.seppur.2012.07.007 | 1 | CCCCC(CC)CN(CC(CC)CCCC)C(=O)COCC(=O)N(CC(CC)CCCC)CC(CC)CCCC | [N+](=O)(O)[O-] | CC(C)CCCCCCCO | CCCCCCCCCCCC | Fig 2 | SHLW |  | Fig 2 SHLW nan
3998 | 20752250 | 32898 | 8182 | 944 | TEHDGA | 0.3 | ndodecane | HNO3 | 4.935863 | Sr | 0.68 | 14.89284 |  | 1 | 1 |  |  | 1 |  | 1 | isodecanol | 0.2623407 | 25 | 15 | 0 | kumar2012 | https://doi.org/10.1016/j.seppur.2012.07.007 | 1 | CCCCC(CC)CN(CC(CC)CCCC)C(=O)COCC(=O)N(CC(CC)CCCC)CC(CC)CCCC | [N+](=O)(O)[O-] | CC(C)CCCCCCCO | CCCCCCCCCCCC | Fig 2 | SHLW |  | Fig 2 SHLW nan
3999 | 20752250 | 32898 | 8182 | 944 | TEHDGA | 0.4 | ndodecane | HNO3 | 3.5 | Sr | 0.68 | 3.990041 |  | 1 | 1 |  |  | 1 |  | 1 | isodecanol | 1.049547 | 25 | 15 | 0 | kumar2012 | https://doi.org/10.1016/j.seppur.2012.07.007 | 1 | CCCCC(CC)CN(CC(CC)CCCC)C(=O)COCC(=O)N(CC(CC)CCCC)CC(CC)CCCC | [N+](=O)(O)[O-] | CC(C)CCCCCCCO | CCCCCCCCCCCC | Fig 1 | SHLW |  | Fig 1 SHLW nan
4000 | 20752250 | 32898 | 8182 | 944 | TEHDGA | 0.3 | ndodecane | HNO3 | 2.169233 | Sr | 0.68 | 8.213208 |  | 1 | 1 |  |  | 1 |  | 1 | isodecanol | 0.2623407 | 25 | 15 | 0 | kumar2012 | https://doi.org/10.1016/j.seppur.2012.07.007 | 1 | CCCCC(CC)CN(CC(CC)CCCC)C(=O)COCC(=O)N(CC(CC)CCCC)CC(CC)CCCC | [N+](=O)(O)[O-] | CC(C)CCCCCCCO | CCCCCCCCCCCC | Fig 2 | SHLW |  | Fig 2 SHLW nan
4001 | 20752250 | 32898 | 8182 | 944 | TEHDGA | 0.4 | ndodecane | HNO3 | 3.5 | Sr | 0.68 | 10.44326 |  | 1 | 1 |  |  | 1 |  | 1 | isodecanol | 0.7925756 | 25 | 15 | 0 | kumar2012 | https://doi.org/10.1016/j.seppur.2012.07.007 | 1 | CCCCC(CC)CN(CC(CC)CCCC)C(=O)COCC(=O)N(CC(CC)CCCC)CC(CC)CCCC | [N+](=O)(O)[O-] | CC(C)CCCCCCCO | CCCCCCCCCCCC | Fig 1 | SHLW |  | Fig 1 SHLW nan
4002 | 20752250 | 32898 | 8182 | 944 | TEHDGA | 0.3 | ndodecane | HNO3 | 3.5 | Sr | 0.68 | 3.588161 |  | 1 | 1 | 0.3699468 |  | 1 |  | 1 | isodecanol | 0.7917297 | 25 | 15 | 0 | kumar2012 | https://doi.org/10.1016/j.seppur.2012.07.007 | 1 | CCCCC(CC)CN(CC(CC)CCCC)C(=O)COCC(=O)N(CC(CC)CCCC)CC(CC)CCCC | [N+](=O)(O)[O-] | CC(C)CCCCCCCO | CCCCCCCCCCCC | Fig 1 | SHLW |  | Fig 1 SHLW nan
4003 | 20752250 | 32898 | 8182 | 944 | TEHDGA | 0.4 | ndodecane | HNO3 | 3.5 | Sr | 0.68 | 40.28616 |  | 1 | 1 |  |  | 1 |  | 1 | isodecanol | 0.2817965 | 25 | 15 | 0 | kumar2012 | https://doi.org/10.1016/j.seppur.2012.07.007 | 1 | CCCCC(CC)CN(CC(CC)CCCC)C(=O)COCC(=O)N(CC(CC)CCCC)CC(CC)CCCC | [N+](=O)(O)[O-] | CC(C)CCCCCCCO | CCCCCCCCCCCC | Fig 1 | SHLW |  | Fig 1 SHLW nan
4004 | 20752250 | 32898 | 8182 | 944 | TEHDGA | 0.3 | ndodecane | HNO3 | 3.5 | Sr | 0.68 | 1.651704 |  | 1 | 1 |  |  | 1 |  | 1 | isodecanol | 1.575148 | 25 | 15 | 0 | kumar2012 | https://doi.org/10.1016/j.seppur.2012.07.007 | 1 | CCCCC(CC)CN(CC(CC)CCCC)C(=O)COCC(=O)N(CC(CC)CCCC)CC(CC)CCCC | [N+](=O)(O)[O-] | CC(C)CCCCCCCO | CCCCCCCCCCCC | Fig 1 |  |  | Fig 1 nan nan
4005 | 20752250 | 32898 | 8182 | 944 | TEHDGA | 0.3 | ndodecane | HNO3 | 3.5 | Sr | 0.68 | 2.296956 |  | 1 | 1 | 0.3896277 |  | 1 |  | 1 | isodecanol | 1.051055 | 25 | 15 | 0 | kumar2012 | https://doi.org/10.1016/j.seppur.2012.07.007 | 1 | CCCCC(CC)CN(CC(CC)CCCC)C(=O)COCC(=O)N(CC(CC)CCCC)CC(CC)CCCC | [N+](=O)(O)[O-] | CC(C)CCCCCCCO | CCCCCCCCCCCC | Fig 1 | SHLW |  | Fig 1 SHLW nan
4006 | 20752250 | 32898 | 8182 | 944 | TEHDGA | 0.3 | ndodecane | HNO3 | 3.5 | Sr | 0.68 | 8.023566 |  | 1 | 1 | 0.3398936 |  | 1 |  | 1 | isodecanol | 0.5292787 | 25 | 15 | 0 | kumar2012 | https://doi.org/10.1016/j.seppur.2012.07.007 | 1 | CCCCC(CC)CN(CC(CC)CCCC)C(=O)COCC(=O)N(CC(CC)CCCC)CC(CC)CCCC | [N+](=O)(O)[O-] | CC(C)CCCCCCCO | CCCCCCCCCCCC | Fig 1 | SHLW |  | Fig 1 SHLW nan
4007 | 20752250 | 32898 | 8182 | 944 | TEHDGA | 0.3 | ndodecane | HNO3 | 3.5 | Sr | 0.68 | 22.61888 |  | 1 | 1 | 0.3101064 |  | 1 |  | 1 | isodecanol | 0.2623407 | 25 | 15 | 0 | kumar2012 | https://doi.org/10.1016/j.seppur.2012.07.007 | 1 | CCCCC(CC)CN(CC(CC)CCCC)C(=O)COCC(=O)N(CC(CC)CCCC)CC(CC)CCCC | [N+](=O)(O)[O-] | CC(C)CCCCCCCO | CCCCCCCCCCCC | Fig 1 | SHLW |  | Fig 1 SHLW nan
4008 | 20752250 | 32898 | 8182 | 944 | TEHDGA | 0.2 | ndodecane | HNO3 | 3.5 | Sr | 0.68 | 0.6038715 |  | 1 | 1 |  |  | 1 |  | 1 | isodecanol | 1.57695 | 25 | 15 | 0 | kumar2012 | https://doi.org/10.1016/j.seppur.2012.07.007 | 1 | CCCCC(CC)CN(CC(CC)CCCC)C(=O)COCC(=O)N(CC(CC)CCCC)CC(CC)CCCC | [N+](=O)(O)[O-] | CC(C)CCCCCCCO | CCCCCCCCCCCC | Fig 1 | SHLW |  | Fig 1 SHLW nan
4009 | 20752250 | 32898 | 8182 | 944 | TEHDGA | 0.2 | ndodecane | HNO3 | 3.5 | Sr | 0.68 | 0.9271988 |  | 1 | 1 |  |  | 1 |  | 1 | isodecanol | 1.05499 | 25 | 15 | 0 | kumar2012 | https://doi.org/10.1016/j.seppur.2012.07.007 | 1 | CCCCC(CC)CN(CC(CC)CCCC)C(=O)COCC(=O)N(CC(CC)CCCC)CC(CC)CCCC | [N+](=O)(O)[O-] | CC(C)CCCCCCCO | CCCCCCCCCCCC | Fig 1 | SHLW |  | Fig 1 SHLW nan
4010 | 20752250 | 32898 | 8182 | 944 | TEHDGA | 0.2 | ndodecane | HNO3 | 3.5 | Sr | 0.68 | 1.409735 |  | 1 | 1 |  |  | 1 |  | 1 | isodecanol | 0.7884564 | 25 | 15 | 0 | kumar2012 | https://doi.org/10.1016/j.seppur.2012.07.007 | 1 | CCCCC(CC)CN(CC(CC)CCCC)C(=O)COCC(=O)N(CC(CC)CCCC)CC(CC)CCCC | [N+](=O)(O)[O-] | CC(C)CCCCCCCO | CCCCCCCCCCCC | Fig 1 | SHLW |  | Fig 1 SHLW nan
4011 | 20752250 | 32898 | 8182 | 944 | TEHDGA | 0.2 | ndodecane | HNO3 | 3.5 | Sr | 0.68 | 3.666713 |  | 1 | 1 |  |  | 1 |  | 1 | isodecanol | 0.5227321 | 25 | 15 | 0 | kumar2012 | https://doi.org/10.1016/j.seppur.2012.07.007 | 1 | CCCCC(CC)CN(CC(CC)CCCC)C(=O)COCC(=O)N(CC(CC)CCCC)CC(CC)CCCC | [N+](=O)(O)[O-] | CC(C)CCCCCCCO | CCCCCCCCCCCC | Fig 1 | SHLW |  | Fig 1 SHLW nan
4012 | 20752250 | 32898 | 8182 | 944 | TEHDGA | 0.4 | ndodecane | HNO3 | 3.5 | Sr | 0.68 | 24.6388 |  | 1 | 1 |  |  | 1 |  | 1 | isodecanol | 0.5368551 | 25 | 15 | 0 | kumar2012 | https://doi.org/10.1016/j.seppur.2012.07.007 | 1 | CCCCC(CC)CN(CC(CC)CCCC)C(=O)COCC(=O)N(CC(CC)CCCC)CC(CC)CCCC | [N+](=O)(O)[O-] | CC(C)CCCCCCCO | CCCCCCCCCCCC | Fig 1 | SHLW |  | Fig 1 SHLW nan
4013 | 20752250 | 32898 | 8182 | 944 | TEHDGA | 0.2 | ndodecane | HNO3 | 3.5 | Sr | 0.68 | 7.618881 |  | 1 | 1 |  |  | 1 |  | 1 | isodecanol | 0.2623407 | 25 | 15 | 0 | kumar2012 | https://doi.org/10.1016/j.seppur.2012.07.007 | 1 | CCCCC(CC)CN(CC(CC)CCCC)C(=O)COCC(=O)N(CC(CC)CCCC)CC(CC)CCCC | [N+](=O)(O)[O-] | CC(C)CCCCCCCO | CCCCCCCCCCCC | Fig 1 | SHLW |  | Fig 1 SHLW nan
4014 | 70700400 | 24268 | 8182 | 944 | TODGA | 0.5059465 | kerosene | HNO3 | 0.01 | UO2+2 | 1 | 6.339 |  | 1 | 1 |  |  | 1 |  | 1 | NaNO3 |  | 25 | 30 | 0 | xiaoleiliu2014 | DOI 10.1007/s10967-015-4101-x | 1 | CCCCCCCCN(CCCCCCCC)C(=O)COCC(=O)N(CCCCCCCC)CCCCCCCC | [N+](=O)(O)[O-] | [N+](=O)([O-])[O-].[Na+] | CCCCCCCCCCCC | fig2 |  |  | fig2 nan nan
4015 | 70700400 | 24268 | 8182 | 944 | TODGA | 0.3041266 | kerosene | HNO3 | 0.01 | UO2+2 | 1 | 2.465112 |  | 1 | 1 |  |  | 1 |  | 1 | NaNO3 |  | 25 | 30 | 0 | xiaoleiliu2014 | DOI 10.1007/s10967-015-4101-x | 1 | CCCCCCCCN(CCCCCCCC)C(=O)COCC(=O)N(CCCCCCCC)CCCCCCCC | [N+](=O)(O)[O-] | [N+](=O)([O-])[O-].[Na+] | CCCCCCCCCCCC | fig2 |  |  | fig2 nan nan
4016 | 70700400 | 24268 | 8182 | 944 | TODGA | 0.2018681 | kerosene | HNO3 | 0.01 | UO2+2 | 1 | 1.073031 |  | 1 | 1 |  |  | 1 |  | 1 | NaNO3 |  | 25 | 30 | 0 | xiaoleiliu2014 | DOI 10.1007/s10967-015-4101-x | 1 | CCCCCCCCN(CCCCCCCC)C(=O)COCC(=O)N(CCCCCCCC)CCCCCCCC | [N+](=O)(O)[O-] | [N+](=O)([O-])[O-].[Na+] | CCCCCCCCCCCC | fig2 |  |  | fig2 nan nan
4017 | 70700400 | 24268 | 8182 | 944 | TODGA | 0.4058753 | kerosene | HNO3 | 0.01 | UO2+2 | 1 | 4.212014 |  | 1 | 1 |  |  | 1 |  | 1 | NaNO3 |  | 25 | 30 | 0 | xiaoleiliu2014 | DOI 10.1007/s10967-015-4101-x | 1 | CCCCCCCCN(CCCCCCCC)C(=O)COCC(=O)N(CCCCCCCC)CCCCCCCC | [N+](=O)(O)[O-] | [N+](=O)([O-])[O-].[Na+] | CCCCCCCCCCCC | fig2 |  |  | fig2 nan nan
4018 | 70700400 | 24268 | 8182 | 944 | TODGA | 0.1003385 | kerosene | HNO3 | 0.01 | UO2+2 | 1 | 0.2511886 |  | 1 | 1 |  |  | 1 |  | 1 | NaNO3 |  | 25 | 30 | 0 | xiaoleiliu2014 | DOI 10.1007/s10967-015-4101-x | 1 | CCCCCCCCN(CCCCCCCC)C(=O)COCC(=O)N(CCCCCCCC)CCCCCCCC | [N+](=O)(O)[O-] | [N+](=O)([O-])[O-].[Na+] | CCCCCCCCCCCC | fig2 |  |  | fig2 nan nan
4019 | 20752250 | 9275 | 8182 | 944 | TEHDGA | 0.2 | ndodecane | HNO3 | 3 |  | 0 |  |  | 1 | 1 |  |  | 0 |  | 1 | HDEHP | 0.05 | 25 | 60 | 0 | swami2018min | DOI: 10.1039/c8nj01074a | 1 | CCCCC(CC)CN(CC(CC)CCCC)C(=O)COCC(=O)N(CC(CC)CCCC)CC(CC)CCCC | [N+](=O)(O)[O-] | CCCCC(CC)COP(=O)(O)OCC(CC)CCCC | CCCCCCCCCCCC |  |  | 1 | nan nan 1.0
4020 | 20752250 | 9275 | 8182 | 944 | TEHDGA | 0.2 | ndodecane | HNO3 | 3 |  | 0 |  |  | 1 | 1 |  |  | 0 |  | 1 | HDEHP | 0.1 | 25 | 60 | 0 | swami2018min | DOI: 10.1039/c8nj01074a | 1 | CCCCC(CC)CN(CC(CC)CCCC)C(=O)COCC(=O)N(CC(CC)CCCC)CC(CC)CCCC | [N+](=O)(O)[O-] | CCCCC(CC)COP(=O)(O)OCC(CC)CCCC | CCCCCCCCCCCC |  |  | 0 | nan nan 0.0
4021 | 20752250 | 9275 | 8182 | 944 | TEHDGA | 0.2 | ndodecane | HNO3 | 3 |  | 0 |  |  | 1 | 1 |  |  | 0 |  | 1 | HDEHP | 0.15 | 25 | 60 | 0 | swami2018min | DOI: 10.1039/c8nj01074a | 1 | CCCCC(CC)CN(CC(CC)CCCC)C(=O)COCC(=O)N(CC(CC)CCCC)CC(CC)CCCC | [N+](=O)(O)[O-] | CCCCC(CC)COP(=O)(O)OCC(CC)CCCC | CCCCCCCCCCCC | from table 2 |  | 0 | from table 2 nan 0.0
4022 | 20752250 | 9275 | 8182 | 944 | TEHDGA | 0.2 | ndodecane | HNO3 | 3 |  | 0 |  |  | 1 | 1 |  |  | 0 |  | 1 | HDEHP | 0.25 | 25 | 60 | 0 | swami2018min | DOI: 10.1039/c8nj01074a | 1 | CCCCC(CC)CN(CC(CC)CCCC)C(=O)COCC(=O)N(CC(CC)CCCC)CC(CC)CCCC | [N+](=O)(O)[O-] | CCCCC(CC)COP(=O)(O)OCC(CC)CCCC | CCCCCCCCCCCC |  |  | 0 | nan nan 0.0
4023 | 20752250 | 9275 | 8182 | 944 | TEHDGA | 0.2 | ndodecane | HNO3 | 0 |  | 0 |  |  | 1 | 1 |  |  | 0 |  | 1 | HDEHP | 0.25 | 25 | 60 | 0 | swami2018min | DOI: 10.1039/c8nj01074a | 1 | CCCCC(CC)CN(CC(CC)CCCC)C(=O)COCC(=O)N(CC(CC)CCCC)CC(CC)CCCC | [N+](=O)(O)[O-] | CCCCC(CC)COP(=O)(O)OCC(CC)CCCC | CCCCCCCCCCCC |  |  | 0 | nan nan 0.0
4024 | 20752250 | 9275 | 8182 | 944 | TEHDGA | 0.2 | ndodecane | HNO3 | 1 |  | 0 |  |  | 1 | 1 | 0.01639344 | 0.01658554 | 0 |  | 1 | HDEHP | 0.25 | 25 | 60 | 0 | swami2018min | DOI: 10.1039/c8nj01074a | 1 | CCCCC(CC)CN(CC(CC)CCCC)C(=O)COCC(=O)N(CC(CC)CCCC)CC(CC)CCCC | [N+](=O)(O)[O-] | CCCCC(CC)COP(=O)(O)OCC(CC)CCCC | CCCCCCCCCCCC | D fig2 |  | 0 | D fig2 nan 0.0
4025 | 20752250 | 9275 | 8182 | 944 | TEHDGA | 0.2 | ndodecane | HNO3 | 2 |  | 0 |  |  | 1 | 1 | 0.03278689 | 0.01658704 | 0 |  | 1 | HDEHP | 0.25 | 25 | 60 | 0 | swami2018min | DOI: 10.1039/c8nj01074a | 1 | CCCCC(CC)CN(CC(CC)CCCC)C(=O)COCC(=O)N(CC(CC)CCCC)CC(CC)CCCC | [N+](=O)(O)[O-] | CCCCC(CC)COP(=O)(O)OCC(CC)CCCC | CCCCCCCCCCCC | from table 2 |  | 0 | from table 2 nan 0.0
4026 | 20752250 | 9275 | 8182 | 944 | TEHDGA | 0.2 | ndodecane | HNO3 | 4 |  | 0 |  |  | 1 | 1 | 0.09836066 | 0.02524005 | 0 |  | 1 | HDEHP | 0.25 | 25 | 60 | 0 | swami2018min | DOI: 10.1039/c8nj01074a | 1 | CCCCC(CC)CN(CC(CC)CCCC)C(=O)COCC(=O)N(CC(CC)CCCC)CC(CC)CCCC | [N+](=O)(O)[O-] | CCCCC(CC)COP(=O)(O)OCC(CC)CCCC | CCCCCCCCCCCC |  |  | 1 | nan nan 1.0
4027 | 20752250 | 9275 | 8182 | 944 | TEHDGA | 0.2 | ndodecane | HNO3 | 1 | Nd | 48.52955 |  |  | 1 | 1 |  |  | 1 |  | 1 | HDEHP | 0.05 | 25 | 60 | 1 | swami2018min | DOI: 10.1039/c8nj01074a | 1 | CCCCC(CC)CN(CC(CC)CCCC)C(=O)COCC(=O)N(CC(CC)CCCC)CC(CC)CCCC | [N+](=O)(O)[O-] | CCCCC(CC)COP(=O)(O)OCC(CC)CCCC | CCCCCCCCCCCC | Figure 8 |  | 0 | Figure 8 nan 0.0
4028 | 20752250 | 9275 | 8182 | 944 | TEHDGA | 0.2 | ndodecane | HNO3 | 1 | Nd | 48.52955 |  |  | 1 | 1 |  |  | 1 |  | 1 | HDEHP | 0.1 | 25 | 60 | 1 | swami2018min | DOI: 10.1039/c8nj01074a | 1 | CCCCC(CC)CN(CC(CC)CCCC)C(=O)COCC(=O)N(CC(CC)CCCC)CC(CC)CCCC | [N+](=O)(O)[O-] | CCCCC(CC)COP(=O)(O)OCC(CC)CCCC | CCCCCCCCCCCC | Figure 8 |  | 0 | Figure 8 nan 0.0
4029 | 20752250 | 9275 | 8182 | 944 | TEHDGA | 0.2 | ndodecane | HNO3 | 1 | Nd | 48.52955 |  |  | 1 | 1 |  |  | 1 |  | 1 | HDEHP | 0.15 | 25 | 60 | 0 | swami2018min | DOI: 10.1039/c8nj01074a | 1 | CCCCC(CC)CN(CC(CC)CCCC)C(=O)COCC(=O)N(CC(CC)CCCC)CC(CC)CCCC | [N+](=O)(O)[O-] | CCCCC(CC)COP(=O)(O)OCC(CC)CCCC | CCCCCCCCCCCC | Figure 8 |  | 1 | Figure 8 nan 1.0
4030 | 20752250 | 9275 | 8182 | 944 | TEHDGA | 0.2 | ndodecane | HNO3 | 4 |  | 0 |  |  | 1 | 1 |  |  | 0 |  | 1 | HDEHP | 0.25 | 25 | 60 | 0 | swami2018min | DOI: 10.1039/c8nj01074a | 1 | CCCCC(CC)CN(CC(CC)CCCC)C(=O)COCC(=O)N(CC(CC)CCCC)CC(CC)CCCC | [N+](=O)(O)[O-] | CCCCC(CC)COP(=O)(O)OCC(CC)CCCC | CCCCCCCCCCCC | from table 2 |  | 1 | from table 2 nan 1.0
4031 | 20752250 | 9275 | 8182 | 944 | TEHDGA | 0.2 | ndodecane | HNO3 | 1 | Nd | 48.52955 |  |  | 1 | 1 |  |  | 1 |  | 1 | HDEHP | 0.25 | 25 | 60 | 0 | swami2018min | DOI: 10.1039/c8nj01074a | 1 | CCCCC(CC)CN(CC(CC)CCCC)C(=O)COCC(=O)N(CC(CC)CCCC)CC(CC)CCCC | [N+](=O)(O)[O-] | CCCCC(CC)COP(=O)(O)OCC(CC)CCCC | CCCCCCCCCCCC | Figure 8 |  | 0 | Figure 8 nan 0.0
4032 | 20752250 | 9275 | 8182 | 944 | TEHDGA | 0.2 | ndodecane | HNO3 | 5 |  | 0 |  |  | 1 | 1 | 0.29 |  | 0 |  | 1 | HDEHP | 0.05 | 25 | 60 | 1 | swami2018min | DOI: 10.1039/c8nj01074a | 1 | CCCCC(CC)CN(CC(CC)CCCC)C(=O)COCC(=O)N(CC(CC)CCCC)CC(CC)CCCC | [N+](=O)(O)[O-] | CCCCC(CC)COP(=O)(O)OCC(CC)CCCC | CCCCCCCCCCCC |  |  | 0 | nan nan 0.0
4033 | 20752250 | 9275 | 8182 | 944 | TEHDGA | 0.2 | ndodecane | HNO3 | 6 |  | 0 |  |  | 1 | 1 | 0.33 |  | 0 |  | 1 | HDEHP | 0.1 | 25 | 60 | 1 | swami2018min | DOI: 10.1039/c8nj01074a | 1 | CCCCC(CC)CN(CC(CC)CCCC)C(=O)COCC(=O)N(CC(CC)CCCC)CC(CC)CCCC | [N+](=O)(O)[O-] | CCCCC(CC)COP(=O)(O)OCC(CC)CCCC | CCCCCCCCCCCC |  |  | 0 | nan nan 0.0
4034 | 20752250 | 9275 | 8182 | 944 | TEHDGA | 0.2 | ndodecane | HNO3 | 7 |  | 0 |  |  | 1 | 1 | 0.39 |  | 0 |  | 1 | HDEHP | 0.15 | 25 | 60 | 1 | swami2018min | DOI: 10.1039/c8nj01074a | 1 | CCCCC(CC)CN(CC(CC)CCCC)C(=O)COCC(=O)N(CC(CC)CCCC)CC(CC)CCCC | [N+](=O)(O)[O-] | CCCCC(CC)COP(=O)(O)OCC(CC)CCCC | CCCCCCCCCCCC |  |  | 0 | nan nan 0.0
4035 | 20752250 | 9275 | 8182 | 944 | TEHDGA | 0.2 | ndodecane | HNO3 | 9 |  | 0 |  |  | 1 | 1 | 0.52 |  | 0 |  | 1 | HDEHP | 0.25 | 25 | 60 | 1 | swami2018min | DOI: 10.1039/c8nj01074a | 1 | CCCCC(CC)CN(CC(CC)CCCC)C(=O)COCC(=O)N(CC(CC)CCCC)CC(CC)CCCC | [N+](=O)(O)[O-] | CCCCC(CC)COP(=O)(O)OCC(CC)CCCC | CCCCCCCCCCCC | from table 1 |  | 0 | from table 1 nan 0.0
4036 | 20752250 | 9275 | 8182 | 944 | TEHDGA | 0.2 | ndodecane | HNO3 | 3 |  | 0 |  |  | 1 | 1 | 0.06229508 | 0.0215696 | 0 |  | 1 | HDEHP | 0.25 | 25 | 60 | 0 | swami2018min | DOI: 10.1039/c8nj01074a | 1 | CCCCC(CC)CN(CC(CC)CCCC)C(=O)COCC(=O)N(CC(CC)CCCC)CC(CC)CCCC | [N+](=O)(O)[O-] | CCCCC(CC)COP(=O)(O)OCC(CC)CCCC | CCCCCCCCCCCC |  |  | 0 | nan nan 0.0
4037 | 70700400 | 9275 | 8182 | 944 | TODGA | 0.1 | ndodecane | HNO3 | 4 | Zr | 44 |  |  | 1 | 1 |  |  | 1 |  | 1 | HDEHP | 0.25 | 25 | 30 | 0 | prathibha2021 | doi.org/10.1016/j.molliq.2021.117236 | 1 | CCCCCCCCN(CCCCCCCC)C(=O)COCC(=O)N(CCCCCCCC)CCCCCCCC | [N+](=O)(O)[O-] | CCCCC(CC)COP(=O)(O)OCC(CC)CCCC | CCCCCCCCCCCC |  |  | 0 | nan nan 0.0
4038 | 70700400 | 9275 | 8182 | 944 | TODGA | 0.1 | ndodecane | HNO3 | 4 | Zr | 34 |  |  | 1 | 1 |  |  | 1 |  | 1 | HDEHP | 0.25 | 25 | 30 | 0 | prathibha2021 | doi.org/10.1016/j.molliq.2021.117236 | 1 | CCCCCCCCN(CCCCCCCC)C(=O)COCC(=O)N(CCCCCCCC)CCCCCCCC | [N+](=O)(O)[O-] | CCCCC(CC)COP(=O)(O)OCC(CC)CCCC | CCCCCCCCCCCC |  |  | 0 | nan nan 0.0
4039 | 70700400 | 9275 | 8182 | 944 | TODGA | 0.1 | ndodecane | HNO3 | 4 | Zr | 21 |  |  | 1 | 1 |  |  | 1 |  | 1 | HDEHP | 0.25 | 25 | 30 | 0 | prathibha2021 | doi.org/10.1016/j.molliq.2021.117236 | 1 | CCCCCCCCN(CCCCCCCC)C(=O)COCC(=O)N(CCCCCCCC)CCCCCCCC | [N+](=O)(O)[O-] | CCCCC(CC)COP(=O)(O)OCC(CC)CCCC | CCCCCCCCCCCC |  |  | 0 | nan nan 0.0
4040 | 70700400 | 9275 | 8182 | 944 | TODGA | 0.1 | ndodecane | HNO3 | 4 | Zr | 10 |  |  | 1 | 1 |  |  | 1 |  | 1 | HDEHP | 0.25 | 25 | 30 | 0 | prathibha2021 | doi.org/10.1016/j.molliq.2021.117236 | 1 | CCCCCCCCN(CCCCCCCC)C(=O)COCC(=O)N(CCCCCCCC)CCCCCCCC | [N+](=O)(O)[O-] | CCCCC(CC)COP(=O)(O)OCC(CC)CCCC | CCCCCCCCCCCC |  |  | 0 | nan nan 0.0
4041 | 70700400 | 9275 | 8182 | 944 | TODGA | 0.1 | ndodecane | HNO3 | 4 | Zr | 7 |  |  | 1 | 1 |  |  | 1 |  | 1 | HDEHP | 0.25 | 25 | 30 | 0 | prathibha2021 | doi.org/10.1016/j.molliq.2021.117236 | 1 | CCCCCCCCN(CCCCCCCC)C(=O)COCC(=O)N(CCCCCCCC)CCCCCCCC | [N+](=O)(O)[O-] | CCCCC(CC)COP(=O)(O)OCC(CC)CCCC | CCCCCCCCCCCC |  |  | 0 | nan nan 0.0
4042 | 70700400 | 9275 | 8182 | 944 | TODGA | 0.1 | ndodecane | HNO3 | 4 | Zr | 11 |  |  | 1 | 1 |  |  | 1 |  | 1 | HDEHP | 0.25 | 25 | 30 | 0 | prathibha2021 | doi.org/10.1016/j.molliq.2021.117236 | 1 | CCCCCCCCN(CCCCCCCC)C(=O)COCC(=O)N(CCCCCCCC)CCCCCCCC | [N+](=O)(O)[O-] | CCCCC(CC)COP(=O)(O)OCC(CC)CCCC | CCCCCCCCCCCC |  |  | 0 | nan nan 0.0
4043 | 70700400 | 9275 | 8182 | 944 | TODGA | 0.1 | ndodecane | HNO3 | 4 | Zr | 100 |  |  | 1 | 1 |  |  | 1 |  | 1 | HDEHP | 0.25 | 25 | 30 | 1 | prathibha2021 | doi.org/10.1016/j.molliq.2021.117236 | 1 | CCCCCCCCN(CCCCCCCC)C(=O)COCC(=O)N(CCCCCCCC)CCCCCCCC | [N+](=O)(O)[O-] | CCCCC(CC)COP(=O)(O)OCC(CC)CCCC | CCCCCCCCCCCC |  |  | 0 | nan nan 0.0
4044 | 70700400 | 9275 | 8182 | 944 | TODGA | 0.1 | ndodecane | HNO3 | 4 | Zr | 57 |  |  | 1 | 1 |  |  | 1 |  | 1 | HDEHP | 0.25 | 25 | 30 | 0 | prathibha2021 | doi.org/10.1016/j.molliq.2021.117236 | 1 | CCCCCCCCN(CCCCCCCC)C(=O)COCC(=O)N(CCCCCCCC)CCCCCCCC | [N+](=O)(O)[O-] | CCCCC(CC)COP(=O)(O)OCC(CC)CCCC | CCCCCCCCCCCC |  |  | 0 | nan nan 0.0
4045 | 70700400 | 9275 | 8182 | 944 | TODGA | 0.1 | ndodecane | HNO3 | 4 | Zr | 86 |  |  | 1 | 1 |  |  | 1 |  | 1 | HDEHP | 0.25 | 25 | 30 | 0 | prathibha2021 | doi.org/10.1016/j.molliq.2021.117236 | 1 | CCCCCCCCN(CCCCCCCC)C(=O)COCC(=O)N(CCCCCCCC)CCCCCCCC | [N+](=O)(O)[O-] | CCCCC(CC)COP(=O)(O)OCC(CC)CCCC | CCCCCCCCCCCC |  |  | 1 | nan nan 1.0
4046 | 70700400 | 9275 | 8182 | 944 | TODGA | 0.1 | ndodecane | HNO3 | 4 | Zr | 66 |  |  | 1 | 1 |  |  | 1 |  | 1 | HDEHP | 0.25 | 25 | 30 | 0 | prathibha2021 | doi.org/10.1016/j.molliq.2021.117236 | 1 | CCCCCCCCN(CCCCCCCC)C(=O)COCC(=O)N(CCCCCCCC)CCCCCCCC | [N+](=O)(O)[O-] | CCCCC(CC)COP(=O)(O)OCC(CC)CCCC | CCCCCCCCCCCC |  |  | 0 | nan nan 0.0
4047 | 70700400 | 9275 | 8182 | 944 | TODGA | 0.05 | ndodecane | HNO3 | 0.1 | Eu | 10 | 27.72 | 16.1 | 1 | 1 |  |  | 1 |  | 1 | HDEHP | 0.75 | 25 | 30 | 0 | Ellis2016 | dx.doi.org/10.1016/j.ica.2016.08.008 | 1 | CCCCCCCCN(CCCCCCCC)C(=O)COCC(=O)N(CCCCCCCC)CCCCCCCC | [N+](=O)(O)[O-] | CCCCC(CC)COP(=O)(O)OCC(CC)CCCC | CCCCCCCCCCCC | fig1 and 2 |  |  | fig1 and 2 nan nan
4048 | 70700400 | 9275 | 8182 | 944 | TODGA | 0.05 | ndodecane | HNO3 | 0.28 | Eu | 10 | 3.14 | 16.9 | 1 | 1 |  |  | 1 |  | 1 | HDEHP | 0.75 | 25 | 30 | 0 | Ellis2016 | dx.doi.org/10.1016/j.ica.2016.08.008 | 1 | CCCCCCCCN(CCCCCCCC)C(=O)COCC(=O)N(CCCCCCCC)CCCCCCCC | [N+](=O)(O)[O-] | CCCCC(CC)COP(=O)(O)OCC(CC)CCCC | CCCCCCCCCCCC | fig1 and 2 |  |  | fig1 and 2 nan nan
4049 | 70700400 | 9275 | 8182 | 944 | TODGA | 0.05 | ndodecane | HNO3 | 0.98 | Eu | 10 | 8.52 | 18.7 | 1 | 1 |  |  | 1 |  | 1 | HDEHP | 0.75 | 25 | 30 | 0 | Ellis2016 | dx.doi.org/10.1016/j.ica.2016.08.008 | 1 | CCCCCCCCN(CCCCCCCC)C(=O)COCC(=O)N(CCCCCCCC)CCCCCCCC | [N+](=O)(O)[O-] | CCCCC(CC)COP(=O)(O)OCC(CC)CCCC | CCCCCCCCCCCC | fig1 and 2 |  |  | fig1 and 2 nan nan
4050 | 70700400 | 9275 | 8182 | 944 | TODGA | 0.05 | ndodecane | HNO3 | 3.03 | Eu | 10 | 159.95 | 42.95 | 1 | 1 |  |  | 1 |  | 1 | HDEHP | 0.75 | 25 | 30 | 0 | Ellis2016 | dx.doi.org/10.1016/j.ica.2016.08.008 | 1 | CCCCCCCCN(CCCCCCCC)C(=O)COCC(=O)N(CCCCCCCC)CCCCCCCC | [N+](=O)(O)[O-] | CCCCC(CC)COP(=O)(O)OCC(CC)CCCC | CCCCCCCCCCCC | fig1 and 2 |  |  | fig1 and 2 nan nan
4051 | 54763263 | 9275 | 8182 | 944 | DOHyA | 0.2 | ndodecane | HNO3 | 1 | Am(III) |  | 12.22623 |  | 1 | 1 |  |  | 1 |  | 1 | HDEHP | 0.25 | 25 | 60 | 0 | swami2017DOHyA | http://dx.doi.org/10.1016/j.molliq.2017.02.110 | 1 | CCCCCCCCN(CCCCCCCC)C(=O)CO | [N+](=O)(O)[O-] | CCCCC(CC)COP(=O)(O)OCC(CC)CCCC | CCCCCCCCCCCC | fig2 |  |  | fig2 nan nan
4052 | 54763263 | 9275 | 8182 | 944 | DOHyA | 0.2 | ndodecane | HNO3 | 0.1 | Am(III) |  | 138.6239 |  | 1 | 1 |  |  | 1 |  | 1 | HDEHP | 0.25 | 25 | 60 | 0 | swami2017DOHyA | http://dx.doi.org/10.1016/j.molliq.2017.02.110 | 1 | CCCCCCCCN(CCCCCCCC)C(=O)CO | [N+](=O)(O)[O-] | CCCCC(CC)COP(=O)(O)OCC(CC)CCCC | CCCCCCCCCCCC | fig2 |  |  | fig2 nan nan
4053 | 54763263 | 9275 | 8182 | 944 | DOHyA | 0.2 | ndodecane | HNO3 | 0.4977024 | Am(III) |  | 22.78412 |  | 1 | 1 |  |  | 1 |  | 1 | HDEHP | 0.25 | 25 | 60 | 0 | swami2017DOHyA | http://dx.doi.org/10.1016/j.molliq.2017.02.110 | 1 | CCCCCCCCN(CCCCCCCC)C(=O)CO | [N+](=O)(O)[O-] | CCCCC(CC)COP(=O)(O)OCC(CC)CCCC | CCCCCCCCCCCC | fig2 |  |  | fig2 nan nan
4054 | 54763263 | 9275 | 8182 | 944 | DOHyA | 0.2 | ndodecane | HNO3 | 1.98778 | Am(III) |  | 9.698537 |  | 1 | 1 |  |  | 1 |  | 1 | HDEHP | 0.25 | 25 | 60 | 0 | swami2017DOHyA | http://dx.doi.org/10.1016/j.molliq.2017.02.110 | 1 | CCCCCCCCN(CCCCCCCC)C(=O)CO | [N+](=O)(O)[O-] | CCCCC(CC)COP(=O)(O)OCC(CC)CCCC | CCCCCCCCCCCC | fig2 |  |  | fig2 nan nan
4055 | 54763263 | 9275 | 8182 | 944 | DOHyA | 0.2 | ndodecane | HNO3 | 2.997022 | Am(III) |  | 23.57347 |  | 1 | 1 |  |  | 1 |  | 1 | HDEHP | 0.25 | 25 | 60 | 0 | swami2017DOHyA | http://dx.doi.org/10.1016/j.molliq.2017.02.110 | 1 | CCCCCCCCN(CCCCCCCC)C(=O)CO | [N+](=O)(O)[O-] | CCCCC(CC)COP(=O)(O)OCC(CC)CCCC | CCCCCCCCCCCC | fig2 |  |  | fig2 nan nan
4056 | 54763263 | 9275 | 8182 | 944 | DOHyA | 0.2 | ndodecane | HNO3 | 1.993096 | Eu(III) |  | 14.80232 |  | 1 | 1 |  |  | 1 |  | 1 | HDEHP | 0.25 | 25 | 60 | 0 | swami2017DOHyA | http://dx.doi.org/10.1016/j.molliq.2017.02.110 | 1 | CCCCCCCCN(CCCCCCCC)C(=O)CO | [N+](=O)(O)[O-] | CCCCC(CC)COP(=O)(O)OCC(CC)CCCC | CCCCCCCCCCCC | fig2 |  |  | fig2 nan nan
4057 | 54763263 | 9275 | 8182 | 944 | DOHyA | 0.2 | ndodecane | HNO3 | 0.9945841 | Eu(III) |  | 7.963407 |  | 1 | 1 |  |  | 1 |  | 1 | HDEHP | 0.25 | 25 | 60 | 0 | swami2017DOHyA | http://dx.doi.org/10.1016/j.molliq.2017.02.110 | 1 | CCCCCCCCN(CCCCCCCC)C(=O)CO | [N+](=O)(O)[O-] | CCCCC(CC)COP(=O)(O)OCC(CC)CCCC | CCCCCCCCCCCC | fig2 |  |  | fig2 nan nan
4058 | 54763263 | 9275 | 8182 | 944 | DOHyA | 0.2 | ndodecane | HNO3 | 0.4963119 | Eu(III) |  | 18.82458 |  | 1 | 1 |  |  | 1 |  | 1 | HDEHP | 0.25 | 25 | 60 | 0 | swami2017DOHyA | http://dx.doi.org/10.1016/j.molliq.2017.02.110 | 1 | CCCCCCCCN(CCCCCCCC)C(=O)CO | [N+](=O)(O)[O-] | CCCCC(CC)COP(=O)(O)OCC(CC)CCCC | CCCCCCCCCCCC | fig2 |  |  | fig2 nan nan
4059 | 54763263 | 9275 | 8182 | 944 | DOHyA | 0.2 | ndodecane | HNO3 | 2.995126 | Eu(III) |  | 32.84608 |  | 1 | 1 |  |  | 1 |  | 1 | HDEHP | 0.25 | 25 | 60 | 0 | swami2017DOHyA | http://dx.doi.org/10.1016/j.molliq.2017.02.110 | 1 | CCCCCCCCN(CCCCCCCC)C(=O)CO | [N+](=O)(O)[O-] | CCCCC(CC)COP(=O)(O)OCC(CC)CCCC | CCCCCCCCCCCC | fig2 |  |  | fig2 nan nan
4060 | 54763263 | 9275 | 8182 | 944 | DOHyA | 0.2 | ndodecane | HNO3 | 0.09945841 | Eu(III) |  | 170.1254 |  | 1 | 1 |  |  | 1 |  | 1 | HDEHP | 0.25 | 25 | 60 | 0 | swami2017DOHyA | http://dx.doi.org/10.1016/j.molliq.2017.02.110 | 1 | CCCCCCCCN(CCCCCCCC)C(=O)CO | [N+](=O)(O)[O-] | CCCCC(CC)COP(=O)(O)OCC(CC)CCCC | CCCCCCCCCCCC | fig2 |  |  | fig2 nan nan
4061 | 70700400 | 13906811 | 8182 | 944 | TODGA | 0.2 | kerosene | HNO3 | 4.5 | Pu | 122.9508 |  |  | 1 | 1 |  |  | 1 |  | 1 | DOHE | 0.5 | 23.85 |  | 1 | whittaker2018 | DOI: 10.1080/07366299.2018.146426 | 1 | CCCCCCCCN(CCCCCCCC)C(=O)COCC(=O)N(CCCCCCCC)CCCCCCCC | [N+](=O)(O)[O-] | CCCCCCCCN(C)C(=O)C(CCOCCCCCC)C(=O)N(C)CCCCCCCC | CCCCCCCCCCCC |  | unsure about temperature | 0 | nan unsure about temperature 0.0
4062 | 70700400 | 13906811 | 8182 | 944 | TODGA | 0.2 | kerosene | HNO3 | 4 | Pu | 102.459 |  |  | 1 | 1 |  |  | 1 |  | 1 | DOHE | 0.5 | 23.85 |  | 1 | whittaker2018 | DOI: 10.1080/07366299.2018.146426 | 1 | CCCCCCCCN(CCCCCCCC)C(=O)COCC(=O)N(CCCCCCCC)CCCCCCCC | [N+](=O)(O)[O-] | CCCCCCCCN(C)C(=O)C(CCOCCCCCC)C(=O)N(C)CCCCCCCC | CCCCCCCCCCCC |  | unsure about temperature | 0 | nan unsure about temperature 0.0
4063 | 70700400 | 13906811 | 8182 | 944 | TODGA | 0.2 | kerosene | HNO3 | 2 | Pu | 184.4262 |  |  | 1 | 1 |  |  | 1 |  | 1 | DOHE | 0.5 | 23.85 |  | 1 | whittaker2018 | DOI: 10.1080/07366299.2018.146426 | 1 | CCCCCCCCN(CCCCCCCC)C(=O)COCC(=O)N(CCCCCCCC)CCCCCCCC | [N+](=O)(O)[O-] | CCCCCCCCN(C)C(=O)C(CCOCCCCCC)C(=O)N(C)CCCCCCCC | CCCCCCCCCCCC |  | unsure about temperature | 0 | nan unsure about temperature 0.0
4064 | 70700400 | 13906811 | 8182 | 944 | TODGA | 0.4 | kerosene | HNO3 | 3 | Pu | 204.918 |  |  | 1 | 1 |  |  | 1 |  | 1 | DOHE | 0.5 | 23.85 |  | 1 | whittaker2018 | DOI: 10.1080/07366299.2018.146426 | 1 | CCCCCCCCN(CCCCCCCC)C(=O)COCC(=O)N(CCCCCCCC)CCCCCCCC | [N+](=O)(O)[O-] | CCCCCCCCN(C)C(=O)C(CCOCCCCCC)C(=O)N(C)CCCCCCCC | CCCCCCCCCCCC |  | unsure about temperature | 0 | nan unsure about temperature 0.0
4065 | 70700400 | 13906811 | 8182 | 944 | TODGA | 0.3 | kerosene | HNO3 | 3 | Pu | 204.918 |  |  | 1 | 1 |  |  | 1 |  | 1 | DOHE | 0.5 | 23.85 |  | 1 | whittaker2018 | DOI: 10.1080/07366299.2018.146426 | 1 | CCCCCCCCN(CCCCCCCC)C(=O)COCC(=O)N(CCCCCCCC)CCCCCCCC | [N+](=O)(O)[O-] | CCCCCCCCN(C)C(=O)C(CCOCCCCCC)C(=O)N(C)CCCCCCCC | CCCCCCCCCCCC |  | unsure about temperature | 0 | nan unsure about temperature 0.0
4066 | 70700400 | 13906811 | 8182 | 944 | TODGA | 0.1 | kerosene | HNO3 | 3 | Pu | 122.9508 |  |  | 1 | 1 |  |  | 1 |  | 1 | DOHE | 0.5 | 23.85 |  | 1 | whittaker2018 | DOI: 10.1080/07366299.2018.146426 | 1 | CCCCCCCCN(CCCCCCCC)C(=O)COCC(=O)N(CCCCCCCC)CCCCCCCC | [N+](=O)(O)[O-] | CCCCCCCCN(C)C(=O)C(CCOCCCCCC)C(=O)N(C)CCCCCCCC | CCCCCCCCCCCC |  | unsure about temperature | 0 | nan unsure about temperature 0.0
4067 | 70700400 | 13906811 | 8182 | 944 | TODGA | 0.2 | kerosene | HNO3 | 3 | Pu | 204.918 |  |  | 1 | 1 |  |  | 1 |  | 1 | DOHE | 1 | 23.85 |  | 1 | whittaker2018 | DOI: 10.1080/07366299.2018.146426 | 1 | CCCCCCCCN(CCCCCCCC)C(=O)COCC(=O)N(CCCCCCCC)CCCCCCCC | [N+](=O)(O)[O-] | CCCCCCCCN(C)C(=O)C(CCOCCCCCC)C(=O)N(C)CCCCCCCC | CCCCCCCCCCCC |  | unsure about temperature | 0 | nan unsure about temperature 0.0
4068 | 70700400 | 13906811 | 8182 | 944 | TODGA | 0.2 | kerosene | HNO3 | 3 | Pu | 81.96721 |  |  | 1 | 1 |  |  | 1 |  | 1 | DOHE | 0.25 | 23.85 |  | 1 | whittaker2018 | DOI: 10.1080/07366299.2018.146426 | 1 | CCCCCCCCN(CCCCCCCC)C(=O)COCC(=O)N(CCCCCCCC)CCCCCCCC | [N+](=O)(O)[O-] | CCCCCCCCN(C)C(=O)C(CCOCCCCCC)C(=O)N(C)CCCCCCCC | CCCCCCCCCCCC |  | unsure about temperature | 0 | nan unsure about temperature 0.0
4069 | 70700400 | 13906811 | 8182 | 944 | TODGA | 0.2 | kerosene | HNO3 | 3 | Pu | 40.98361 |  |  | 1 | 1 |  |  | 1 |  | 1 | DOHE | 0.1 | 23.85 |  | 1 | whittaker2018 | DOI: 10.1080/07366299.2018.146426 | 1 | CCCCCCCCN(CCCCCCCC)C(=O)COCC(=O)N(CCCCCCCC)CCCCCCCC | [N+](=O)(O)[O-] | CCCCCCCCN(C)C(=O)C(CCOCCCCCC)C(=O)N(C)CCCCCCCC | CCCCCCCCCCCC |  | unsure about temperature | 0 | nan unsure about temperature 0.0
4070 | 70700400 | 13906811 | 8182 | 944 | TODGA | 0.2 | kerosene | HNO3 | 3 | Pu | 163.9344 |  |  | 1 | 1 |  |  | 1 |  | 1 | DOHE | 0.5 | 23.85 |  | 1 | whittaker2018 | DOI: 10.1080/07366299.2018.146426 | 1 | CCCCCCCCN(CCCCCCCC)C(=O)COCC(=O)N(CCCCCCCC)CCCCCCCC | [N+](=O)(O)[O-] | CCCCCCCCN(C)C(=O)C(CCOCCCCCC)C(=O)N(C)CCCCCCCC | CCCCCCCCCCCC |  | unsure about temperature | 0 | nan unsure about temperature 0.0
4071 | 70700400 | 13906811 | 8182 | 944 | TODGA | 0.2 | kerosene | HNO3 | 3 | Pu | 143.4426 |  |  | 1 | 1 |  |  | 1 |  | 1 | DOHE | 0.5 | 23.85 |  | 1 | whittaker2018 | DOI: 10.1080/07366299.2018.146426 | 1 | CCCCCCCCN(CCCCCCCC)C(=O)COCC(=O)N(CCCCCCCC)CCCCCCCC | [N+](=O)(O)[O-] | CCCCCCCCN(C)C(=O)C(CCOCCCCCC)C(=O)N(C)CCCCCCCC | CCCCCCCCCCCC |  | unsure about temperature | 0 | nan unsure about temperature 0.0
4072 | 70700400 | 31357 | 8182 | 944 | TODGA | 0.4 | kerosene | HNO3 | 5 | Th | 51.71745 |  |  |  | 1 |  |  | 1 |  | 1 | TBP | 1.1 | 23.85 | 15 | 1 | whittaker2018 | DOI: 10.1080/07366299.2018.146426 | 1 | CCCCCCCCN(CCCCCCCC)C(=O)COCC(=O)N(CCCCCCCC)CCCCCCCC | [N+](=O)(O)[O-] | CCCCOP(=O)(OCCCC)OCCCC | CCCCCCCCCCCC |  |  | 0 | nan nan 0.0
4073 | 70700400 | 31357 | 8182 | 944 | TODGA | 0.2 | kerosene | HNO3 | 5 | Th | 21.54894 |  |  |  | 1 |  |  | 1 |  | 1 | TBP | 1.1 | 23.85 | 15 | 1 | whittaker2018 | DOI: 10.1080/07366299.2018.146426 | 1 | CCCCCCCCN(CCCCCCCC)C(=O)COCC(=O)N(CCCCCCCC)CCCCCCCC | [N+](=O)(O)[O-] | CCCCOP(=O)(OCCCC)OCCCC | CCCCCCCCCCCC |  |  | 0 | nan nan 0.0
4074 | 70700400 | 31357 | 8182 | 944 | TODGA | 0.1 | kerosene | HNO3 | 5 | Th | 12.92936 |  |  |  | 1 |  |  | 1 |  | 1 | TBP | 1.1 | 23.85 | 15 | 1 | whittaker2018 | DOI: 10.1080/07366299.2018.146426 | 1 | CCCCCCCCN(CCCCCCCC)C(=O)COCC(=O)N(CCCCCCCC)CCCCCCCC | [N+](=O)(O)[O-] | CCCCOP(=O)(OCCCC)OCCCC | CCCCCCCCCCCC |  |  | 0 | nan nan 0.0
4075 | 70700400 | 31357 | 8182 | 944 | TODGA | 0.2 | kerosene | HNO3 | 5 | Th | 21.54894 |  |  |  | 1 |  |  | 1 |  | 1 | TBP | 0.5 | 23.85 | 15 | 1 | whittaker2018 | DOI: 10.1080/07366299.2018.146426 | 1 | CCCCCCCCN(CCCCCCCC)C(=O)COCC(=O)N(CCCCCCCC)CCCCCCCC | [N+](=O)(O)[O-] | CCCCOP(=O)(OCCCC)OCCCC | CCCCCCCCCCCC |  |  | 0 | nan nan 0.0
4076 | 70700400 | 31357 | 8182 | 944 | TODGA | 0.2 | kerosene | HNO3 | 4 | Th | 21.54894 |  |  |  | 1 |  |  | 1 |  | 1 | TBP | 0.5 | 23.85 | 15 | 1 | whittaker2018 | DOI: 10.1080/07366299.2018.146426 | 1 | CCCCCCCCN(CCCCCCCC)C(=O)COCC(=O)N(CCCCCCCC)CCCCCCCC | [N+](=O)(O)[O-] | CCCCOP(=O)(OCCCC)OCCCC | CCCCCCCCCCCC |  |  | 0 | nan nan 0.0
4077 | 70700400 | 31357 | 8182 | 944 | TODGA | 0.2 | kerosene | HNO3 | 3 | Th | 12.92936 |  |  |  | 1 |  |  | 1 |  | 1 | TBP | 0.5 | 23.85 | 15 | 1 | whittaker2018 | DOI: 10.1080/07366299.2018.146426 | 1 | CCCCCCCCN(CCCCCCCC)C(=O)COCC(=O)N(CCCCCCCC)CCCCCCCC | [N+](=O)(O)[O-] | CCCCOP(=O)(OCCCC)OCCCC | CCCCCCCCCCCC |  |  | 0 | nan nan 0.0
4078 | 70700400 | 31357 | 8182 | 944 | TODGA | 0.2 | kerosene | HNO3 | 2 | Th | 17.23915 |  |  |  | 1 |  |  | 1 |  | 1 | TBP | 0.5 | 23.85 | 15 | 1 | whittaker2018 | DOI: 10.1080/07366299.2018.146426 | 1 | CCCCCCCCN(CCCCCCCC)C(=O)COCC(=O)N(CCCCCCCC)CCCCCCCC | [N+](=O)(O)[O-] | CCCCOP(=O)(OCCCC)OCCCC | CCCCCCCCCCCC |  |  | 0 | nan nan 0.0
4079 | 70700400 | 31357 | 8182 | 944 | TODGA | 0.2 | kerosene | HNO3 | 1 | Th | 12.92936 |  |  |  | 1 |  |  | 1 |  | 1 | TBP | 0.5 | 23.85 | 15 | 1 | whittaker2018 | DOI: 10.1080/07366299.2018.146426 | 1 | CCCCCCCCN(CCCCCCCC)C(=O)COCC(=O)N(CCCCCCCC)CCCCCCCC | [N+](=O)(O)[O-] | CCCCOP(=O)(OCCCC)OCCCC | CCCCCCCCCCCC |  |  | 0 | nan nan 0.0
4080 | 70700400 | 31357 | 8182 | 944 | TODGA | 0.2 | kerosene | HNO3 | 0.5 | Th | 17.23915 |  |  |  | 1 |  |  | 1 |  | 1 | TBP | 0.5 | 23.85 | 15 | 1 | whittaker2018 | DOI: 10.1080/07366299.2018.146426 | 1 | CCCCCCCCN(CCCCCCCC)C(=O)COCC(=O)N(CCCCCCCC)CCCCCCCC | [N+](=O)(O)[O-] | CCCCOP(=O)(OCCCC)OCCCC | CCCCCCCCCCCC |  |  | 0 | nan nan 0.0
4081 | 70700400 | 31357 | 8182 | 944 | TODGA | 0.1 | ndodecane | HNO3 | 0.1267606 | Eu | 20 | 0.2011867 |  | 1 | 1 |  |  | 1 |  | 1 | TBP | 0.5 | 25 | 60 | 0 | dhawa2021 | doi.org/10.1016/j.molliq.2021.117397 | 1 | CCCCCCCCN(CCCCCCCC)C(=O)COCC(=O)N(CCCCCCCC)CCCCCCCC | [N+](=O)(O)[O-] | CCCCOP(=O)(OCCCC)OCCCC | CCCCCCCCCCCC | Fig 1a |  |  | Fig 1a nan nan
4082 | 70700400 | 31357 | 8182 | 944 | TODGA | 0.1 | ndodecane | HNO3 | 1 | Eu | 33 |  |  | 1 | 1 |  |  | 1 |  | 1 | TBP | 0.1 | 25 | 60 | 1 | dhawa2021 | doi.org/10.1016/j.molliq.2021.117397 | 1 | CCCCCCCCN(CCCCCCCC)C(=O)COCC(=O)N(CCCCCCCC)CCCCCCCC | [N+](=O)(O)[O-] | CCCCOP(=O)(OCCCC)OCCCC | CCCCCCCCCCCC | Text3.1 |  |  | Text3.1 nan nan
4083 | 70700400 | 31357 | 8182 | 944 | TODGA | 0.1 | ndodecane | HNO3 | 3 | Eu | 20 |  |  | 1 | 1 |  |  | 1 |  | 1 | TBP | 0.1 | 25 | 60 | 1 | dhawa2021 | doi.org/10.1016/j.molliq.2021.117397 | 1 | CCCCCCCCN(CCCCCCCC)C(=O)COCC(=O)N(CCCCCCCC)CCCCCCCC | [N+](=O)(O)[O-] | CCCCOP(=O)(OCCCC)OCCCC | CCCCCCCCCCCC | Text3.1 |  |  | Text3.1 nan nan
4084 | 70700400 | 31357 | 8182 | 944 | TODGA | 0.1 | ndodecane | HNO3 | 5.01 | Eu | 20 |  |  | 1 | 1 |  |  | 1 |  | 1 | TBP | 0.3 | 25 | 60 | 1 | dhawa2021 | doi.org/10.1016/j.molliq.2021.117397 | 1 | CCCCCCCCN(CCCCCCCC)C(=O)COCC(=O)N(CCCCCCCC)CCCCCCCC | [N+](=O)(O)[O-] | CCCCOP(=O)(OCCCC)OCCCC | CCCCCCCCCCCC | Fig 1a |  |  | Fig 1a nan nan
4085 | 70700400 | 31357 | 8182 | 944 | TODGA | 0.1 | ndodecane | HNO3 | 0.1267606 | Eu | 20 | 0.08574899 |  | 1 | 1 |  |  | 1 |  | 1 | TBP | 0.1 | 25 | 60 | 0 | dhawa2021 | doi.org/10.1016/j.molliq.2021.117397 | 1 | CCCCCCCCN(CCCCCCCC)C(=O)COCC(=O)N(CCCCCCCC)CCCCCCCC | [N+](=O)(O)[O-] | CCCCOP(=O)(OCCCC)OCCCC | CCCCCCCCCCCC | Fig 1a |  |  | Fig 1a nan nan
4086 | 70700400 | 31357 | 8182 | 944 | TODGA | 0.1 | ndodecane | HNO3 | 1.014085 | Eu | 20 | 10.66371 |  | 1 | 1 |  |  | 1 |  | 1 | TBP | 0.1 | 25 | 60 | 0 | dhawa2021 | doi.org/10.1016/j.molliq.2021.117397 | 1 | CCCCCCCCN(CCCCCCCC)C(=O)COCC(=O)N(CCCCCCCC)CCCCCCCC | [N+](=O)(O)[O-] | CCCCOP(=O)(OCCCC)OCCCC | CCCCCCCCCCCC | Fig 1a |  |  | Fig 1a nan nan
4087 | 70700400 | 31357 | 8182 | 944 | TODGA | 0.1 | ndodecane | HNO3 | 0.5211268 | Eu | 20 | 2.154435 |  | 1 | 1 |  |  | 1 |  | 1 | TBP | 0.5 | 25 | 60 | 0 | dhawa2021 | doi.org/10.1016/j.molliq.2021.117397 | 1 | CCCCCCCCN(CCCCCCCC)C(=O)COCC(=O)N(CCCCCCCC)CCCCCCCC | [N+](=O)(O)[O-] | CCCCOP(=O)(OCCCC)OCCCC | CCCCCCCCCCCC | Fig 1a |  |  | Fig 1a nan nan
4088 | 70700400 | 31357 | 8182 | 944 | TODGA | 0.1 | ndodecane | HNO3 | 1.014085 | Eu | 20 | 18.56303 |  | 1 | 1 |  |  | 1 |  | 1 | TBP | 0.5 | 25 | 60 | 0 | dhawa2021 | doi.org/10.1016/j.molliq.2021.117397 | 1 | CCCCCCCCN(CCCCCCCC)C(=O)COCC(=O)N(CCCCCCCC)CCCCCCCC | [N+](=O)(O)[O-] | CCCCOP(=O)(OCCCC)OCCCC | CCCCCCCCCCCC | Fig 1a |  |  | Fig 1a nan nan
4089 | 70700400 | 31357 | 8182 | 944 | TODGA | 0.1 | ndodecane | HNO3 | 3.014085 | Eu | 20 | 63.92724 |  | 1 | 1 |  |  | 1 |  | 1 | TBP | 0.5 | 25 | 60 | 0 | dhawa2021 | doi.org/10.1016/j.molliq.2021.117397 | 1 | CCCCCCCCN(CCCCCCCC)C(=O)COCC(=O)N(CCCCCCCC)CCCCCCCC | [N+](=O)(O)[O-] | CCCCOP(=O)(OCCCC)OCCCC | CCCCCCCCCCCC | Fig 1a |  |  | Fig 1a nan nan
4090 | 70700400 | 31357 | 8182 | 944 | TODGA | 0.1 | ndodecane | HNO3 | 4 | Eu | 20 | 121.262 |  | 1 | 1 |  |  | 1 |  | 1 | TBP | 0.5 | 25 | 60 | 0 | dhawa2021 | doi.org/10.1016/j.molliq.2021.117397 | 1 | CCCCCCCCN(CCCCCCCC)C(=O)COCC(=O)N(CCCCCCCC)CCCCCCCC | [N+](=O)(O)[O-] | CCCCOP(=O)(OCCCC)OCCCC | CCCCCCCCCCCC | Fig 1a |  |  | Fig 1a nan nan
4091 | 70700400 | 31357 | 8182 | 944 | TODGA | 0.1 | ndodecane | HNO3 | 5 | Eu | 20 | 97.97877 |  | 1 | 1 |  |  | 1 |  | 1 | TBP | 0.5 | 25 | 60 | 0 | dhawa2021 | doi.org/10.1016/j.molliq.2021.117397 | 1 | CCCCCCCCN(CCCCCCCC)C(=O)COCC(=O)N(CCCCCCCC)CCCCCCCC | [N+](=O)(O)[O-] | CCCCOP(=O)(OCCCC)OCCCC | CCCCCCCCCCCC | Fig 1a |  |  | Fig 1a nan nan
4092 | 70700400 | 31357 | 8182 | 944 | TODGA | 0.1 | ndodecane | HNO3 | 7 | Eu | 20 | 86.21373 |  | 1 | 1 |  |  | 1 |  | 1 | TBP | 0.5 | 25 | 60 | 0 | dhawa2021 | doi.org/10.1016/j.molliq.2021.117397 | 1 | CCCCCCCCN(CCCCCCCC)C(=O)COCC(=O)N(CCCCCCCC)CCCCCCCC | [N+](=O)(O)[O-] | CCCCOP(=O)(OCCCC)OCCCC | CCCCCCCCCCCC | Fig 1a |  |  | Fig 1a nan nan
4093 | 70700400 | 31357 | 8182 | 944 | TODGA | 0.1 | ndodecane | HNO3 | 3 | Eu | 65.8 | 1.401316 |  | 1 | 1 |  |  | 1 |  | 1 | TBP | 0.5 | 25 | 60 | 0 | dhawa2021 | doi.org/10.1016/j.molliq.2021.117397 | 1 | CCCCCCCCN(CCCCCCCC)C(=O)COCC(=O)N(CCCCCCCC)CCCCCCCC | [N+](=O)(O)[O-] | CCCCOP(=O)(OCCCC)OCCCC | CCCCCCCCCCCC | Fig 2 |  |  | Fig 2 nan nan
4094 | 70700400 | 31357 | 8182 | 944 | TODGA | 0.1 | ndodecane | HNO3 | 3 | Eu | 65.8 | 1.569737 |  | 1 | 1 |  |  | 1 |  | 1 | TBP | 0.71 | 25 | 60 | 0 | dhawa2021 | doi.org/10.1016/j.molliq.2021.117397 | 1 | CCCCCCCCN(CCCCCCCC)C(=O)COCC(=O)N(CCCCCCCC)CCCCCCCC | [N+](=O)(O)[O-] | CCCCOP(=O)(OCCCC)OCCCC | CCCCCCCCCCCC | Fig 2 |  |  | Fig 2 nan nan
4095 | 70700400 | 31357 | 8182 | 944 | TODGA | 0.1 | ndodecane | HNO3 | 3 | Eu | 65.8 | 1.7 |  | 1 | 1 |  |  | 1 |  | 1 | TBP | 0.91 | 25 | 60 | 0 | dhawa2021 | doi.org/10.1016/j.molliq.2021.117397 | 1 | CCCCCCCCN(CCCCCCCC)C(=O)COCC(=O)N(CCCCCCCC)CCCCCCCC | [N+](=O)(O)[O-] | CCCCOP(=O)(OCCCC)OCCCC | CCCCCCCCCCCC | Fig 2 |  |  | Fig 2 nan nan
4096 | 70700400 | 31357 | 8182 | 944 | TODGA | 0.1 | ndodecane | HNO3 | 3 | Eu | 65.8 | 1.8 |  | 1 | 1 |  |  | 1 |  | 1 | TBP | 1.11 | 25 | 60 | 0 | dhawa2021 | doi.org/10.1016/j.molliq.2021.117397 | 1 | CCCCCCCCN(CCCCCCCC)C(=O)COCC(=O)N(CCCCCCCC)CCCCCCCC | [N+](=O)(O)[O-] | CCCCOP(=O)(OCCCC)OCCCC | CCCCCCCCCCCC | Fig 2 |  |  | Fig 2 nan nan
4097 | 70700400 | 31357 | 8182 | 944 | TODGA | 0.1 | ndodecane | HNO3 | 5 | Eu | 20 | 116.2698 |  | 1 | 1 |  |  | 1 |  | 1 | TBP | 0.3 | 25 | 60 | 0 | dhawa2021 | doi.org/10.1016/j.molliq.2021.117397 | 1 | CCCCCCCCN(CCCCCCCC)C(=O)COCC(=O)N(CCCCCCCC)CCCCCCCC | [N+](=O)(O)[O-] | CCCCOP(=O)(OCCCC)OCCCC | CCCCCCCCCCCC | Fig 1a |  |  | Fig 1a nan nan
4098 | 70700400 | 31357 | 8182 | 944 | TODGA | 0.1 | ndodecane | HNO3 | 4 | Eu | 20 | 106.7011 |  | 1 | 1 |  |  | 1 |  | 1 | TBP | 0.3 | 25 | 60 | 0 | dhawa2021 | doi.org/10.1016/j.molliq.2021.117397 | 1 | CCCCCCCCN(CCCCCCCC)C(=O)COCC(=O)N(CCCCCCCC)CCCCCCCC | [N+](=O)(O)[O-] | CCCCOP(=O)(OCCCC)OCCCC | CCCCCCCCCCCC | Fig 1a |  |  | Fig 1a nan nan
4099 | 70700400 | 31357 | 8182 | 944 | TODGA | 0.1 | ndodecane | HNO3 | 3.1 |  |  |  |  | 1 | 1 | 0.1046338 |  | 0 |  | 1 | TBP | 0.105 | 25 | 60 | 0 | dhawa2021 | doi.org/10.1016/j.molliq.2021.117397 | 1 | CCCCCCCCN(CCCCCCCC)C(=O)COCC(=O)N(CCCCCCCC)CCCCCCCC | [N+](=O)(O)[O-] | CCCCOP(=O)(OCCCC)OCCCC | CCCCCCCCCCCC | Fig 5 |  |  | Fig 5 nan nan
4100 | 70700400 | 31357 | 8182 | 944 | TODGA | 0.1 | ndodecane | HNO3 | 3.1 |  |  |  |  | 1 | 1 | 0.2329234 |  | 0 |  | 1 | TBP | 0.304 | 25 | 60 | 0 | dhawa2021 | doi.org/10.1016/j.molliq.2021.117397 | 1 | CCCCCCCCN(CCCCCCCC)C(=O)COCC(=O)N(CCCCCCCC)CCCCCCCC | [N+](=O)(O)[O-] | CCCCOP(=O)(OCCCC)OCCCC | CCCCCCCCCCCC | Fig 5 |  |  | Fig 5 nan nan
4101 | 70700400 | 31357 | 8182 | 944 | TODGA | 0.1 | ndodecane | HNO3 | 3.1 |  |  |  |  | 1 | 1 | 0.3103154 |  | 0 |  | 1 | TBP | 0.504 | 25 | 60 | 0 | dhawa2021 | doi.org/10.1016/j.molliq.2021.117397 | 1 | CCCCCCCCN(CCCCCCCC)C(=O)COCC(=O)N(CCCCCCCC)CCCCCCCC | [N+](=O)(O)[O-] | CCCCOP(=O)(OCCCC)OCCCC | CCCCCCCCCCCC | Fig 5 |  |  | Fig 5 nan nan
4102 | 70700400 | 31357 | 8182 | 944 | TODGA | 0.1 | ndodecane | HNO3 | 3.1 |  |  |  |  | 1 | 1 | 0.401124 |  | 0 |  | 1 | TBP | 0.705 | 25 | 60 | 0 | dhawa2021 | doi.org/10.1016/j.molliq.2021.117397 | 1 | CCCCCCCCN(CCCCCCCC)C(=O)COCC(=O)N(CCCCCCCC)CCCCCCCC | [N+](=O)(O)[O-] | CCCCOP(=O)(OCCCC)OCCCC | CCCCCCCCCCCC | Fig 5 |  |  | Fig 5 nan nan
4103 | 70700400 | 31357 | 8182 | 944 | TODGA | 0.1 | ndodecane | HNO3 | 3 | Eu | 20 | 132.1364 |  | 1 | 1 |  |  | 1 |  | 1 | TBP | 0.3 | 25 | 60 | 0 | dhawa2021 | doi.org/10.1016/j.molliq.2021.117397 | 1 | CCCCCCCCN(CCCCCCCC)C(=O)COCC(=O)N(CCCCCCCC)CCCCCCCC | [N+](=O)(O)[O-] | CCCCOP(=O)(OCCCC)OCCCC | CCCCCCCCCCCC | Fig 1a |  |  | Fig 1a nan nan
4104 | 70700400 | 31357 | 8182 | 944 | TODGA | 0.1 | ndodecane | HNO3 | 1.014085 | Eu | 20 | 14.37268 |  | 1 | 1 |  |  | 1 |  | 1 | TBP | 0.3 | 25 | 60 | 0 | dhawa2021 | doi.org/10.1016/j.molliq.2021.117397 | 1 | CCCCCCCCN(CCCCCCCC)C(=O)COCC(=O)N(CCCCCCCC)CCCCCCCC | [N+](=O)(O)[O-] | CCCCOP(=O)(OCCCC)OCCCC | CCCCCCCCCCCC | Fig 1a |  |  | Fig 1a nan nan
4105 | 70700400 | 31357 | 8182 | 944 | TODGA | 0.1 | ndodecane | HNO3 | 0.5211268 | Eu | 20 | 1.8166 |  | 1 | 1 |  |  | 1 |  | 1 | TBP | 0.3 | 25 | 60 | 0 | dhawa2021 | doi.org/10.1016/j.molliq.2021.117397 | 1 | CCCCCCCCN(CCCCCCCC)C(=O)COCC(=O)N(CCCCCCCC)CCCCCCCC | [N+](=O)(O)[O-] | CCCCOP(=O)(OCCCC)OCCCC | CCCCCCCCCCCC | Fig 1a |  |  | Fig 1a nan nan
4106 | 70700400 | 31357 | 8182 | 944 | TODGA | 0.1 | ndodecane | HNO3 | 0.1267606 | Eu | 20 | 0.1430379 |  | 1 | 1 |  |  | 1 |  | 1 | TBP | 0.3 | 25 | 60 | 0 | dhawa2021 | doi.org/10.1016/j.molliq.2021.117397 | 1 | CCCCCCCCN(CCCCCCCC)C(=O)COCC(=O)N(CCCCCCCC)CCCCCCCC | [N+](=O)(O)[O-] | CCCCOP(=O)(OCCCC)OCCCC | CCCCCCCCCCCC | Fig 1a |  |  | Fig 1a nan nan
4107 | 70700400 | 31357 | 8182 | 944 | TODGA | 0.1 | ndodecane | HNO3 | 1.03 | Eu | 20 |  |  | 1 | 1 |  |  | 1 |  | 1 | TBP | 0.1 | 25 | 60 | 1 | dhawa2021 | doi.org/10.1016/j.molliq.2021.117397 | 1 | CCCCCCCCN(CCCCCCCC)C(=O)COCC(=O)N(CCCCCCCC)CCCCCCCC | [N+](=O)(O)[O-] | CCCCOP(=O)(OCCCC)OCCCC | CCCCCCCCCCCC | Fig 1a |  |  | Fig 1a nan nan
4108 | 70700400 | 31357 | 8182 | 944 | TODGA | 0.1 | ndodecane | HNO3 | 0.5211268 | Eu | 20 | 1.347813 |  | 1 | 1 |  |  | 1 |  | 1 | TBP | 0.1 | 25 | 60 | 0 | dhawa2021 | doi.org/10.1016/j.molliq.2021.117397 | 1 | CCCCCCCCN(CCCCCCCC)C(=O)COCC(=O)N(CCCCCCCC)CCCCCCCC | [N+](=O)(O)[O-] | CCCCOP(=O)(OCCCC)OCCCC | CCCCCCCCCCCC | Fig 1a |  |  | Fig 1a nan nan
4109 | 70700400 | 31357 | 8182 | 944 | TODGA | 0.1 | ndodecane | HNO3 | 3.1 |  |  |  |  | 1 | 1 | 0.696022 |  | 0 |  | 1 | TBP | 1.607 | 25 | 60 | 0 | dhawa2021 | doi.org/10.1016/j.molliq.2021.117397 | 1 | CCCCCCCCN(CCCCCCCC)C(=O)COCC(=O)N(CCCCCCCC)CCCCCCCC | [N+](=O)(O)[O-] | CCCCOP(=O)(OCCCC)OCCCC | CCCCCCCCCCCC | Fig 5 |  |  | Fig 5 nan nan
4110 | 70700400 | 31357 | 8182 | 944 | TODGA | 0.1 | ndodecane | HNO3 | 3.1 |  |  |  |  | 1 | 1 | 0.5806767 |  | 0 |  | 1 | TBP | 1.406 | 25 | 60 | 0 | dhawa2021 | doi.org/10.1016/j.molliq.2021.117397 | 1 | CCCCCCCCN(CCCCCCCC)C(=O)COCC(=O)N(CCCCCCCC)CCCCCCCC | [N+](=O)(O)[O-] | CCCCOP(=O)(OCCCC)OCCCC | CCCCCCCCCCCC | Fig 5 |  |  | Fig 5 nan nan
4111 | 70700400 | 31357 | 8182 | 944 | TODGA | 0.1 | ndodecane | HNO3 | 3.1 |  |  |  |  | 1 | 1 | 0.534403 |  | 0 |  | 1 | TBP | 1.206 | 25 | 60 | 0 | dhawa2021 | doi.org/10.1016/j.molliq.2021.117397 | 1 | CCCCCCCCN(CCCCCCCC)C(=O)COCC(=O)N(CCCCCCCC)CCCCCCCC | [N+](=O)(O)[O-] | CCCCOP(=O)(OCCCC)OCCCC | CCCCCCCCCCCC | Fig 5 |  |  | Fig 5 nan nan
4112 | 70700400 | 31357 | 8182 | 944 | TODGA | 0.1 | ndodecane | HNO3 | 3.1 |  |  |  |  | 1 | 1 | 0.5185064 |  | 0 |  | 1 | TBP | 1.103 | 25 | 60 | 0 | dhawa2021 | doi.org/10.1016/j.molliq.2021.117397 | 1 | CCCCCCCCN(CCCCCCCC)C(=O)COCC(=O)N(CCCCCCCC)CCCCCCCC | [N+](=O)(O)[O-] | CCCCOP(=O)(OCCCC)OCCCC | CCCCCCCCCCCC | Fig 5 |  |  | Fig 5 nan nan
4113 | 70700400 | 31357 | 8182 | 944 | TODGA | 0.1 | ndodecane | HNO3 | 3.1 |  |  |  |  | 1 | 1 | 0.480803 |  | 0 |  | 1 | TBP | 0.906 | 25 | 60 | 0 | dhawa2021 | doi.org/10.1016/j.molliq.2021.117397 | 1 | CCCCCCCCN(CCCCCCCC)C(=O)COCC(=O)N(CCCCCCCC)CCCCCCCC | [N+](=O)(O)[O-] | CCCCOP(=O)(OCCCC)OCCCC | CCCCCCCCCCCC | Fig 5 |  |  | Fig 5 nan nan
4114 | 20752250 | 31357 | 8182 | 944 | TEHDGA | 0.2 | ndodecane | HNO3 | 3 | Nd | 35 |  |  | 1 | 1 |  |  | 1 |  | 1 | TBP | 1.1 | 25 | 60 | 0 | swamiLOC2019 | https://doi.org/10.1080/07366299.2019.1695560 | 1 | CCCCC(CC)CN(CC(CC)CCCC)C(=O)COCC(=O)N(CC(CC)CCCC)CC(CC)CCCC | [N+](=O)(O)[O-] | CCCCOP(=O)(OCCCC)OCCCC | CCCCCCCCCCCC | fig12 |  |  | fig12 nan nan
4115 | 20752250 | 31357 | 8182 | 944 | TEHDGA | 0.2 | ndodecane | HNO3 | 7 |  |  |  |  | 1 | 1 | 0.76 |  | 0 |  | 1 | TBP | 0.37 | 25 | 60 | 1 | swamiLOC2019 | https://doi.org/10.1080/07366299.2019.1695560 | 1 | CCCCC(CC)CN(CC(CC)CCCC)C(=O)COCC(=O)N(CC(CC)CCCC)CC(CC)CCCC | [N+](=O)(O)[O-] | CCCCOP(=O)(OCCCC)OCCCC | CCCCCCCCCCCC | table1 |  | 0 | table1 nan 0.0
4116 | 20752250 | 31357 | 8182 | 944 | TEHDGA | 0.2 | ndodecane | HNO3 | 10 |  |  |  |  | 1 | 1 | 1.18 |  | 0 |  | 1 | TBP | 0.73 | 25 | 60 | 1 | swamiLOC2019 | https://doi.org/10.1080/07366299.2019.1695560 | 1 | CCCCC(CC)CN(CC(CC)CCCC)C(=O)COCC(=O)N(CC(CC)CCCC)CC(CC)CCCC | [N+](=O)(O)[O-] | CCCCOP(=O)(OCCCC)OCCCC | CCCCCCCCCCCC | table1 |  | 0 | table1 nan 0.0
4117 | 20752250 | 31357 | 8182 | 944 | TEHDGA | 0.2 | ndodecane | HNO3 | 12 |  |  |  |  | 1 | 1 | 1.78 |  | 0 |  | 1 | TBP | 1.1 | 25 | 60 | 1 | swamiLOC2019 | https://doi.org/10.1080/07366299.2019.1695560 | 1 | CCCCC(CC)CN(CC(CC)CCCC)C(=O)COCC(=O)N(CC(CC)CCCC)CC(CC)CCCC | [N+](=O)(O)[O-] | CCCCOP(=O)(OCCCC)OCCCC | CCCCCCCCCCCC | table1, fig8 gray |  | 0 | table1, fig8 gray nan 0.0
4118 | 20752250 | 31357 | 8182 | 944 | TEHDGA | 0.2 | ndodecane | HNO3 | 5 |  |  |  |  | 1 | 1 | 0.44 |  | 0 |  | 1 | TBP | 0.18 | 25 | 60 | 1 | swamiLOC2019 | https://doi.org/10.1080/07366299.2019.1695560 | 1 | CCCCC(CC)CN(CC(CC)CCCC)C(=O)COCC(=O)N(CC(CC)CCCC)CC(CC)CCCC | [N+](=O)(O)[O-] | CCCCOP(=O)(OCCCC)OCCCC | CCCCCCCCCCCC | table1 |  | 0 | table1 nan 0.0
4119 | 20752250 | 31357 | 8182 | 944 | TEHDGA | 0.2 | ndodecane | HNO3 | 2 |  |  |  |  | 1 | 1 | 0.46 |  | 0 |  | 1 | TBP | 1.1 | 25 | 60 | 0 | swamiLOC2019 | https://doi.org/10.1080/07366299.2019.1695560 | 1 | CCCCC(CC)CN(CC(CC)CCCC)C(=O)COCC(=O)N(CC(CC)CCCC)CC(CC)CCCC | [N+](=O)(O)[O-] | CCCCOP(=O)(OCCCC)OCCCC | CCCCCCCCCCCC | Fig 6 size fig7 |  |  | Fig 6 size fig7 nan nan
4120 | 20752250 | 31357 | 8182 | 944 | TEHDGA | 0.2 | ndodecane | HNO3 | 3 |  |  |  |  | 1 | 1 | 0.66 |  | 0 |  | 1 | TBP | 1.1 | 25 | 60 | 0 | swamiLOC2019 | https://doi.org/10.1080/07366299.2019.1695560 | 1 | CCCCC(CC)CN(CC(CC)CCCC)C(=O)COCC(=O)N(CC(CC)CCCC)CC(CC)CCCC | [N+](=O)(O)[O-] | CCCCOP(=O)(OCCCC)OCCCC | CCCCCCCCCCCC | Fig 6 size fig7 |  |  | Fig 6 size fig7 nan nan
4121 | 20752250 | 31357 | 8182 | 944 | TEHDGA | 0.2 | ndodecane | HNO3 | 4 |  |  |  |  | 1 | 1 | 0.9 |  | 0 |  | 1 | TBP | 1.1 | 25 | 60 | 0 | swamiLOC2019 | https://doi.org/10.1080/07366299.2019.1695560 | 1 | CCCCC(CC)CN(CC(CC)CCCC)C(=O)COCC(=O)N(CC(CC)CCCC)CC(CC)CCCC | [N+](=O)(O)[O-] | CCCCOP(=O)(OCCCC)OCCCC | CCCCCCCCCCCC | Fig 6 size fig7 |  |  | Fig 6 size fig7 nan nan
4122 | 20752250 | 31357 | 8182 | 944 | TEHDGA | 0.2 | ndodecane | HNO3 | 5 |  |  |  |  | 1 | 1 | 1.04 |  | 0 |  | 1 | TBP | 1.1 | 25 | 60 | 0 | swamiLOC2019 | https://doi.org/10.1080/07366299.2019.1695560 | 1 | CCCCC(CC)CN(CC(CC)CCCC)C(=O)COCC(=O)N(CC(CC)CCCC)CC(CC)CCCC | [N+](=O)(O)[O-] | CCCCOP(=O)(OCCCC)OCCCC | CCCCCCCCCCCC | Fig 6 size fig7 |  |  | Fig 6 size fig7 nan nan
4123 | 20752250 | 31357 | 8182 | 944 | TEHDGA | 0.2 | ndodecane | HNO3 | 6 |  |  |  |  | 1 | 1 | 1.17 |  | 0 |  | 1 | TBP | 1.1 | 25 | 60 | 0 | swamiLOC2019 | https://doi.org/10.1080/07366299.2019.1695560 | 1 | CCCCC(CC)CN(CC(CC)CCCC)C(=O)COCC(=O)N(CC(CC)CCCC)CC(CC)CCCC | [N+](=O)(O)[O-] | CCCCOP(=O)(OCCCC)OCCCC | CCCCCCCCCCCC | Fig 6 size fig7 |  |  | Fig 6 size fig7 nan nan
4124 | 20752250 | 31357 | 8182 | 944 | TEHDGA | 0.2 | ndodecane | HNO3 | 7 |  |  |  |  | 1 | 1 | 1.24 |  | 0 |  | 1 | TBP | 1.1 | 25 | 60 | 0 | swamiLOC2019 | https://doi.org/10.1080/07366299.2019.1695560 | 1 | CCCCC(CC)CN(CC(CC)CCCC)C(=O)COCC(=O)N(CC(CC)CCCC)CC(CC)CCCC | [N+](=O)(O)[O-] | CCCCOP(=O)(OCCCC)OCCCC | CCCCCCCCCCCC | Fig 6 size fig7 |  |  | Fig 6 size fig7 nan nan
4125 | 20752250 | 31357 | 8182 | 944 | TEHDGA | 0.2 | ndodecane | HNO3 | 8 |  |  |  |  | 1 | 1 | 1.34 |  | 0 |  | 1 | TBP | 1.1 | 25 | 60 | 0 | swamiLOC2019 | https://doi.org/10.1080/07366299.2019.1695560 | 1 | CCCCC(CC)CN(CC(CC)CCCC)C(=O)COCC(=O)N(CC(CC)CCCC)CC(CC)CCCC | [N+](=O)(O)[O-] | CCCCOP(=O)(OCCCC)OCCCC | CCCCCCCCCCCC | Fig 6 size fig7 |  |  | Fig 6 size fig7 nan nan
4126 | 20752250 | 31357 | 8182 | 944 | TEHDGA | 0.2 | ndodecane | HNO3 | 10 |  |  |  |  | 1 | 1 | 1.43 |  | 0 |  | 1 | TBP | 1.1 | 25 | 60 | 0 | swamiLOC2019 | https://doi.org/10.1080/07366299.2019.1695560 | 1 | CCCCC(CC)CN(CC(CC)CCCC)C(=O)COCC(=O)N(CC(CC)CCCC)CC(CC)CCCC | [N+](=O)(O)[O-] | CCCCOP(=O)(OCCCC)OCCCC | CCCCCCCCCCCC | Fig 6 size fig7 |  |  | Fig 6 size fig7 nan nan
4127 | 20752250 | 31357 | 8182 | 944 | TEHDGA | 0.2 | ndodecane | HNO3 | 8 |  |  |  |  | 1 | 1 | 1 |  | 0 |  | 1 | TBP | 0.73 | 25 | 60 | 1 | swamiLOC2019 | https://doi.org/10.1080/07366299.2019.1695560 | 1 | CCCCC(CC)CN(CC(CC)CCCC)C(=O)COCC(=O)N(CC(CC)CCCC)CC(CC)CCCC | [N+](=O)(O)[O-] | CCCCOP(=O)(OCCCC)OCCCC | CCCCCCCCCCCC | Fig 6 size fig7 |  | 0 | Fig 6 size fig7 nan 0.0
4128 | 20752250 | 31357 | 8182 | 944 | TEHDGA | 0.2 | ndodecane | HNO3 | 1 | Nd | 35 |  |  | 1 | 1 |  |  | 1 |  | 1 | TBP | 0.18 | 25 | 60 | 0 | swamiLOC2019 | https://doi.org/10.1080/07366299.2019.1695560 | 1 | CCCCC(CC)CN(CC(CC)CCCC)C(=O)COCC(=O)N(CC(CC)CCCC)CC(CC)CCCC | [N+](=O)(O)[O-] | CCCCOP(=O)(OCCCC)OCCCC | CCCCCCCCCCCC | fig10 |  |  | fig10 nan nan
4129 | 20752250 | 31357 | 8182 | 944 | TEHDGA | 0.2 | ndodecane | HNO3 | 1 | Nd | 35 |  |  | 1 | 1 |  |  | 1 |  | 1 | TBP | 0.73 | 25 | 60 | 0 | swamiLOC2019 | https://doi.org/10.1080/07366299.2019.1695560 | 1 | CCCCC(CC)CN(CC(CC)CCCC)C(=O)COCC(=O)N(CC(CC)CCCC)CC(CC)CCCC | [N+](=O)(O)[O-] | CCCCOP(=O)(OCCCC)OCCCC | CCCCCCCCCCCC | fig10 |  |  | fig10 nan nan
4130 | 20752250 | 31357 | 8182 | 944 | TEHDGA | 0.2 | ndodecane | HNO3 | 1 | Nd | 35 |  |  | 1 | 1 |  |  | 1 |  | 1 | TBP | 1.1 | 25 | 60 | 0 | swamiLOC2019 | https://doi.org/10.1080/07366299.2019.1695560 | 1 | CCCCC(CC)CN(CC(CC)CCCC)C(=O)COCC(=O)N(CC(CC)CCCC)CC(CC)CCCC | [N+](=O)(O)[O-] | CCCCOP(=O)(OCCCC)OCCCC | CCCCCCCCCCCC | fig10 |  |  | fig10 nan nan
4131 | 20752250 | 31357 | 8182 | 944 | TEHDGA | 0.2 | ndodecane | HNO3 | 10 | Nd | 35 |  |  | 1 | 1 |  |  | 1 |  | 1 | TBP | 1.1 | 25 | 60 | 0 | swamiLOC2019 | https://doi.org/10.1080/07366299.2019.1695560 | 1 | CCCCC(CC)CN(CC(CC)CCCC)C(=O)COCC(=O)N(CC(CC)CCCC)CC(CC)CCCC | [N+](=O)(O)[O-] | CCCCOP(=O)(OCCCC)OCCCC | CCCCCCCCCCCC | fig12 |  |  | fig12 nan nan
4132 | 20752250 | 31357 | 8182 | 944 | TEHDGA | 0.2 | ndodecane | HNO3 | 8 | Nd | 35 |  |  | 1 | 1 |  |  | 1 |  | 1 | TBP | 1.1 | 25 | 60 | 0 | swamiLOC2019 | https://doi.org/10.1080/07366299.2019.1695560 | 1 | CCCCC(CC)CN(CC(CC)CCCC)C(=O)COCC(=O)N(CC(CC)CCCC)CC(CC)CCCC | [N+](=O)(O)[O-] | CCCCOP(=O)(OCCCC)OCCCC | CCCCCCCCCCCC | fig12 |  |  | fig12 nan nan
4133 | 20752250 | 31357 | 8182 | 944 | TEHDGA | 0.2 | ndodecane | HNO3 | 5 | Nd | 35 |  |  | 1 | 1 |  |  | 1 |  | 1 | TBP | 1.1 | 25 | 60 | 0 | swamiLOC2019 | https://doi.org/10.1080/07366299.2019.1695560 | 1 | CCCCC(CC)CN(CC(CC)CCCC)C(=O)COCC(=O)N(CC(CC)CCCC)CC(CC)CCCC | [N+](=O)(O)[O-] | CCCCOP(=O)(OCCCC)OCCCC | CCCCCCCCCCCC | fig12 |  |  | fig12 nan nan
4134 | 20752250 | 31357 | 8182 | 944 | TEHDGA | 0.2 | ndodecane | HNO3 | 1 | Nd | 35 |  |  | 1 | 1 |  |  | 1 |  | 1 | TBP | 1.1 | 25 | 60 | 0 | swamiLOC2019 | https://doi.org/10.1080/07366299.2019.1695560 | 1 | CCCCC(CC)CN(CC(CC)CCCC)C(=O)COCC(=O)N(CC(CC)CCCC)CC(CC)CCCC | [N+](=O)(O)[O-] | CCCCOP(=O)(OCCCC)OCCCC | CCCCCCCCCCCC | fig12 |  |  | fig12 nan nan
4135 | 20752250 | 31357 | 8182 | 944 | TEHDGA | 0.2 | ndodecane | HNO3 | 1 | Nd | 35 |  |  | 1 | 1 |  |  | 1 |  | 1 | TBP | 0.37 | 25 | 60 | 0 | swamiLOC2019 | https://doi.org/10.1080/07366299.2019.1695560 | 1 | CCCCC(CC)CN(CC(CC)CCCC)C(=O)COCC(=O)N(CC(CC)CCCC)CC(CC)CCCC | [N+](=O)(O)[O-] | CCCCOP(=O)(OCCCC)OCCCC | CCCCCCCCCCCC | fig10 |  |  | fig10 nan nan
4136 | 20752250 | 31357 | 8182 | 944 | TEHDGA | 0.2 | ndodecane | HNO3 | 7 |  |  |  |  | 1 | 1 | 0.97 |  | 0 |  | 1 | TBP | 0.73 | 25 | 60 | 0 | swamiLOC2019 | https://doi.org/10.1080/07366299.2019.1695560 | 1 | CCCCC(CC)CN(CC(CC)CCCC)C(=O)COCC(=O)N(CC(CC)CCCC)CC(CC)CCCC | [N+](=O)(O)[O-] | CCCCOP(=O)(OCCCC)OCCCC | CCCCCCCCCCCC | Fig 6 size fig7 |  |  | Fig 6 size fig7 nan nan
4137 | 20752250 | 31357 | 8182 | 944 | TEHDGA | 0.2 | ndodecane | HNO3 | 1 |  |  |  |  | 1 | 1 | 0.2 |  | 0 |  | 1 | TBP | 1.1 | 25 | 60 | 0 | swamiLOC2019 | https://doi.org/10.1080/07366299.2019.1695560 | 1 | CCCCC(CC)CN(CC(CC)CCCC)C(=O)COCC(=O)N(CC(CC)CCCC)CC(CC)CCCC | [N+](=O)(O)[O-] | CCCCOP(=O)(OCCCC)OCCCC | CCCCCCCCCCCC | Fig 6 size fig7 |  |  | Fig 6 size fig7 nan nan
4138 | 20752250 | 31357 | 8182 | 944 | TEHDGA | 0.2 | ndodecane | HNO3 | 5 |  |  |  |  | 1 | 1 | 0.77 |  | 0 |  | 1 | TBP | 0.73 | 25 | 60 | 0 | swamiLOC2019 | https://doi.org/10.1080/07366299.2019.1695560 | 1 | CCCCC(CC)CN(CC(CC)CCCC)C(=O)COCC(=O)N(CC(CC)CCCC)CC(CC)CCCC | [N+](=O)(O)[O-] | CCCCOP(=O)(OCCCC)OCCCC | CCCCCCCCCCCC | Fig 6 size fig7 |  |  | Fig 6 size fig7 nan nan
4139 | 20752250 | 31357 | 8182 | 944 | TEHDGA | 0.2 | ndodecane | HNO3 | 6 |  |  |  |  | 1 | 1 | 0.88 |  | 0 |  | 1 | TBP | 0.73 | 25 | 60 | 0 | swamiLOC2019 | https://doi.org/10.1080/07366299.2019.1695560 | 1 | CCCCC(CC)CN(CC(CC)CCCC)C(=O)COCC(=O)N(CC(CC)CCCC)CC(CC)CCCC | [N+](=O)(O)[O-] | CCCCOP(=O)(OCCCC)OCCCC | CCCCCCCCCCCC | Fig 6 size fig7 |  |  | Fig 6 size fig7 nan nan
4140 | 20752250 | 31357 | 8182 | 944 | TEHDGA | 0.2 | ndodecane | HNO3 | 2 |  |  |  |  | 1 | 1 | 0.2 |  | 0 |  | 1 | TBP | 0.18 | 25 | 60 | 0 | swamiLOC2019 | https://doi.org/10.1080/07366299.2019.1695560 | 1 | CCCCC(CC)CN(CC(CC)CCCC)C(=O)COCC(=O)N(CC(CC)CCCC)CC(CC)CCCC | [N+](=O)(O)[O-] | CCCCOP(=O)(OCCCC)OCCCC | CCCCCCCCCCCC | Fig 6 size fig7 |  |  | Fig 6 size fig7 nan nan
4141 | 20752250 | 31357 | 8182 | 944 | TEHDGA | 0.2 | ndodecane | HNO3 | 3 |  |  |  |  | 1 | 1 | 0.25 |  | 0 |  | 1 | TBP | 0.18 | 25 | 60 | 0 | swamiLOC2019 | https://doi.org/10.1080/07366299.2019.1695560 | 1 | CCCCC(CC)CN(CC(CC)CCCC)C(=O)COCC(=O)N(CC(CC)CCCC)CC(CC)CCCC | [N+](=O)(O)[O-] | CCCCOP(=O)(OCCCC)OCCCC | CCCCCCCCCCCC | Fig 6 size fig7 |  |  | Fig 6 size fig7 nan nan
4142 | 20752250 | 31357 | 8182 | 944 | TEHDGA | 0.2 | ndodecane | HNO3 | 1 |  |  |  |  | 1 | 1 | 0.08 |  | 0 |  | 1 | TBP | 0.18 | 25 | 60 | 0 | swamiLOC2019 | https://doi.org/10.1080/07366299.2019.1695560 | 1 | CCCCC(CC)CN(CC(CC)CCCC)C(=O)COCC(=O)N(CC(CC)CCCC)CC(CC)CCCC | [N+](=O)(O)[O-] | CCCCOP(=O)(OCCCC)OCCCC | CCCCCCCCCCCC | Fig 6 size fig7 |  |  | Fig 6 size fig7 nan nan
4143 | 20752250 | 31357 | 8182 | 944 | TEHDGA | 0.2 | ndodecane | HNO3 | 1 |  |  |  |  | 1 | 1 | 0.12 |  | 0 |  | 1 | TBP | 0.37 | 25 | 60 | 0 | swamiLOC2019 | https://doi.org/10.1080/07366299.2019.1695560 | 1 | CCCCC(CC)CN(CC(CC)CCCC)C(=O)COCC(=O)N(CC(CC)CCCC)CC(CC)CCCC | [N+](=O)(O)[O-] | CCCCOP(=O)(OCCCC)OCCCC | CCCCCCCCCCCC | Fig 6 size fig7 |  |  | Fig 6 size fig7 nan nan
4144 | 20752250 | 31357 | 8182 | 944 | TEHDGA | 0.2 | ndodecane | HNO3 | 2 |  |  |  |  | 1 | 1 | 0.3 |  | 0 |  | 1 | TBP | 0.37 | 25 | 60 | 0 | swamiLOC2019 | https://doi.org/10.1080/07366299.2019.1695560 | 1 | CCCCC(CC)CN(CC(CC)CCCC)C(=O)COCC(=O)N(CC(CC)CCCC)CC(CC)CCCC | [N+](=O)(O)[O-] | CCCCOP(=O)(OCCCC)OCCCC | CCCCCCCCCCCC | Fig 6 size fig7 |  |  | Fig 6 size fig7 nan nan
4145 | 20752250 | 31357 | 8182 | 944 | TEHDGA | 0.2 | ndodecane | HNO3 | 3 |  |  |  |  | 1 | 1 | 0.42 |  | 0 |  | 1 | TBP | 0.37 | 25 | 60 | 0 | swamiLOC2019 | https://doi.org/10.1080/07366299.2019.1695560 | 1 | CCCCC(CC)CN(CC(CC)CCCC)C(=O)COCC(=O)N(CC(CC)CCCC)CC(CC)CCCC | [N+](=O)(O)[O-] | CCCCOP(=O)(OCCCC)OCCCC | CCCCCCCCCCCC | Fig 6 size fig7 |  |  | Fig 6 size fig7 nan nan
4146 | 20752250 | 31357 | 8182 | 944 | TEHDGA | 0.2 | ndodecane | HNO3 | 4 |  |  |  |  | 1 | 1 | 0.56 |  | 0 |  | 1 | TBP | 0.37 | 25 | 60 | 0 | swamiLOC2019 | https://doi.org/10.1080/07366299.2019.1695560 | 1 | CCCCC(CC)CN(CC(CC)CCCC)C(=O)COCC(=O)N(CC(CC)CCCC)CC(CC)CCCC | [N+](=O)(O)[O-] | CCCCOP(=O)(OCCCC)OCCCC | CCCCCCCCCCCC | Fig 6 size fig7 |  |  | Fig 6 size fig7 nan nan
4147 | 20752250 | 31357 | 8182 | 944 | TEHDGA | 0.2 | ndodecane | HNO3 | 5 |  |  |  |  | 1 | 1 | 0.61 |  | 0 |  | 1 | TBP | 0.37 | 25 | 60 | 0 | swamiLOC2019 | https://doi.org/10.1080/07366299.2019.1695560 | 1 | CCCCC(CC)CN(CC(CC)CCCC)C(=O)COCC(=O)N(CC(CC)CCCC)CC(CC)CCCC | [N+](=O)(O)[O-] | CCCCOP(=O)(OCCCC)OCCCC | CCCCCCCCCCCC | Fig 6 size fig7 |  |  | Fig 6 size fig7 nan nan
4148 | 20752250 | 31357 | 8182 | 944 | TEHDGA | 0.2 | ndodecane | HNO3 | 6 |  |  |  |  | 1 | 1 | 0.69 |  | 0 |  | 1 | TBP | 0.37 | 25 | 60 | 1 | swamiLOC2019 | https://doi.org/10.1080/07366299.2019.1695560 | 1 | CCCCC(CC)CN(CC(CC)CCCC)C(=O)COCC(=O)N(CC(CC)CCCC)CC(CC)CCCC | [N+](=O)(O)[O-] | CCCCOP(=O)(OCCCC)OCCCC | CCCCCCCCCCCC | Fig 6 size fig7 |  | 0 | Fig 6 size fig7 nan 0.0
4149 | 20752250 | 31357 | 8182 | 944 | TEHDGA | 0.2 | ndodecane | HNO3 | 1 |  |  |  |  | 1 | 1 | 0.14 |  | 0 |  | 1 | TBP | 0.73 | 25 | 60 | 0 | swamiLOC2019 | https://doi.org/10.1080/07366299.2019.1695560 | 1 | CCCCC(CC)CN(CC(CC)CCCC)C(=O)COCC(=O)N(CC(CC)CCCC)CC(CC)CCCC | [N+](=O)(O)[O-] | CCCCOP(=O)(OCCCC)OCCCC | CCCCCCCCCCCC | Fig 6 size fig7 |  |  | Fig 6 size fig7 nan nan
4150 | 20752250 | 31357 | 8182 | 944 | TEHDGA | 0.2 | ndodecane | HNO3 | 2 |  |  |  |  | 1 | 1 | 0.38 |  | 0 |  | 1 | TBP | 0.73 | 25 | 60 | 0 | swamiLOC2019 | https://doi.org/10.1080/07366299.2019.1695560 | 1 | CCCCC(CC)CN(CC(CC)CCCC)C(=O)COCC(=O)N(CC(CC)CCCC)CC(CC)CCCC | [N+](=O)(O)[O-] | CCCCOP(=O)(OCCCC)OCCCC | CCCCCCCCCCCC | Fig 6 size fig7 |  |  | Fig 6 size fig7 nan nan
4151 | 20752250 | 31357 | 8182 | 944 | TEHDGA | 0.2 | ndodecane | HNO3 | 4 |  |  |  |  | 1 | 1 | 0.31 |  | 0 |  | 1 | TBP | 0.18 | 25 | 60 | 1 | swamiLOC2019 | https://doi.org/10.1080/07366299.2019.1695560 | 1 | CCCCC(CC)CN(CC(CC)CCCC)C(=O)COCC(=O)N(CC(CC)CCCC)CC(CC)CCCC | [N+](=O)(O)[O-] | CCCCOP(=O)(OCCCC)OCCCC | CCCCCCCCCCCC | Fig 6 size fig7 |  | 0 | Fig 6 size fig7 nan 0.0
4152 | 20752250 | 31357 | 8182 | 944 | TEHDGA | 0.2 | ndodecane | HNO3 | 3 |  |  |  |  | 1 | 1 | 0.53 |  | 0 |  | 1 | TBP | 0.73 | 25 | 60 | 0 | swamiLOC2019 | https://doi.org/10.1080/07366299.2019.1695560 | 1 | CCCCC(CC)CN(CC(CC)CCCC)C(=O)COCC(=O)N(CC(CC)CCCC)CC(CC)CCCC | [N+](=O)(O)[O-] | CCCCOP(=O)(OCCCC)OCCCC | CCCCCCCCCCCC | Fig 6 size fig7 |  |  | Fig 6 size fig7 nan nan
4153 | 20752250 | 31357 | 8182 | 944 | TEHDGA | 0.2 | ndodecane | HNO3 | 4 |  |  |  |  | 1 | 1 | 0.66 |  | 0 |  | 1 | TBP | 0.73 | 25 | 60 | 0 | swamiLOC2019 | https://doi.org/10.1080/07366299.2019.1695560 | 1 | CCCCC(CC)CN(CC(CC)CCCC)C(=O)COCC(=O)N(CC(CC)CCCC)CC(CC)CCCC | [N+](=O)(O)[O-] | CCCCOP(=O)(OCCCC)OCCCC | CCCCCCCCCCCC | Fig 6 size fig7 |  |  | Fig 6 size fig7 nan nan
4350 | 70700400 | 54763263 | 8182 | 944 | TODGA | 0.1 | ndodecane | HNO3 | 1 | Nd | 3 |  |  | 1 | 1 |  |  | 1 | 0 | 1 | DOHyA | 0.2 | 25 | 60 | 0 | parvathy2020 | doi.org/10.1016/j.molliq.2020.113940 | 1 | CCCCCCCCN(CCCCCCCC)C(=O)COCC(=O)N(CCCCCCCC)CCCCCCCC | [N+](=O)(O)[O-] | CCCCCCCCN(CCCCCCCC)C(=O)CO | CCCCCCCCCCCC |  |  | 0 | nan nan 0.0
4351 | 70700400 | 54763263 | 8182 | 944 | TODGA | 0.15 | ndodecane | HNO3 | 3 |  |  |  |  | 1 | 1 |  |  | 0 |  | 1 | DOHyA | 0.2 | 25 | 60 | 0 | parvathy2020 | doi.org/10.1016/j.molliq.2020.113940 | 1 | CCCCCCCCN(CCCCCCCC)C(=O)COCC(=O)N(CCCCCCCC)CCCCCCCC | [N+](=O)(O)[O-] | CCCCCCCCN(CCCCCCCC)C(=O)CO | CCCCCCCCCCCC | CMC judging by previous data, figure 2 |  | 1 | CMC judging by previous data, figure 2 nan 1.0
4352 | 70700400 | 54763263 | 8182 | 944 | TODGA | 0.2 | ndodecane | HNO3 | 3 |  |  |  |  | 1 | 1 |  |  | 0 |  | 1 | DOHyA | 0.2 | 25 | 60 | 0 | parvathy2020 | doi.org/10.1016/j.molliq.2020.113940 | 1 | CCCCCCCCN(CCCCCCCC)C(=O)COCC(=O)N(CCCCCCCC)CCCCCCCC | [N+](=O)(O)[O-] | CCCCCCCCN(CCCCCCCC)C(=O)CO | CCCCCCCCCCCC | Figure 2s, supplemental material |  | 1 | Figure 2s, supplemental material nan 1.0
4353 | 70700400 | 54763263 | 8182 | 944 | TODGA | 0.1 | ndodecane | HNO3 | 1 | Nd | 7 |  |  | 1 | 1 |  |  | 1 | 3 | 1 | DOHyA | 0.2 | 25 | 60 | 0 | parvathy2020 | doi.org/10.1016/j.molliq.2020.113940 | 1 | CCCCCCCCN(CCCCCCCC)C(=O)COCC(=O)N(CCCCCCCC)CCCCCCCC | [N+](=O)(O)[O-] | CCCCCCCCN(CCCCCCCC)C(=O)CO | CCCCCCCCCCCC |  |  | 0 | nan nan 0.0
4354 | 70700400 | 54763263 | 8182 | 944 | TODGA | 0.1 | ndodecane | HNO3 | 3 |  |  |  |  | 1 | 1 |  |  | 0 |  | 1 | DOHyA | 0.2 | 25 | 60 | 0 | parvathy2020 | doi.org/10.1016/j.molliq.2020.113940 | 1 | CCCCCCCCN(CCCCCCCC)C(=O)COCC(=O)N(CCCCCCCC)CCCCCCCC | [N+](=O)(O)[O-] | CCCCCCCCN(CCCCCCCC)C(=O)CO | CCCCCCCCCCCC |  |  | 0 | nan nan 0.0
4355 | 70700400 | 54763263 | 8182 | 944 | TODGA | 0.05 | ndodecane | HNO3 | 3 |  |  |  |  | 1 | 1 |  |  | 0 |  | 1 | DOHyA | 0.2 | 25 | 60 | 0 | parvathy2020 | doi.org/10.1016/j.molliq.2020.113940 | 1 | CCCCCCCCN(CCCCCCCC)C(=O)COCC(=O)N(CCCCCCCC)CCCCCCCC | [N+](=O)(O)[O-] | CCCCCCCCN(CCCCCCCC)C(=O)CO | CCCCCCCCCCCC |  |  | 0 | nan nan 0.0
4356 | 70700400 | 54763263 | 8182 | 944 | TODGA | 0.1 | ndodecane | HNO3 | 3 |  |  |  |  | 1 | 1 |  |  | 0 |  | 1 | DOHyA | 0.4 | 25 | 60 | 0 | parvathy2020 | doi.org/10.1016/j.molliq.2020.113940 | 1 | CCCCCCCCN(CCCCCCCC)C(=O)COCC(=O)N(CCCCCCCC)CCCCCCCC | [N+](=O)(O)[O-] | CCCCCCCCN(CCCCCCCC)C(=O)CO | CCCCCCCCCCCC | Figure 2s, supplemental material |  | 0 | Figure 2s, supplemental material nan 0.0
4357 | 70700400 | 54763263 | 8182 | 944 | TODGA | 0.1 | ndodecane | HNO3 | 3 |  |  |  |  | 1 | 1 |  |  | 0 |  | 1 | DOHyA | 0.3 | 25 | 60 | 0 | parvathy2020 | doi.org/10.1016/j.molliq.2020.113940 | 1 | CCCCCCCCN(CCCCCCCC)C(=O)COCC(=O)N(CCCCCCCC)CCCCCCCC | [N+](=O)(O)[O-] | CCCCCCCCN(CCCCCCCC)C(=O)CO | CCCCCCCCCCCC |  |  | 0 | nan nan 0.0
4358 | 70700400 | 54763263 | 8182 | 944 | TODGA | 0.1 | ndodecane | HNO3 | 3 |  |  |  |  | 1 | 1 |  |  | 0 |  | 1 | DOHyA | 0.2 | 25 | 60 | 0 | parvathy2020 | doi.org/10.1016/j.molliq.2020.113940 | 1 | CCCCCCCCN(CCCCCCCC)C(=O)COCC(=O)N(CCCCCCCC)CCCCCCCC | [N+](=O)(O)[O-] | CCCCCCCCN(CCCCCCCC)C(=O)CO | CCCCCCCCCCCC |  |  | 0 | nan nan 0.0
4359 | 70700400 | 54763263 | 8182 | 944 | TODGA | 0.1 | ndodecane | HNO3 | 1 | Nd | 20 |  |  | 1 | 1 |  |  | 1 | 9 | 1 | DOHyA | 0.2 | 25 | 60 | 0 | parvathy2020 | doi.org/10.1016/j.molliq.2020.113940 | 1 | CCCCCCCCN(CCCCCCCC)C(=O)COCC(=O)N(CCCCCCCC)CCCCCCCC | [N+](=O)(O)[O-] | CCCCCCCCN(CCCCCCCC)C(=O)CO | CCCCCCCCCCCC | Figure 4 a cross figure 4b |  | 0 | Figure 4 a cross figure 4b nan 0.0
4360 | 70700400 | 54763263 | 8182 | 944 | TODGA | 0.1 | ndodecane | HNO3 | 3 | Nd | 41.6 |  |  | 1 | 1 |  |  | 1 |  | 1 | DOHyA | 0.2 | 25 | 60 | 1 | parvathy2020 | doi.org/10.1016/j.molliq.2020.113940 | 1 | CCCCCCCCN(CCCCCCCC)C(=O)COCC(=O)N(CCCCCCCC)CCCCCCCC | [N+](=O)(O)[O-] | CCCCCCCCN(CCCCCCCC)C(=O)CO | CCCCCCCCCCCC |  |  | 0 | nan nan 0.0
4361 | 70700400 | 54763263 | 8182 | 944 | TODGA | 0.1 | ndodecane | HNO3 | 1 | Nd | 46 |  |  | 1 | 1 |  |  | 1 | 22 | 1 | DOHyA | 0.2 | 25 | 60 | 0 | parvathy2020 | doi.org/10.1016/j.molliq.2020.113940 | 1 | CCCCCCCCN(CCCCCCCC)C(=O)COCC(=O)N(CCCCCCCC)CCCCCCCC | [N+](=O)(O)[O-] | CCCCCCCCN(CCCCCCCC)C(=O)CO | CCCCCCCCCCCC |  |  | 1 | nan nan 1.0
4362 | 70700400 | 54763263 | 8182 | 944 | TODGA | 0.1 | ndodecane | HNO3 | 3 |  |  |  |  | 1 | 1 |  |  | 0 |  | 1 | DOHyA | 0.1 | 25 | 60 | 0 | parvathy2020 | doi.org/10.1016/j.molliq.2020.113940 | 1 | CCCCCCCCN(CCCCCCCC)C(=O)COCC(=O)N(CCCCCCCC)CCCCCCCC | [N+](=O)(O)[O-] | CCCCCCCCN(CCCCCCCC)C(=O)CO | CCCCCCCCCCCC |  |  | 1 | nan nan 1.0
4363 | 70700400 | 54763263 | 8182 | 944 | TODGA | 0.1 | ndodecane | HNO3 | 1 | Nd | 76 |  |  | 1 | 1 |  |  | 1 | 41 | 1 | DOHyA | 0.2 | 25 | 60 | 0 | parvathy2020 | doi.org/10.1016/j.molliq.2020.113940 | 1 | CCCCCCCCN(CCCCCCCC)C(=O)COCC(=O)N(CCCCCCCC)CCCCCCCC | [N+](=O)(O)[O-] | CCCCCCCCN(CCCCCCCC)C(=O)CO | CCCCCCCCCCCC |  |  | 1 | nan nan 1.0
4364 | 70700400 | 54763263 | 8182 | 944 | TODGA | 0.1 | ndodecane | HNO3 | 1 | Nd | 80 |  |  | 1 | 1 |  |  | 1 | 42 | 1 | DOHyA | 0.2 | 25 | 60 | 1 | parvathy2020 | doi.org/10.1016/j.molliq.2020.113940 | 1 | CCCCCCCCN(CCCCCCCC)C(=O)COCC(=O)N(CCCCCCCC)CCCCCCCC | [N+](=O)(O)[O-] | CCCCCCCCN(CCCCCCCC)C(=O)CO | CCCCCCCCCCCC |  |  | 0 | nan nan 0.0
4365 | 70700400 | 54763263 | 8182 | 944 | TODGA | 0.1 | ndodecane | HNO3 | 3 | Nd | 0.2 |  |  | 1 | 1 |  |  | 1 | 0.2 | 1 | DOHyA | 0.2 | 25 | 60 | 0 | parvathy2020 | doi.org/10.1016/j.molliq.2020.113940 | 1 | CCCCCCCCN(CCCCCCCC)C(=O)COCC(=O)N(CCCCCCCC)CCCCCCCC | [N+](=O)(O)[O-] | CCCCCCCCN(CCCCCCCC)C(=O)CO | CCCCCCCCCCCC |  |  | 0 | nan nan 0.0
4366 | 70700400 | 54763263 | 8182 | 944 | TODGA | 0.1 | ndodecane | HNO3 | 3 | Nd | 6.9 |  |  | 1 | 1 |  |  | 1 | 7.1 | 1 | DOHyA | 0.2 | 25 | 60 | 0 | parvathy2020 | doi.org/10.1016/j.molliq.2020.113940 | 1 | CCCCCCCCN(CCCCCCCC)C(=O)COCC(=O)N(CCCCCCCC)CCCCCCCC | [N+](=O)(O)[O-] | CCCCCCCCN(CCCCCCCC)C(=O)CO | CCCCCCCCCCCC |  |  | 1 | nan nan 1.0
4367 | 70700400 | 54763263 | 8182 | 944 | TODGA | 0.1 | ndodecane | HNO3 | 3 | Nd | 20.8 |  |  | 1 | 1 |  |  | 1 | 19.3 | 1 | DOHyA | 0.2 | 25 | 60 | 0 | parvathy2020 | doi.org/10.1016/j.molliq.2020.113940 | 1 | CCCCCCCCN(CCCCCCCC)C(=O)COCC(=O)N(CCCCCCCC)CCCCCCCC | [N+](=O)(O)[O-] | CCCCCCCCN(CCCCCCCC)C(=O)CO | CCCCCCCCCCCC | Figure 5 a cross figure 5b |  | 1 | Figure 5 a cross figure 5b nan 1.0
4368 | 70700400 | 54763263 | 8182 | 944 | TODGA | 0.1 | ndodecane | HNO3 | 3 | Nd | 34.7 |  |  | 1 | 1 |  |  | 1 | 28.1 | 1 | DOHyA | 0.2 | 25 | 60 | 0 | parvathy2020 | doi.org/10.1016/j.molliq.2020.113940 | 1 | CCCCCCCCN(CCCCCCCC)C(=O)COCC(=O)N(CCCCCCCC)CCCCCCCC | [N+](=O)(O)[O-] | CCCCCCCCN(CCCCCCCC)C(=O)CO | CCCCCCCCCCCC |  |  | 1 | nan nan 1.0
4369 | 70700400 | 54763263 | 8182 | 944 | TODGA | 0.1 | ndodecane | HNO3 | 1 | Nd | 66 |  |  | 1 | 1 |  |  | 1 | 34 | 1 | DOHyA | 0.2 | 25 | 60 | 0 | parvathy2020 | doi.org/10.1016/j.molliq.2020.113940 | 1 | CCCCCCCCN(CCCCCCCC)C(=O)COCC(=O)N(CCCCCCCC)CCCCCCCC | [N+](=O)(O)[O-] | CCCCCCCCN(CCCCCCCC)C(=O)CO | CCCCCCCCCCCC | cmc judging by slope of extraction/Aggregate size |  | 1 | cmc judging by slope of extraction/Aggregate size nan 1.0
4370 | 70700400 | 54763263 | 8182 | 944 | TODGA | 0.1 | ndodecane | HNO3 | 1 | Nd | 33 |  |  | 1 | 1 |  |  | 1 | 13 | 1 | DOHyA | 0.2 | 25 | 60 | 0 | parvathy2020 | doi.org/10.1016/j.molliq.2020.113940 | 1 | CCCCCCCCN(CCCCCCCC)C(=O)COCC(=O)N(CCCCCCCC)CCCCCCCC | [N+](=O)(O)[O-] | CCCCCCCCN(CCCCCCCC)C(=O)CO | CCCCCCCCCCCC |  |  | 0 | nan nan 0.0
4371 | 70700400 | 54763263 | 8182 | 944 | TODGA | 0.1 | ndodecane | HNO3 | 10 |  |  |  |  | 1 | 1 | 0.46 |  | 0 |  | 1 | DOHyA | 0.2 | 25 | 60 | 1 | parvathy2020 | doi.org/10.1016/j.molliq.2020.113940 | 1 | CCCCCCCCN(CCCCCCCC)C(=O)COCC(=O)N(CCCCCCCC)CCCCCCCC | [N+](=O)(O)[O-] | CCCCCCCCN(CCCCCCCC)C(=O)CO | CCCCCCCCCCCC | CMC judging by CAC, third phase in text |  | 0 | CMC judging by CAC, third phase in text nan 0.0
4372 | 70700400 | 54763263 | 8182 | 944 | TODGA | 0.1 | ndodecane | HNO3 | 6 |  |  |  |  | 1 | 1 | 0.31 |  | 0 |  | 1 | DOHyA | 0.2 | 25 | 60 | 0 | parvathy2020 | doi.org/10.1016/j.molliq.2020.113940 | 1 | CCCCCCCCN(CCCCCCCC)C(=O)COCC(=O)N(CCCCCCCC)CCCCCCCC | [N+](=O)(O)[O-] | CCCCCCCCN(CCCCCCCC)C(=O)CO | CCCCCCCCCCCC |  |  | 1 | nan nan 1.0
4373 | 70700400 | 54763263 | 8182 | 944 | TODGA | 0.1 | ndodecane | HNO3 | 8 |  |  |  |  | 1 | 1 | 0.38 |  | 0 |  | 1 | DOHyA | 0.2 | 25 | 60 | 0 | parvathy2020 | doi.org/10.1016/j.molliq.2020.113940 | 1 | CCCCCCCCN(CCCCCCCC)C(=O)COCC(=O)N(CCCCCCCC)CCCCCCCC | [N+](=O)(O)[O-] | CCCCCCCCN(CCCCCCCC)C(=O)CO | CCCCCCCCCCCC | CMC judging by Figure 2 |  | 1 | CMC judging by Figure 2 nan 1.0
4374 | 70700400 | 54763263 | 8182 | 944 | TODGA | 0.1 | ndodecane | HNO3 | 5 |  |  |  |  | 1 | 1 | 0.27 |  | 0 |  | 1 | DOHyA | 0.2 | 25 | 60 | 0 | parvathy2020 | doi.org/10.1016/j.molliq.2020.113940 | 1 | CCCCCCCCN(CCCCCCCC)C(=O)COCC(=O)N(CCCCCCCC)CCCCCCCC | [N+](=O)(O)[O-] | CCCCCCCCN(CCCCCCCC)C(=O)CO | CCCCCCCCCCCC | figure 2b |  | 1 | figure 2b nan 1.0
4375 | 70700400 | 54763263 | 8182 | 944 | TODGA | 0.1 | ndodecane | HNO3 | 4 |  |  |  |  | 1 | 1 | 0.21 |  | 0 |  | 1 | DOHyA | 0.2 | 25 | 60 | 0 | parvathy2020 | doi.org/10.1016/j.molliq.2020.113940 | 1 | CCCCCCCCN(CCCCCCCC)C(=O)COCC(=O)N(CCCCCCCC)CCCCCCCC | [N+](=O)(O)[O-] | CCCCCCCCN(CCCCCCCC)C(=O)CO | CCCCCCCCCCCC | figure 2a and |  | 0 | figure 2a and nan 0.0
4376 | 70700400 | 54763263 | 8182 | 944 | TODGA | 0.1 | ndodecane | HNO3 | 3 |  |  |  |  | 1 | 1 | 0.15 |  | 0 |  | 1 | DOHyA | 0.2 | 25 | 60 | 0 | parvathy2020 | doi.org/10.1016/j.molliq.2020.113940 | 1 | CCCCCCCCN(CCCCCCCC)C(=O)COCC(=O)N(CCCCCCCC)CCCCCCCC | [N+](=O)(O)[O-] | CCCCCCCCN(CCCCCCCC)C(=O)CO | CCCCCCCCCCCC |  |  | 0 | nan nan 0.0
4377 | 70700400 | 54763263 | 8182 | 944 | TODGA | 0.1 | ndodecane | HNO3 | 2 |  |  |  |  | 1 | 1 | 0.1 |  | 0 |  | 1 | DOHyA | 0.2 | 25 | 60 | 0 | parvathy2020 | doi.org/10.1016/j.molliq.2020.113940 | 1 | CCCCCCCCN(CCCCCCCC)C(=O)COCC(=O)N(CCCCCCCC)CCCCCCCC | [N+](=O)(O)[O-] | CCCCCCCCN(CCCCCCCC)C(=O)CO | CCCCCCCCCCCC |  |  | 0 | nan nan 0.0
4378 | 70700400 | 54763263 | 8182 | 944 | TODGA | 0.1 | ndodecane | HNO3 | 1 |  |  |  |  | 1 | 1 | 0.05 |  | 0 |  | 1 | DOHyA | 0.2 | 25 | 60 | 0 | parvathy2020 | doi.org/10.1016/j.molliq.2020.113940 | 1 | CCCCCCCCN(CCCCCCCC)C(=O)COCC(=O)N(CCCCCCCC)CCCCCCCC | [N+](=O)(O)[O-] | CCCCCCCCN(CCCCCCCC)C(=O)CO | CCCCCCCCCCCC |  |  | 0 | nan nan 0.0
4379 | 70700400 | 54763263 | 8182 | 944 | TODGA | 0.1 | ndodecane | HNO3 | 0 |  |  |  |  | 1 | 0 |  |  | 0 |  | 1 | DOHyA | 0.2 | 25 | 60 | 0 | parvathy2020 | doi.org/10.1016/j.molliq.2020.113940 | 1 | CCCCCCCCN(CCCCCCCC)C(=O)COCC(=O)N(CCCCCCCC)CCCCCCCC | [N+](=O)(O)[O-] | CCCCCCCCN(CCCCCCCC)C(=O)CO | CCCCCCCCCCCC |  |  | 0 | nan nan 0.0
4380 | 137700914 | 54763263 | 8182 | 944 | HDEHDGA | 0.1 | ndodecane | HNO3 | 1 | Nd | 48.52955 |  |  | 1 | 1 |  |  | 1 | 21.69964 | 1 | DOHyA | 0.2 | 25 | 60 | 0 | swami2019Aggre | https://doi.org/10.1016/j.molliq.2019.111320 | 1 | CCCCCCC(C(=O)O)OCC(=O)N(CC)CC | [N+](=O)(O)[O-] | CCCCCCCCN(CCCCCCCC)C(=O)CO | CCCCCCCCCCCC | Figure 8 for D(Nd) |  | 1 | Figure 8 for D(Nd) nan 1.0
4381 | 137700914 | 54763263 | 8182 | 944 | HDEHDGA | 0.1 | ndodecane | HNO3 | 0.97 |  |  |  |  | 1 | 1 | 0.02734508 |  | 0 |  | 1 | DOHyA | 0.2 | 25 | 60 | 0 | swami2019Aggre | https://doi.org/10.1016/j.molliq.2019.111320 | 1 | CCCCCCC(C(=O)O)OCC(=O)N(CC)CC | [N+](=O)(O)[O-] | CCCCCCCCN(CCCCCCCC)C(=O)CO | CCCCCCCCCCCC |  |  | 0 | nan nan 0.0
4382 | 137700914 | 54763263 | 8182 | 944 | HDEHDGA | 0.1 | ndodecane | HNO3 | 3 | Nd | 0 |  |  | 1 | 1 |  |  | 0 |  | 1 | DOHyA | 0.2 | 25 | 60 | 0 | swami2019Aggre | https://doi.org/10.1016/j.molliq.2019.111320 | 1 | CCCCCCC(C(=O)O)OCC(=O)N(CC)CC | [N+](=O)(O)[O-] | CCCCCCCCN(CCCCCCCC)C(=O)CO | CCCCCCCCCCCC |  |  | 1 | nan nan 1.0
4383 | 137700914 | 54763263 | 8182 | 944 | HDEHDGA | 0.1 | ndodecane | HNO3 | 3 | Nd | 6.932793 |  |  | 1 | 1 |  |  | 1 | 6.262686 | 1 | DOHyA | 0.2 | 25 | 60 | 0 | swami2019Aggre | https://doi.org/10.1016/j.molliq.2019.111320 | 1 | CCCCCCC(C(=O)O)OCC(=O)N(CC)CC | [N+](=O)(O)[O-] | CCCCCCCCN(CCCCCCCC)C(=O)CO | CCCCCCCCCCCC |  |  | 1 | nan nan 1.0
4384 | 137700914 | 54763263 | 8182 | 944 | HDEHDGA | 0.1 | ndodecane | HNO3 | 3 | Nd | 20.79838 |  |  | 1 | 1 |  |  | 1 | 21.69964 | 1 | DOHyA | 0.2 | 25 | 60 | 0 | swami2019Aggre | https://doi.org/10.1016/j.molliq.2019.111320 | 1 | CCCCCCC(C(=O)O)OCC(=O)N(CC)CC | [N+](=O)(O)[O-] | CCCCCCCCN(CCCCCCCC)C(=O)CO | CCCCCCCCCCCC |  |  | 1 | nan nan 1.0
4385 | 137700914 | 54763263 | 8182 | 944 | HDEHDGA | 0.1 | ndodecane | HNO3 | 3 | Nd | 34.66397 |  |  | 1 | 1 |  |  | 1 | 33.41606 | 1 | DOHyA | 0.2 | 25 | 60 | 0 | swami2019Aggre | https://doi.org/10.1016/j.molliq.2019.111320 | 1 | CCCCCCC(C(=O)O)OCC(=O)N(CC)CC | [N+](=O)(O)[O-] | CCCCCCCCN(CCCCCCCC)C(=O)CO | CCCCCCCCCCCC | Figure 7 |  | 1 | Figure 7 nan 1.0
4386 | 137700914 | 54763263 | 8182 | 944 | HDEHDGA | 0.1 | ndodecane | HNO3 | 3 | Nd | 48.52955 |  |  | 1 | 1 |  |  | 1 | 48.11359 | 1 | DOHyA | 0.2 | 25 | 60 | 0 | swami2019Aggre | https://doi.org/10.1016/j.molliq.2019.111320 | 1 | CCCCCCC(C(=O)O)OCC(=O)N(CC)CC | [N+](=O)(O)[O-] | CCCCCCCCN(CCCCCCCC)C(=O)CO | CCCCCCCCCCCC | Figure 8 for D(Nd) |  | 1 | Figure 8 for D(Nd) nan 1.0
4387 | 137700914 | 54763263 | 8182 | 944 | HDEHDGA | 0.1 | ndodecane | HNO3 | 5 | Nd | 0 |  |  | 1 | 1 |  |  | 0 |  | 1 | DOHyA | 0.2 | 25 | 60 | 0 | swami2019Aggre | https://doi.org/10.1016/j.molliq.2019.111320 | 1 | CCCCCCC(C(=O)O)OCC(=O)N(CC)CC | [N+](=O)(O)[O-] | CCCCCCCCN(CCCCCCCC)C(=O)CO | CCCCCCCCCCCC |  |  | 1 | nan nan 1.0
4388 | 137700914 | 54763263 | 8182 | 944 | HDEHDGA | 0.1 | ndodecane | HNO3 | 5 | Nd | 6.932793 |  |  | 1 | 1 |  |  | 1 | 8.442907 | 1 | DOHyA | 0.2 | 25 | 60 | 0 | swami2019Aggre | https://doi.org/10.1016/j.molliq.2019.111320 | 1 | CCCCCCC(C(=O)O)OCC(=O)N(CC)CC | [N+](=O)(O)[O-] | CCCCCCCCN(CCCCCCCC)C(=O)CO | CCCCCCCCCCCC | Figure 7 |  | 1 | Figure 7 nan 1.0
4389 | 137700914 | 54763263 | 8182 | 944 | HDEHDGA | 0.1 | ndodecane | HNO3 | 5 | Nd | 20.79838 |  |  | 1 | 1 |  |  | 1 | 23.76958 | 1 | DOHyA | 0.2 | 25 | 60 | 1 | swami2019Aggre | https://doi.org/10.1016/j.molliq.2019.111320 | 1 | CCCCCCC(C(=O)O)OCC(=O)N(CC)CC | [N+](=O)(O)[O-] | CCCCCCCCN(CCCCCCCC)C(=O)CO | CCCCCCCCCCCC | Figure 8 for D(Nd) |  | 0 | Figure 8 for D(Nd) nan 0.0
4390 | 137700914 | 54763263 | 8182 | 944 | HDEHDGA | 0.1 | ndodecane | HNO3 | 1.95 |  |  |  |  | 1 | 1 | 0.05636725 |  | 0 |  | 1 | DOHyA | 0.2 | 25 | 60 | 0 | swami2019Aggre | https://doi.org/10.1016/j.molliq.2019.111320 | 1 | CCCCCCC(C(=O)O)OCC(=O)N(CC)CC | [N+](=O)(O)[O-] | CCCCCCCCN(CCCCCCCC)C(=O)CO | CCCCCCCCCCCC |  | there is a change in the Dacid when cmc is reached? | 0 | nan there is a change in the Dacid when cmc is reached? 0.0
4391 | 137700914 | 54763263 | 8182 | 944 | HDEHDGA | 0.1 | ndodecane | HNO3 | 3.87 |  |  |  |  | 1 | 1 | 0.1235361 |  | 0 |  | 1 | DOHyA | 0.2 | 25 | 60 | 0 | swami2019Aggre | https://doi.org/10.1016/j.molliq.2019.111320 | 1 | CCCCCCC(C(=O)O)OCC(=O)N(CC)CC | [N+](=O)(O)[O-] | CCCCCCCCN(CCCCCCCC)C(=O)CO | CCCCCCCCCCCC | Figure 2 and figure 4 |  | 0 | Figure 2 and figure 4 nan 0.0
4392 | 137700914 | 54763263 | 8182 | 944 | HDEHDGA | 0.1 | ndodecane | HNO3 | 2.95 |  |  |  |  | 1 | 1 | 0.08760659 |  | 0 |  | 1 | DOHyA | 0.2 | 25 | 60 | 0 | swami2019Aggre | https://doi.org/10.1016/j.molliq.2019.111320 | 1 | CCCCCCC(C(=O)O)OCC(=O)N(CC)CC | [N+](=O)(O)[O-] | CCCCCCCCN(CCCCCCCC)C(=O)CO | CCCCCCCCCCCC |  |  | 0 | nan nan 0.0
4393 | 137700914 | 54763263 | 8182 | 944 | HDEHDGA | 0.1 | ndodecane | HNO3 | 1 | Nd | 6.932793 |  |  | 1 | 1 |  |  | 1 | 2.218494 | 1 | DOHyA | 0.2 | 25 | 60 | 0 | swami2019Aggre | https://doi.org/10.1016/j.molliq.2019.111320 | 1 | CCCCCCC(C(=O)O)OCC(=O)N(CC)CC | [N+](=O)(O)[O-] | CCCCCCCCN(CCCCCCCC)C(=O)CO | CCCCCCCCCCCC |  |  | 1 | nan nan 1.0
4394 | 137700914 | 54763263 | 8182 | 944 | HDEHDGA | 0.1 | ndodecane | HNO3 | 1 | Nd | 20.79838 |  |  | 1 | 1 |  |  | 1 | 6.239514 | 1 | DOHyA | 0.2 | 25 | 60 | 0 | swami2019Aggre | https://doi.org/10.1016/j.molliq.2019.111320 | 1 | CCCCCCC(C(=O)O)OCC(=O)N(CC)CC | [N+](=O)(O)[O-] | CCCCCCCCN(CCCCCCCC)C(=O)CO | CCCCCCCCCCCC |  |  | 1 | nan nan 1.0
4395 | 137700914 | 54763263 | 8182 | 944 | HDEHDGA | 0.1 | ndodecane | HNO3 | 1 | Nd | 34.66397 |  |  | 1 | 1 |  |  | 1 | 12.75634 | 1 | DOHyA | 0.2 | 25 | 60 | 0 | swami2019Aggre | https://doi.org/10.1016/j.molliq.2019.111320 | 1 | CCCCCCC(C(=O)O)OCC(=O)N(CC)CC | [N+](=O)(O)[O-] | CCCCCCCCN(CCCCCCCC)C(=O)CO | CCCCCCCCCCCC | Figure 7 |  | 1 | Figure 7 nan 1.0
4396 | 137700914 | 54763263 | 8182 | 944 | HDEHDGA | 0.1 | ndodecane | HNO3 | 1 | Nd | 0 |  |  | 1 | 1 |  |  | 0 |  | 1 | DOHyA | 0.2 | 25 | 60 | 0 | swami2019Aggre | https://doi.org/10.1016/j.molliq.2019.111320 | 1 | CCCCCCC(C(=O)O)OCC(=O)N(CC)CC | [N+](=O)(O)[O-] | CCCCCCCCN(CCCCCCCC)C(=O)CO | CCCCCCCCCCCC |  |  | 0 | nan nan 0.0
4397 | 137700914 | 54763263 | 8182 | 944 | HDEHDGA | 0.1 | ndodecane | HNO3 | 4.8 |  |  |  |  | 1 | 1 | 0.1611711 |  | 0 |  | 1 | DOHyA | 0.2 | 25 | 60 | 0 | swami2019Aggre | https://doi.org/10.1016/j.molliq.2019.111320 | 1 | CCCCCCC(C(=O)O)OCC(=O)N(CC)CC | [N+](=O)(O)[O-] | CCCCCCCCN(CCCCCCCC)C(=O)CO | CCCCCCCCCCCC |  |  | 1 | nan nan 1.0
4398 | 137700914 | 54763263 | 8182 | 944 | HDEHDGA | 0.1 | ndodecane | HNO3 | 5.77 |  |  |  |  | 1 | 1 | 0.1998579 |  | 0 |  | 1 | DOHyA | 0.2 | 25 | 60 | 0 | swami2019Aggre | https://doi.org/10.1016/j.molliq.2019.111320 | 1 | CCCCCCC(C(=O)O)OCC(=O)N(CC)CC | [N+](=O)(O)[O-] | CCCCCCCCN(CCCCCCCC)C(=O)CO | CCCCCCCCCCCC |  |  | 1 | nan nan 1.0
4399 | 137700914 | 54763263 | 8182 | 944 | HDEHDGA | 0.1 | ndodecane | HNO3 | 6.71 |  |  |  |  | 1 | 1 | 0.2277999 |  | 0 |  | 1 | DOHyA | 0.2 | 25 | 60 | 0 | swami2019Aggre | https://doi.org/10.1016/j.molliq.2019.111320 | 1 | CCCCCCC(C(=O)O)OCC(=O)N(CC)CC | [N+](=O)(O)[O-] | CCCCCCCCN(CCCCCCCC)C(=O)CO | CCCCCCCCCCCC |  |  | 0 | nan nan 0.0
4400 | 137700914 | 54763263 | 8182 | 944 | HDEHDGA | 0.1 | ndodecane | HNO3 | 7.71 |  |  |  |  | 1 | 1 | 0.2556282 |  | 0 |  | 1 | DOHyA | 0.2 | 25 | 60 | 1 | swami2019Aggre | https://doi.org/10.1016/j.molliq.2019.111320 | 1 | CCCCCCC(C(=O)O)OCC(=O)N(CC)CC | [N+](=O)(O)[O-] | CCCCCCCCN(CCCCCCCC)C(=O)CO | CCCCCCCCCCCC |  |  | 0 | nan nan 0.0
4401 | 70700400 | 54763263 | 8182 | 944 | TODGA | 0.1 | ndodecane | HNO3 | 1 |  |  |  |  | 1 | 1 | 0.04920566 |  | 0 |  | 1 | DOHyA | 0.2 | 25 | 60 | 0 | parvathy2020FTIR | https://doi.org/10.1016/j.molliq.2020.113685 | 1 | CCCCCCCCN(CCCCCCCC)C(=O)COCC(=O)N(CCCCCCCC)CCCCCCCC | [N+](=O)(O)[O-] | CCCCCCCCN(CCCCCCCC)C(=O)CO | CCCCCCCCCCCC |  |  | 0 | nan nan 0.0
4402 | 70700400 | 54763263 | 8182 | 944 | TODGA | 0.1 | ndodecane | HNO3 | 2 |  |  |  |  | 1 | 1 | 0.09909004 |  | 0 |  | 1 | DOHyA | 0.2 | 25 | 60 | 0 | parvathy2020FTIR | https://doi.org/10.1016/j.molliq.2020.113685 | 1 | CCCCCCCCN(CCCCCCCC)C(=O)COCC(=O)N(CCCCCCCC)CCCCCCCC | [N+](=O)(O)[O-] | CCCCCCCCN(CCCCCCCC)C(=O)CO | CCCCCCCCCCCC |  |  | 0 | nan nan 0.0
4403 | 70700400 | 54763263 | 8182 | 944 | TODGA | 0.1 | ndodecane | HNO3 | 3 |  |  |  |  | 1 | 1 | 0.1484026 |  | 0 |  | 1 | DOHyA | 0.2 | 25 | 60 | 0 | parvathy2020FTIR | https://doi.org/10.1016/j.molliq.2020.113685 | 1 | CCCCCCCCN(CCCCCCCC)C(=O)COCC(=O)N(CCCCCCCC)CCCCCCCC | [N+](=O)(O)[O-] | CCCCCCCCN(CCCCCCCC)C(=O)CO | CCCCCCCCCCCC | figure1 |  | 0 | figure1 nan 0.0
4404 | 70700400 | 54763263 | 8182 | 944 | TODGA | 0.1 | ndodecane | HNO3 | 8 |  |  |  |  | 1 | 1 | 0.3757217 |  | 0 |  | 1 | DOHyA | 0.2 | 25 | 60 | 0 | parvathy2020FTIR | https://doi.org/10.1016/j.molliq.2020.113685 | 1 | CCCCCCCCN(CCCCCCCC)C(=O)COCC(=O)N(CCCCCCCC)CCCCCCCC | [N+](=O)(O)[O-] | CCCCCCCCN(CCCCCCCC)C(=O)CO | CCCCCCCCCCCC |  |  | 1 | nan nan 1.0
4405 | 70700400 | 54763263 | 8182 | 944 | TODGA | 0.1 | ndodecane | HNO3 | 5 |  |  |  |  | 1 | 1 | 0.2682762 |  | 0 |  | 1 | DOHyA | 0.2 | 25 | 60 | 0 | parvathy2020FTIR | https://doi.org/10.1016/j.molliq.2020.113685 | 1 | CCCCCCCCN(CCCCCCCC)C(=O)COCC(=O)N(CCCCCCCC)CCCCCCCC | [N+](=O)(O)[O-] | CCCCCCCCN(CCCCCCCC)C(=O)CO | CCCCCCCCCCCC |  |  | 0 | nan nan 0.0
4406 | 70700400 | 54763263 | 8182 | 944 | TODGA | 0.1 | ndodecane | HNO3 | 6 |  |  |  |  | 1 | 1 | 0.3058075 |  | 0 |  | 1 | DOHyA | 0.2 | 25 | 60 | 0 | parvathy2020FTIR | https://doi.org/10.1016/j.molliq.2020.113685 | 1 | CCCCCCCCN(CCCCCCCC)C(=O)COCC(=O)N(CCCCCCCC)CCCCCCCC | [N+](=O)(O)[O-] | CCCCCCCCN(CCCCCCCC)C(=O)CO | CCCCCCCCCCCC |  |  | 1 | nan nan 1.0
4407 | 70700400 | 54763263 | 8182 | 944 | TODGA | 0.1 | ndodecane | HNO3 | 4 |  |  |  |  | 1 | 1 | 0.209162 |  | 0 |  | 1 | DOHyA | 0.2 | 25 | 60 | 0 | parvathy2020FTIR | https://doi.org/10.1016/j.molliq.2020.113685 | 1 | CCCCCCCCN(CCCCCCCC)C(=O)COCC(=O)N(CCCCCCCC)CCCCCCCC | [N+](=O)(O)[O-] | CCCCCCCCN(CCCCCCCC)C(=O)CO | CCCCCCCCCCCC |  |  | 0 | nan nan 0.0
4408 | 70700400 | 54763263 | 8182 | 944 | TODGA | 0.1 | ndodecane | HNO3 | 10 |  |  |  |  | 1 | 1 | 0.4544375 |  | 0 |  | 1 | DOHyA | 0.2 | 25 | 60 | 1 | parvathy2020FTIR | https://doi.org/10.1016/j.molliq.2020.113685 | 1 | CCCCCCCCN(CCCCCCCC)C(=O)COCC(=O)N(CCCCCCCC)CCCCCCCC | [N+](=O)(O)[O-] | CCCCCCCCN(CCCCCCCC)C(=O)CO | CCCCCCCCCCCC |  |  | 0 | nan nan 0.0
4409 | 70700400 | 54763263 | 8182 | 944 | TODGA | 0.1 | ndodecane | HNO3 | 1 | Nd | 0 |  |  | 1 | 1 |  |  | 0 |  | 1 | DOHyA | 0.2 | 25 | 60 | 0 | parvathy2020FTIR | https://doi.org/10.1016/j.molliq.2020.113685 | 1 | CCCCCCCCN(CCCCCCCC)C(=O)COCC(=O)N(CCCCCCCC)CCCCCCCC | [N+](=O)(O)[O-] | CCCCCCCCN(CCCCCCCC)C(=O)CO | CCCCCCCCCCCC |  |  | 0 | nan nan 0.0
4410 | 70700400 | 54763263 | 8182 | 944 | TODGA | 0.1 | ndodecane | HNO3 | 1 | Nd | 13.86559 |  |  | 1 | 1 |  |  | 1 | 6.239514 | 1 | DOHyA | 0.2 | 25 | 60 | 0 | parvathy2020FTIR | https://doi.org/10.1016/j.molliq.2020.113685 | 1 | CCCCCCCCN(CCCCCCCC)C(=O)COCC(=O)N(CCCCCCCC)CCCCCCCC | [N+](=O)(O)[O-] | CCCCCCCCN(CCCCCCCC)C(=O)CO | CCCCCCCCCCCC | Figure 7 |  | 0 | Figure 7 nan 0.0
4411 | 70700400 | 54763263 | 8182 | 944 | TODGA | 0.1 | ndodecane | HNO3 | 1 | Nd | 6.932793 |  |  | 1 | 1 |  |  | 1 | 3.535725 | 1 | DOHyA | 0.2 | 25 | 60 | 0 | parvathy2020FTIR | https://doi.org/10.1016/j.molliq.2020.113685 | 1 | CCCCCCCCN(CCCCCCCC)C(=O)COCC(=O)N(CCCCCCCC)CCCCCCCC | [N+](=O)(O)[O-] | CCCCCCCCN(CCCCCCCC)C(=O)CO | CCCCCCCCCCCC |  |  | 0 | nan nan 0.0
4412 | 70700400 | 54763263 | 8182 | 944 | TODGA | 0.1 | ndodecane | HNO3 | 3 | Nd | 34.66397 | 0.81 |  | 1 | 1 |  |  | 1 | 28.07781 | 1 | DOHyA | 0.2 | 25 | 60 | 1 | parvathy2020FTIR | https://doi.org/10.1016/j.molliq.2020.113685 | 1 | CCCCCCCCN(CCCCCCCC)C(=O)COCC(=O)N(CCCCCCCC)CCCCCCCC | [N+](=O)(O)[O-] | CCCCCCCCN(CCCCCCCC)C(=O)CO | CCCCCCCCCCCC |  |  | 0 | nan nan 0.0
4413 | 70700400 | 54763263 | 8182 | 944 | TODGA | 0.1 | ndodecane | HNO3 | 1 | Nd | 48.52955 |  |  | 1 | 1 |  |  | 1 | 20.79838 | 1 | DOHyA | 0.2 | 25 | 60 | 0 | parvathy2020FTIR | https://doi.org/10.1016/j.molliq.2020.113685 | 1 | CCCCCCCCN(CCCCCCCC)C(=O)COCC(=O)N(CCCCCCCC)CCCCCCCC | [N+](=O)(O)[O-] | CCCCCCCCN(CCCCCCCC)C(=O)CO | CCCCCCCCCCCC |  |  | 0 | nan nan 0.0
4414 | 70700400 | 54763263 | 8182 | 944 | TODGA | 0.1 | ndodecane | HNO3 | 1 | Nd | 34.66397 |  |  | 1 | 1 |  |  | 1 | 14.62819 | 1 | DOHyA | 0.2 | 25 | 60 | 0 | parvathy2020FTIR | https://doi.org/10.1016/j.molliq.2020.113685 | 1 | CCCCCCCCN(CCCCCCCC)C(=O)COCC(=O)N(CCCCCCCC)CCCCCCCC | [N+](=O)(O)[O-] | CCCCCCCCN(CCCCCCCC)C(=O)CO | CCCCCCCCCCCC |  |  | 0 | nan nan 0.0
4415 | 70700400 | 54763263 | 8182 | 944 | TODGA | 0.1 | ndodecane | HNO3 | 1 | Nd | 20.79838 |  |  | 1 | 1 |  |  | 1 | 9.775239 | 1 | DOHyA | 0.2 | 25 | 60 | 0 | parvathy2020FTIR | https://doi.org/10.1016/j.molliq.2020.113685 | 1 | CCCCCCCCN(CCCCCCCC)C(=O)COCC(=O)N(CCCCCCCC)CCCCCCCC | [N+](=O)(O)[O-] | CCCCCCCCN(CCCCCCCC)C(=O)CO | CCCCCCCCCCCC |  |  | 1 | nan nan 1.0
4416 | 70700400 | 54763263 | 8182 | 944 | TODGA | 0.15 | ndodecane | HNO3 | 1.05 |  |  |  |  | 1 | 1 | 0.064 |  | 0 |  | 1 | DOHyA | 0.29 | 25 | 60 | 0 | narayanan2024 | https://doi.org/10.1021/acs.jced.3c00359 | 1 | CCCCCCCCN(CCCCCCCC)C(=O)COCC(=O)N(CCCCCCCC)CCCCCCCC | [N+](=O)(O)[O-] | CCCCCCCCN(CCCCCCCC)C(=O)CO | CCCCCCCCCCCC | Table 5,10 | DLS stokes einstein |  | Table 5,10 DLS stokes einstein nan
4417 | 70700400 | 54763263 | 8182 | 944 | TODGA | 0.15 | ndodecane | HNO3 | 2.17 |  |  |  |  | 1 | 1 | 0.131 |  | 0 |  | 1 | DOHyA | 0.29 | 25 | 60 | 0 | narayanan2024 | https://doi.org/10.1021/acs.jced.3c00359 | 1 | CCCCCCCCN(CCCCCCCC)C(=O)COCC(=O)N(CCCCCCCC)CCCCCCCC | [N+](=O)(O)[O-] | CCCCCCCCN(CCCCCCCC)C(=O)CO | CCCCCCCCCCCC | Table 5,10 | DLS stokes einstein |  | Table 5,10 DLS stokes einstein nan
4418 | 70700400 | 54763263 | 8182 | 944 | TODGA | 0.15 | ndodecane | HNO3 | 3.4 |  |  |  |  | 1 | 1 | 0.197 |  | 0 |  | 1 | DOHyA | 0.29 | 25 | 60 | 0 | narayanan2024 | https://doi.org/10.1021/acs.jced.3c00359 | 1 | CCCCCCCCN(CCCCCCCC)C(=O)COCC(=O)N(CCCCCCCC)CCCCCCCC | [N+](=O)(O)[O-] | CCCCCCCCN(CCCCCCCC)C(=O)CO | CCCCCCCCCCCC | Table 5,10 | DLS stokes einstein |  | Table 5,10 DLS stokes einstein nan
4419 | 70700400 | 54763263 | 8182 | 944 | TODGA | 0.15 | ndodecane | HNO3 | 4.72 |  |  |  |  | 1 | 1 | 0.276 |  | 0 |  | 1 | DOHyA | 0.29 | 25 | 60 | 0 | narayanan2024 | https://doi.org/10.1021/acs.jced.3c00359 | 1 | CCCCCCCCN(CCCCCCCC)C(=O)COCC(=O)N(CCCCCCCC)CCCCCCCC | [N+](=O)(O)[O-] | CCCCCCCCN(CCCCCCCC)C(=O)CO | CCCCCCCCCCCC | Table 5,10 | DLS stokes einstein |  | Table 5,10 DLS stokes einstein nan
4420 | 70700400 | 54763263 | 8182 | 944 | TODGA | 0.15 | ndodecane | HNO3 | 6.17 |  |  |  |  | 1 | 1 | 0.357 |  | 0 |  | 1 | DOHyA | 0.29 | 25 | 60 | 0 | narayanan2024 | https://doi.org/10.1021/acs.jced.3c00359 | 1 | CCCCCCCCN(CCCCCCCC)C(=O)COCC(=O)N(CCCCCCCC)CCCCCCCC | [N+](=O)(O)[O-] | CCCCCCCCN(CCCCCCCC)C(=O)CO | CCCCCCCCCCCC | Table 5,10 | DLS stokes einstein |  | Table 5,10 DLS stokes einstein nan
4421 | 70700400 | 54763263 | 8182 | 944 | TODGA | 0.15 | ndodecane | HNO3 | 7.77 |  |  |  |  | 1 | 1 | 0.438 |  | 0 |  | 1 | DOHyA | 0.29 | 25 | 60 | 0 | narayanan2024 | https://doi.org/10.1021/acs.jced.3c00359 | 1 | CCCCCCCCN(CCCCCCCC)C(=O)COCC(=O)N(CCCCCCCC)CCCCCCCC | [N+](=O)(O)[O-] | CCCCCCCCN(CCCCCCCC)C(=O)CO | CCCCCCCCCCCC | Table 5,10 | DLS stokes einstein |  | Table 5,10 DLS stokes einstein nan
4422 | 70700400 | 54763263 | 8182 | 944 | TODGA | 0.15 | ndodecane | HNO3 | 11.33 |  |  |  |  | 1 | 1 | 0.506 |  | 0 |  | 1 | DOHyA | 0.29 | 25 | 60 | 0 | narayanan2024 | https://doi.org/10.1021/acs.jced.3c00359 | 1 | CCCCCCCCN(CCCCCCCC)C(=O)COCC(=O)N(CCCCCCCC)CCCCCCCC | [N+](=O)(O)[O-] | CCCCCCCCN(CCCCCCCC)C(=O)CO | CCCCCCCCCCCC | Table 5,10 | DLS stokes einstein |  | Table 5,10 DLS stokes einstein nan
4423 | 70700400 | 54763263 | 8182 | 944 | TODGA | 0.15 | ndodecane | HNO3 | 15.7 |  |  |  |  | 1 | 1 | 0.612 |  | 0 |  | 1 | DOHyA | 0.29 | 25 | 60 | 1 | narayanan2024 | https://doi.org/10.1021/acs.jced.3c00359 | 1 | CCCCCCCCN(CCCCCCCC)C(=O)COCC(=O)N(CCCCCCCC)CCCCCCCC | [N+](=O)(O)[O-] | CCCCCCCCN(CCCCCCCC)C(=O)CO | CCCCCCCCCCCC | Table 5,10 | DLS stokes einstein |  | Table 5,10 DLS stokes einstein nan
4424 | 20752250 | 134996512 | 8182 | 944 | TEHDGA | 0.2 | ndodecane | HNO3 | 4 | Ru | 0.593648 | 0.005 |  | 1 | 1 |  |  | 1 |  | 1 | isodecyl | 2.12 | 25 |  |  | sharma2007J | doi.org/10.1299/jsmeicone.2007.15._ICONE1510_87 | 1 | CCCCC(CC)CN(CC(CC)CCCC)C(=O)COCC(=O)N(CC(CC)CCCC)CC(CC)CCCC | [N+](=O)(O)[O-] | C=C1C[C@@H]2C[C@@H]3[C@@]1(C(=O)CCC3)C(=O)O2 | CCCCCCCCCCCC | table1 | raffinate |  | table1 raffinate nan
4425 | 20752250 | 134996512 | 8182 | 944 | TEHDGA | 0.2 | ndodecane | HNO3 | 4 | Cr | 4.058 | 0.052 |  | 1 | 1 |  |  | 1 |  | 1 | isodecyl | 2.12 | 25 |  |  | sharma2007J | doi.org/10.1299/jsmeicone.2007.15._ICONE1510_87 | 1 | CCCCC(CC)CN(CC(CC)CCCC)C(=O)COCC(=O)N(CC(CC)CCCC)CC(CC)CCCC | [N+](=O)(O)[O-] | C=C1C[C@@H]2C[C@@H]3[C@@]1(C(=O)CCC3)C(=O)O2 | CCCCCCCCCCCC | table1 | raffinate |  | table1 raffinate nan
4426 | 20752250 | 134996512 | 8182 | 944 | TEHDGA | 0.2 | ndodecane | HNO3 | 4 | Ba | 2.73071 | 0.0016 |  | 1 | 1 |  |  | 1 |  | 1 | isodecyl | 2.12 | 25 |  |  | sharma2007J | doi.org/10.1299/jsmeicone.2007.15._ICONE1510_87 | 1 | CCCCC(CC)CN(CC(CC)CCCC)C(=O)COCC(=O)N(CC(CC)CCCC)CC(CC)CCCC | [N+](=O)(O)[O-] | C=C1C[C@@H]2C[C@@H]3[C@@]1(C(=O)CCC3)C(=O)O2 | CCCCCCCCCCCC | table1 | raffinate |  | table1 raffinate nan
4427 | 20752250 | 134996512 | 8182 | 944 | TEHDGA | 0.2 | ndodecane | HNO3 | 4 | Mo | 1.532048 | 0.57 |  | 1 | 1 |  |  | 1 |  | 1 | isodecyl | 2.12 | 25 |  |  | sharma2007J | doi.org/10.1299/jsmeicone.2007.15._ICONE1510_87 | 1 | CCCCC(CC)CN(CC(CC)CCCC)C(=O)COCC(=O)N(CC(CC)CCCC)CC(CC)CCCC | [N+](=O)(O)[O-] | C=C1C[C@@H]2C[C@@H]3[C@@]1(C(=O)CCC3)C(=O)O2 | CCCCCCCCCCCC | table1 | raffinate |  | table1 raffinate nan
4428 | 20752250 | 134996512 | 8182 | 944 | TEHDGA | 0.2 | ndodecane | HNO3 | 4 | Sr | 0.684775 | 0.2 |  | 1 | 1 |  |  | 1 |  | 1 | isodecyl | 2.12 | 25 |  |  | sharma2007J | doi.org/10.1299/jsmeicone.2007.15._ICONE1510_87 | 1 | CCCCC(CC)CN(CC(CC)CCCC)C(=O)COCC(=O)N(CC(CC)CCCC)CC(CC)CCCC | [N+](=O)(O)[O-] | C=C1C[C@@H]2C[C@@H]3[C@@]1(C(=O)CCC3)C(=O)O2 | CCCCCCCCCCCC | table1 | raffinate |  | table1 raffinate nan
4429 | 20752250 | 134996512 | 8182 | 944 | TEHDGA | 0.2 | ndodecane | HNO3 | 4 | La | 2.303816 | 19 |  | 1 | 1 |  |  | 1 |  | 1 | isodecyl | 2.12 | 25 |  |  | sharma2007J | doi.org/10.1299/jsmeicone.2007.15._ICONE1510_87 | 1 | CCCCC(CC)CN(CC(CC)CCCC)C(=O)COCC(=O)N(CC(CC)CCCC)CC(CC)CCCC | [N+](=O)(O)[O-] | C=C1C[C@@H]2C[C@@H]3[C@@]1(C(=O)CCC3)C(=O)O2 | CCCCCCCCCCCC | table1 | raffinate |  | table1 raffinate nan
4430 | 20752250 | 134996512 | 8182 | 944 | TEHDGA | 0.2 | ndodecane | HNO3 | 4 | Ce | 1.427552 | 46 |  | 1 | 1 |  |  | 1 |  | 1 | isodecyl | 2.12 | 25 |  |  | sharma2007J | doi.org/10.1299/jsmeicone.2007.15._ICONE1510_87 | 1 | CCCCC(CC)CN(CC(CC)CCCC)C(=O)COCC(=O)N(CC(CC)CCCC)CC(CC)CCCC | [N+](=O)(O)[O-] | C=C1C[C@@H]2C[C@@H]3[C@@]1(C(=O)CCC3)C(=O)O2 | CCCCCCCCCCCC | table1 | raffinate |  | table1 raffinate nan
4539 | 70700400 |  | 356 | 944 | TODGA | 0.1 | noctane | HNO3 | 2 |  |  |  | 11.12 | 1 | 1 |  |  | 0 |  | 0 |  |  | 25 | 2 | 0 | jensen2007 | 10.1021/la0631926 | 1 | CCCCCCCCN(CCCCCCCC)C(=O)COCC(=O)N(CCCCCCCC)CCCCCCCC | [N+](=O)(O)[O-] |  | CCCCCCCC | Fig 5 | calculated Rg |  | Fig 5 calculated Rg nan
4540 | 70700400 |  | 356 | 944 | TODGA | 0.0995 | noctane | HNO3 | 0.1203973 |  |  |  | 8.4 | 1 | 1 |  |  | 0 |  | 0 |  |  | 25 | 2 | 0 | jensen2007 | 10.1021/la0631926 | 1 | CCCCCCCCN(CCCCCCCC)C(=O)COCC(=O)N(CCCCCCCC)CCCCCCCC | [N+](=O)(O)[O-] |  | CCCCCCCC | Table3 | assuming quantities at eq | 0 | Table3 assuming quantities at eq 0.0
4541 | 70700400 |  | 356 | 944 | TODGA | 0.0995 | noctane | HNO3 | 0.02814621 |  |  |  | 8.3 | 1 | 1 |  |  | 0 |  | 0 |  |  | 25 | 2 | 0 | jensen2007 | 10.1021/la0631926 | 1 | CCCCCCCCN(CCCCCCCC)C(=O)COCC(=O)N(CCCCCCCC)CCCCCCCC | [N+](=O)(O)[O-] |  | CCCCCCCC | Table3 | assuming quantities at eq | 0 | Table3 assuming quantities at eq 0.0
4542 | 70700400 |  | 356 | 944 | TODGA | 0.0995 | noctane | HNO3 | 0 |  |  |  | 8.2 | 1 | 1 |  |  | 0 |  | 0 |  |  | 25 | 2 | 0 | jensen2007 | 10.1021/la0631926 | 1 | CCCCCCCCN(CCCCCCCC)C(=O)COCC(=O)N(CCCCCCCC)CCCCCCCC | [N+](=O)(O)[O-] |  | CCCCCCCC | Table3 | assuming quantities at eq | 0 | Table3 assuming quantities at eq 0.0
4543 | 70700400 |  | 356 | 944 | TODGA | 0.1 | noctane | HNO3 | 0.48 | Nd | 14.5 |  | 19.3312 | 1 | 1 |  |  | 1 |  | 0 |  |  | 25 | 2 | 0 | jensen2007 | 10.1021/la0631926 | 1 | CCCCCCCCN(CCCCCCCC)C(=O)COCC(=O)N(CCCCCCCC)CCCCCCCC | [N+](=O)(O)[O-] |  | CCCCCCCC | Fig 6 | calculated Rg |  | Fig 6 calculated Rg nan
4544 | 70700400 |  | 356 | 944 | TODGA | 0.1 | noctane | HNO3 | 0.48 | Nd | 5 |  | 10.994 | 1 | 1 |  |  | 1 |  | 0 |  |  | 25 | 2 | 0 | jensen2007 | 10.1021/la0631926 | 1 | CCCCCCCCN(CCCCCCCC)C(=O)COCC(=O)N(CCCCCCCC)CCCCCCCC | [N+](=O)(O)[O-] |  | CCCCCCCC | Fig 6 | calculated Rg |  | Fig 6 calculated Rg nan
4545 | 70700400 |  | 356 | 944 | TODGA | 0.1 | noctane | HNO3 | 0.48 |  |  |  | 6.3369 | 1 | 1 |  |  | 0 |  | 0 |  |  | 25 | 2 | 0 | jensen2007 | 10.1021/la0631926 | 1 | CCCCCCCCN(CCCCCCCC)C(=O)COCC(=O)N(CCCCCCCC)CCCCCCCC | [N+](=O)(O)[O-] |  | CCCCCCCC | Fig 6 | calculated Rg |  | Fig 6 calculated Rg nan
4546 | 70700400 |  | 356 | 944 | TODGA | 0.1 | noctane | HNO3 | 2 | Nd | 10.4 |  | 20.45 | 1 | 1 |  |  | 1 |  | 0 |  |  | 25 | 2 | 0 | jensen2007 | 10.1021/la0631926 | 1 | CCCCCCCCN(CCCCCCCC)C(=O)COCC(=O)N(CCCCCCCC)CCCCCCCC | [N+](=O)(O)[O-] |  | CCCCCCCC | Fig 5 | calculated Rg |  | Fig 5 calculated Rg nan
4547 | 70700400 |  | 356 | 944 | TODGA | 0.1 | noctane | HNO3 | 0.48 | Nd | 10 |  | 11.78 | 1 | 1 |  |  | 1 |  | 0 |  |  | 25 | 2 | 0 | jensen2007 | 10.1021/la0631926 | 1 | CCCCCCCCN(CCCCCCCC)C(=O)COCC(=O)N(CCCCCCCC)CCCCCCCC | [N+](=O)(O)[O-] |  | CCCCCCCC | Fig 6 | calculated Rg |  | Fig 6 calculated Rg nan
4548 | 70700400 |  | 356 | 944 | TODGA | 0.1 | noctane | HNO3 | 0.48 | Nd | 10 |  | 14.1 | 1 | 1 |  |  | 1 |  | 0 |  |  | 25 | 2 | 0 | jensen2007 | 10.1021/la0631926 | 1 | CCCCCCCCN(CCCCCCCC)C(=O)COCC(=O)N(CCCCCCCC)CCCCCCCC | [N+](=O)(O)[O-] |  | CCCCCCCC | Fig 5 | calculated Rg |  | Fig 5 calculated Rg nan
4549 | 70700400 |  | 356 | 944 | TODGA | 0.0995 | noctane | HNO3 | 4 |  |  |  | 8.64 | 1 | 1 |  |  | 0 |  | 0 |  |  | 25 | 2 | 0 | jensen2007 | 10.1021/la0631926 | 1 | CCCCCCCCN(CCCCCCCC)C(=O)COCC(=O)N(CCCCCCCC)CCCCCCCC | [N+](=O)(O)[O-] |  | CCCCCCCC | Table3 | assuming quantities at eq | 1 | Table3 assuming quantities at eq 1.0
4550 | 70700400 |  | 356 | 944 | TODGA | 0.0995 | noctane | HNO3 | 2.175606 |  |  |  | 9.1 | 1 | 1 |  |  | 0 |  | 0 |  |  | 25 | 2 | 0 | jensen2007 | 10.1021/la0631926 | 1 | CCCCCCCCN(CCCCCCCC)C(=O)COCC(=O)N(CCCCCCCC)CCCCCCCC | [N+](=O)(O)[O-] |  | CCCCCCCC | Table3 | assuming quantities at eq | 1 | Table3 assuming quantities at eq 1.0
4551 | 70700400 |  | 356 | 944 | TODGA | 0.0995 | noctane | HNO3 | 1.041356 |  |  |  | 8.8 | 1 | 1 |  |  | 0 |  | 0 |  |  | 25 | 2 | 0 | jensen2007 | 10.1021/la0631926 | 1 | CCCCCCCCN(CCCCCCCC)C(=O)COCC(=O)N(CCCCCCCC)CCCCCCCC | [N+](=O)(O)[O-] |  | CCCCCCCC | Table3 | assuming quantities at eq | 1 | Table3 assuming quantities at eq 1.0
4552 | 70700400 |  | 356 | 944 | TODGA | 0.0995 | noctane | HNO3 | 0.7482703 |  |  |  | 8.6 | 1 | 1 |  |  | 0 |  | 0 |  |  | 25 | 2 | 0 | jensen2007 | 10.1021/la0631926 | 1 | CCCCCCCCN(CCCCCCCC)C(=O)COCC(=O)N(CCCCCCCC)CCCCCCCC | [N+](=O)(O)[O-] |  | CCCCCCCC | Table3 | assuming quantities at eq | 1 | Table3 assuming quantities at eq 1.0
4553 | 70700400 |  | 356 | 944 | TODGA | 0.0995 | noctane | HNO3 | 0.5171781 |  |  |  | 8.5 | 1 | 1 |  |  | 0 |  | 0 |  |  | 25 | 2 | 0 | jensen2007 | 10.1021/la0631926 | 1 | CCCCCCCCN(CCCCCCCC)C(=O)COCC(=O)N(CCCCCCCC)CCCCCCCC | [N+](=O)(O)[O-] |  | CCCCCCCC | Table3 | assuming quantities at eq | 0 | Table3 assuming quantities at eq 0.0
4554 | 70700400 |  | 356 | 944 | TODGA | 0.1 | noctane | HNO3 | 1 | Nd | 10.5 |  | 15.74 | 1 | 1 |  |  | 1 |  | 0 |  |  | 25 | 2 | 0 | jensen2007 | 10.1021/la0631926 | 1 | CCCCCCCCN(CCCCCCCC)C(=O)COCC(=O)N(CCCCCCCC)CCCCCCCC | [N+](=O)(O)[O-] |  | CCCCCCCC | Fig 5 | calculated Rg |  | Fig 5 calculated Rg nan
4555 | 71346769 |  | 356 | 944 | TDDGA | 0.1 | noctane | HNO3 | 3 | Nd |  |  |  | 1 | 1 |  |  | 1 | 29.6 | 0 |  |  | 25 | 60 | 1 | ravi2016 | 10.1080/01496395.2015.1085874 | 1 | CCCCCCCCCCN(CCCCCCCCCC)C(=O)COCC(=O)N(CCCCCCCCCC)CCCCCCCCCC | [N+](=O)(O)[O-] |  | CCCCCCCC | Fig 6 |  |  | Fig 6 nan nan
4556 | 70700400 |  | 356 | 944 | TODGA | 0.1 | noctane | HNO3 | 3 | Nd |  |  |  | 1 | 1 |  |  | 1 | 11.2 | 0 |  |  | 25 | 60 | 1 | ravi2016 | 10.1080/01496395.2015.1085874 | 1 | CCCCCCCCN(CCCCCCCC)C(=O)COCC(=O)N(CCCCCCCC)CCCCCCCC | [N+](=O)(O)[O-] |  | CCCCCCCC | Fig 6 |  |  | Fig 6 nan nan
4557 | 85786941 |  | 356 | 944 | THDGA | 0.1 | noctane | HNO3 | 3 | Nd |  |  |  | 1 | 1 |  |  | 1 | 10.4 | 0 |  |  | 25 | 60 | 1 | ravi2016 | 10.1080/01496395.2015.1085874 | 1 | CCCCCCN(CCCCCC)C(=O)COCC(=O)N(CCCCCC)CCCCCC | [N+](=O)(O)[O-] |  | CCCCCCCC | Fig 6 |  |  | Fig 6 nan nan
4558 | 85786941 |  | 356 | 944 | THDGA | 0.1 | noctane | HNO3 | 3.4 |  |  |  |  | 1 | 1 |  |  | 0 |  | 0 |  |  | 25 | 60 | 1 | ravi2016 | 10.1080/01496395.2015.1085874 | 1 | CCCCCCN(CCCCCC)C(=O)COCC(=O)N(CCCCCC)CCCCCC | [N+](=O)(O)[O-] |  | CCCCCCCC | Fig 5 |  |  | Fig 5 nan nan
4559 | 70700400 |  | 356 | 944 | TODGA | 0.1 | noctane | HNO3 | 6.5 |  |  |  |  | 1 | 1 |  |  | 0 |  | 0 |  |  | 25 | 60 | 1 | ravi2016 | 10.1080/01496395.2015.1085874 | 1 | CCCCCCCCN(CCCCCCCC)C(=O)COCC(=O)N(CCCCCCCC)CCCCCCCC | [N+](=O)(O)[O-] |  | CCCCCCCC | Fig 5 |  |  | Fig 5 nan nan
4560 | 71346769 |  | 356 | 944 | TDDGA | 0.1 | noctane | HNO3 | 9.7 |  |  |  |  | 1 | 1 |  |  | 0 |  | 0 |  |  | 25 | 60 | 1 | ravi2016 | 10.1080/01496395.2015.1085874 | 1 | CCCCCCCCCCN(CCCCCCCCCC)C(=O)COCC(=O)N(CCCCCCCCCC)CCCCCCCCCC | [N+](=O)(O)[O-] |  | CCCCCCCC | Fig 5 |  |  | Fig 5 nan nan
4561 | 70700400 |  | 356 | 944 | TODGA | 0.1 | noctane | HNO3 | 1.593036 | Am | 10 | 237.1374 |  | 1 | 1 |  |  | 1 | 9.958007 | 0 |  |  | 25 |  | 0 | yaita2004 | 10.1081/SEI-120039640 | 1 | CCCCCCCCN(CCCCCCCC)C(=O)COCC(=O)N(CCCCCCCC)CCCCCCCC | [N+](=O)(O)[O-] |  | CCCCCCCC | fig3 |  |  | fig3 nan nan
4562 | 70700400 |  | 356 | 944 | TODGA | 0.1 | noctane | HNO3 | 0.7262918 | Am | 10 | 2.73842 |  | 1 | 1 |  |  | 1 | 7.325073 | 0 |  |  | 25 |  | 0 | yaita2004 | 10.1081/SEI-120039640 | 1 | CCCCCCCCN(CCCCCCCC)C(=O)COCC(=O)N(CCCCCCCC)CCCCCCCC | [N+](=O)(O)[O-] |  | CCCCCCCC | fig3 |  |  | fig3 nan nan
4563 | 70700400 |  | 356 | 944 | TODGA | 0.1 | noctane | HNO3 | 0.5031318 | Am | 10 | 0.5490139 |  | 1 | 1 |  |  | 1 | 3.54428 | 0 |  |  | 25 |  | 0 | yaita2004 | 10.1081/SEI-120039640 | 1 | CCCCCCCCN(CCCCCCCC)C(=O)COCC(=O)N(CCCCCCCC)CCCCCCCC | [N+](=O)(O)[O-] |  | CCCCCCCC | fig3 |  |  | fig3 nan nan
4564 | 70700400 |  | 356 | 944 | TODGA | 0.1 | noctane | HNO3 | 2.147597 | Am | 10 | 475.4264 |  | 1 | 1 |  |  | 1 | 9.97901 | 0 |  |  | 25 |  | 0 | yaita2004 | 10.1081/SEI-120039640 | 1 | CCCCCCCCN(CCCCCCCC)C(=O)COCC(=O)N(CCCCCCCC)CCCCCCCC | [N+](=O)(O)[O-] |  | CCCCCCCC | fig3 |  |  | fig3 nan nan
4565 | 70700400 |  | 356 | 944 | TODGA | 0.1 | noctane | HNO3 | 3 | UO2+2 | 1 | 2.14 |  | 1 | 1 |  |  | 1 |  | 0 |  |  | 25 | 30 | 0 | xiaoleiliu2014 | DOI 10.1007/s10967-015-4101-x | 1 | CCCCCCCCN(CCCCCCCC)C(=O)COCC(=O)N(CCCCCCCC)CCCCCCCC | [N+](=O)(O)[O-] |  | CCCCCCCC | table1 |  |  | table1 nan nan
4566 | 70700400 |  | 356 | 944 | TODGA | 0.02 | 1octane | HNO3 | 3.005243 | La | 1 | 4.156784 |  | 1 | 1 |  |  | 1 |  | 0 |  |  | 25 | 30 | 0 | dongdongXu2018 | doi.org/10.1016/j.hydromet.2018.07.005 | 1 | CCCCCCCCN(CCCCCCCC)C(=O)COCC(=O)N(CCCCCCCC)CCCCCCCC | [N+](=O)(O)[O-] |  | CCCCCCCC | fig2 | leach of metals |  | fig2 leach of metals nan
4567 | 70700400 |  | 356 | 944 | TODGA | 0.02 | 1octane | HNO3 | 2.003121 | La | 1 | 0.3370366 |  | 1 | 1 |  |  | 1 |  | 0 |  |  | 25 | 30 | 0 | dongdongXu2018 | doi.org/10.1016/j.hydromet.2018.07.005 | 1 | CCCCCCCCN(CCCCCCCC)C(=O)COCC(=O)N(CCCCCCCC)CCCCCCCC | [N+](=O)(O)[O-] |  | CCCCCCCC | fig2 | leach of metals |  | fig2 leach of metals nan
4568 | 70700400 |  | 356 | 944 | TODGA | 0.02 | 1octane | HNO3 | 1.002996 | La | 1 | 0.1123455 |  | 1 | 1 |  |  | 1 |  | 0 |  |  | 25 | 30 | 0 | dongdongXu2018 | doi.org/10.1016/j.hydromet.2018.07.005 | 1 | CCCCCCCCN(CCCCCCCC)C(=O)COCC(=O)N(CCCCCCCC)CCCCCCCC | [N+](=O)(O)[O-] |  | CCCCCCCC | fig2 | leach of metals |  | fig2 leach of metals nan
4569 | 70700400 |  | 356 | 944 | TODGA | 0.02 | 1octane | HNO3 | 5.046436 | Ce | 1 | 38.30483 |  | 1 | 1 |  |  | 1 |  | 0 |  |  | 25 | 30 | 0 | dongdongXu2018 | doi.org/10.1016/j.hydromet.2018.07.005 | 1 | CCCCCCCCN(CCCCCCCC)C(=O)COCC(=O)N(CCCCCCCC)CCCCCCCC | [N+](=O)(O)[O-] |  | CCCCCCCC | fig2 | leach of metals |  | fig2 leach of metals nan
4570 | 70700400 |  | 356 | 944 | TODGA | 0.02 | 1octane | HNO3 | 4.034078 | Ce | 1 | 36.06042 |  | 1 | 1 |  |  | 1 |  | 0 |  |  | 25 | 30 | 0 | dongdongXu2018 | doi.org/10.1016/j.hydromet.2018.07.005 | 1 | CCCCCCCCN(CCCCCCCC)C(=O)COCC(=O)N(CCCCCCCC)CCCCCCCC | [N+](=O)(O)[O-] |  | CCCCCCCC | fig2 | leach of metals |  | fig2 leach of metals nan
4571 | 70700400 |  | 356 | 944 | TODGA | 0.02 | 1octane | HNO3 | 3.019598 | Ce | 1 | 9.996255 |  | 1 | 1 |  |  | 1 |  | 0 |  |  | 25 | 30 | 0 | dongdongXu2018 | doi.org/10.1016/j.hydromet.2018.07.005 | 1 | CCCCCCCCN(CCCCCCCC)C(=O)COCC(=O)N(CCCCCCCC)CCCCCCCC | [N+](=O)(O)[O-] |  | CCCCCCCC | fig2 | leach of metals |  | fig2 leach of metals nan
4572 | 70700400 |  | 356 | 944 | TODGA | 0.02 | 1octane | HNO3 | 2.00387 | Ce | 1 | 1.685183 |  | 1 | 1 |  |  | 1 |  | 0 |  |  | 25 | 30 | 0 | dongdongXu2018 | doi.org/10.1016/j.hydromet.2018.07.005 | 1 | CCCCCCCCN(CCCCCCCC)C(=O)COCC(=O)N(CCCCCCCC)CCCCCCCC | [N+](=O)(O)[O-] |  | CCCCCCCC | fig2 | leach of metals |  | fig2 leach of metals nan
4573 | 70700400 |  | 356 | 944 | TODGA | 0.02 | 1octane | HNO3 | 1.002996 | Ce | 1 | 0.1123455 |  | 1 | 1 |  |  | 1 |  | 0 |  |  | 25 | 30 | 0 | dongdongXu2018 | doi.org/10.1016/j.hydromet.2018.07.005 | 1 | CCCCCCCCN(CCCCCCCC)C(=O)COCC(=O)N(CCCCCCCC)CCCCCCCC | [N+](=O)(O)[O-] |  | CCCCCCCC | fig2 | leach of metals |  | fig2 leach of metals nan
4574 | 70700400 |  | 356 | 944 | TODGA | 0.02 | 1octane | HNO3 | 4.040694 | Pr | 1 | 47.96904 |  | 1 | 1 |  |  | 1 |  | 0 |  |  | 25 | 30 | 0 | dongdongXu2018 | doi.org/10.1016/j.hydromet.2018.07.005 | 1 | CCCCCCCCN(CCCCCCCC)C(=O)COCC(=O)N(CCCCCCCC)CCCCCCCC | [N+](=O)(O)[O-] |  | CCCCCCCC | fig2 | leach of metals |  | fig2 leach of metals nan
4575 | 70700400 |  | 356 | 944 | TODGA | 0.02 | 1octane | HNO3 | 3.027587 | Pr | 1 | 24.37648 |  | 1 | 1 |  |  | 1 |  | 0 |  |  | 25 | 30 | 0 | dongdongXu2018 | doi.org/10.1016/j.hydromet.2018.07.005 | 1 | CCCCCCCCN(CCCCCCCC)C(=O)COCC(=O)N(CCCCCCCC)CCCCCCCC | [N+](=O)(O)[O-] |  | CCCCCCCC | fig2 | leach of metals |  | fig2 leach of metals nan
4576 | 70700400 |  | 356 | 944 | TODGA | 0.02 | 1octane | HNO3 | 2.016602 | Pr | 1 | 4.60367 |  | 1 | 1 |  |  | 1 |  | 0 |  |  | 25 | 30 | 0 | dongdongXu2018 | doi.org/10.1016/j.hydromet.2018.07.005 | 1 | CCCCCCCCN(CCCCCCCC)C(=O)COCC(=O)N(CCCCCCCC)CCCCCCCC | [N+](=O)(O)[O-] |  | CCCCCCCC | fig2 | leach of metals |  | fig2 leach of metals nan
4577 | 70700400 |  | 356 | 944 | TODGA | 0.02 | 1octane | HNO3 | 5.060916 | Nd | 1 | 64.36899 |  | 1 | 1 |  |  | 1 |  | 0 |  |  | 25 | 30 | 0 | dongdongXu2018 | doi.org/10.1016/j.hydromet.2018.07.005 | 1 | CCCCCCCCN(CCCCCCCC)C(=O)COCC(=O)N(CCCCCCCC)CCCCCCCC | [N+](=O)(O)[O-] |  | CCCCCCCC | fig2 | leach of metals |  | fig2 leach of metals nan
4578 | 70700400 |  | 356 | 944 | TODGA | 0.02 | 1octane | HNO3 | 4.047372 | Nd | 1 | 59.99001 |  | 1 | 1 |  |  | 1 |  | 0 |  |  | 25 | 30 | 0 | dongdongXu2018 | doi.org/10.1016/j.hydromet.2018.07.005 | 1 | CCCCCCCCN(CCCCCCCC)C(=O)COCC(=O)N(CCCCCCCC)CCCCCCCC | [N+](=O)(O)[O-] |  | CCCCCCCC | fig2 | leach of metals |  | fig2 leach of metals nan
4579 | 70700400 |  | 356 | 944 | TODGA | 0.02 | 1octane | HNO3 | 3.033641 | Nd | 1 | 45.274 |  | 1 | 1 |  |  | 1 |  | 0 |  |  | 25 | 30 | 0 | dongdongXu2018 | doi.org/10.1016/j.hydromet.2018.07.005 | 1 | CCCCCCCCN(CCCCCCCC)C(=O)COCC(=O)N(CCCCCCCC)CCCCCCCC | [N+](=O)(O)[O-] |  | CCCCCCCC | fig2 | leach of metals |  | fig2 leach of metals nan
4580 | 70700400 |  | 356 | 944 | TODGA | 0.02 | 1octane | HNO3 | 2.005867 | Nd | 1 | 5.28024 |  | 1 | 1 |  |  | 1 |  | 0 |  |  | 25 | 30 | 0 | dongdongXu2018 | doi.org/10.1016/j.hydromet.2018.07.005 | 1 | CCCCCCCCN(CCCCCCCC)C(=O)COCC(=O)N(CCCCCCCC)CCCCCCCC | [N+](=O)(O)[O-] |  | CCCCCCCC | fig2 | leach of metals |  | fig2 leach of metals nan
4581 | 70700400 |  | 356 | 944 | TODGA | 0.02 | 1octane | HNO3 | 1.002996 | Nd | 1 | 0.1123455 |  | 1 | 1 |  |  | 1 |  | 0 |  |  | 25 | 30 | 0 | dongdongXu2018 | doi.org/10.1016/j.hydromet.2018.07.005 | 1 | CCCCCCCCN(CCCCCCCC)C(=O)COCC(=O)N(CCCCCCCC)CCCCCCCC | [N+](=O)(O)[O-] |  | CCCCCCCC | fig2 | leach of metals, is H3PO3 included? |  | fig2 leach of metals, is H3PO3 included? nan
4582 | 70700400 |  | 356 | 944 | TODGA | 0.02 | 1octane | HNO3 | 5.057109 | Pr | 1 | 57.51592 |  | 1 | 1 |  |  | 1 |  | 0 |  |  | 25 | 30 | 0 | dongdongXu2018 | doi.org/10.1016/j.hydromet.2018.07.005 | 1 | CCCCCCCCN(CCCCCCCC)C(=O)COCC(=O)N(CCCCCCCC)CCCCCCCC | [N+](=O)(O)[O-] |  | CCCCCCCC | fig2 | leach of metals |  | fig2 leach of metals nan
4583 | 70700400 |  | 356 | 944 | TODGA | 0.02 | 1octane | HNO3 | 1.002996 | Pr | 1 | 0.1123455 |  | 1 | 1 |  |  | 1 |  | 0 |  |  | 25 | 30 | 0 | dongdongXu2018 | doi.org/10.1016/j.hydromet.2018.07.005 | 1 | CCCCCCCCN(CCCCCCCC)C(=O)COCC(=O)N(CCCCCCCC)CCCCCCCC | [N+](=O)(O)[O-] |  | CCCCCCCC | fig2 | leach of metals |  | fig2 leach of metals nan
4584 | 70700400 |  | 356 | 944 | TODGA | 0.02 | 1octane | HNO3 | 5.029459 | La | 1 | 7.746848 |  | 1 | 1 |  |  | 1 |  | 0 |  |  | 25 | 30 | 0 | dongdongXu2018 | doi.org/10.1016/j.hydromet.2018.07.005 | 1 | CCCCCCCCN(CCCCCCCC)C(=O)COCC(=O)N(CCCCCCCC)CCCCCCCC | [N+](=O)(O)[O-] |  | CCCCCCCC | fig2 | leach of metals |  | fig2 leach of metals nan
4585 | 70700400 |  | 356 | 944 | TODGA | 0.02 | 1octane | HNO3 | 4.017538 | La | 1 | 6.288853 |  | 1 | 1 |  |  | 1 |  | 0 |  |  | 25 | 30 | 0 | dongdongXu2018 | doi.org/10.1016/j.hydromet.2018.07.005 | 1 | CCCCCCCCN(CCCCCCCC)C(=O)COCC(=O)N(CCCCCCCC)CCCCCCCC | [N+](=O)(O)[O-] |  | CCCCCCCC | fig2 | leach of metals |  | fig2 leach of metals nan
4586 | 71346769 |  | 356 | 944 | TDDGA | 0.2 | noctane | HNO3 | 4 |  |  |  |  | 1 | 1 | 0.22 |  | 0 |  | 0 |  |  | 25 | 30 | 0 | swami2020MD | doi.org/10.1016/j.molstruc.2020.128795 | 1 | CCCCCCCCCCN(CCCCCCCCCC)C(=O)COCC(=O)N(CCCCCCCCCC)CCCCCCCCCC | [N+](=O)(O)[O-] |  | CCCCCCCC | Figure 2 |  | 1 | Figure 2 nan 1.0
4587 | 71406470 |  | 356 | 944 | TDdDGA | 0.2 | noctane | HNO3 | 6 |  |  |  |  | 1 | 1 | 0.33 |  | 0 |  | 0 |  |  | 25 | 30 | 0 | swami2020MD | doi.org/10.1016/j.molstruc.2020.128795 | 1 | CCCCCCCCCCCCN(CCCCCCCCCCCC)C(=O)COCC(=O)N(CCCCCCCCCCCC)CCCCCCCCCCCC | [N+](=O)(O)[O-] |  | CCCCCCCC |  |  |  | nan nan nan
4588 | 71346769 |  | 356 | 944 | TDDGA | 0.2 | noctane | HNO3 | 6 |  |  |  |  | 1 | 1 | 0.33 |  | 0 |  | 0 |  |  | 25 | 30 | 0 | swami2020MD | doi.org/10.1016/j.molstruc.2020.128795 | 1 | CCCCCCCCCCN(CCCCCCCCCC)C(=O)COCC(=O)N(CCCCCCCCCC)CCCCCCCCCC | [N+](=O)(O)[O-] |  | CCCCCCCC | Figure 2 |  | 1 | Figure 2 nan 1.0
4589 | 71346769 |  | 356 | 944 | TDDGA | 0.2 | noctane | HNO3 | 1 |  |  |  |  | 1 | 1 | 0.05 |  | 0 |  | 0 |  |  | 25 | 30 | 0 | swami2020MD | doi.org/10.1016/j.molstruc.2020.128795 | 1 | CCCCCCCCCCN(CCCCCCCCCC)C(=O)COCC(=O)N(CCCCCCCCCC)CCCCCCCCCC | [N+](=O)(O)[O-] |  | CCCCCCCC | Figure 2 |  | 0 | Figure 2 nan 0.0
4590 | 71346769 |  | 356 | 944 | TDDGA | 0.2 | noctane | HNO3 | 3 |  |  |  |  | 1 | 1 | 0.17 |  | 0 |  | 0 |  |  | 25 | 30 | 0 | swami2020MD | doi.org/10.1016/j.molstruc.2020.128795 | 1 | CCCCCCCCCCN(CCCCCCCCCC)C(=O)COCC(=O)N(CCCCCCCCCC)CCCCCCCCCC | [N+](=O)(O)[O-] |  | CCCCCCCC | Figure 2 |  | 1 | Figure 2 nan 1.0
4591 | 70700400 |  | 356 | 944 | TODGA | 0.2 | noctane | HNO3 | 3 |  |  |  |  | 1 | 1 | 0.17 |  | 0 |  | 0 |  |  | 25 | 30 | 0 | swami2020MD | doi.org/10.1016/j.molstruc.2020.128795 | 1 | CCCCCCCCN(CCCCCCCC)C(=O)COCC(=O)N(CCCCCCCC)CCCCCCCC | [N+](=O)(O)[O-] |  | CCCCCCCC |  |  | 1 | nan nan 1.0
4592 | 85786941 |  | 356 | 944 | THDGA | 0.2 | noctane | HNO3 | 3 |  |  |  |  | 1 | 1 | 0.15 |  | 0 |  | 0 |  |  | 25 | 30 | 1 | swami2020MD | doi.org/10.1016/j.molstruc.2020.128795 | 1 | CCCCCCN(CCCCCC)C(=O)COCC(=O)N(CCCCCC)CCCCCC | [N+](=O)(O)[O-] |  | CCCCCCCC |  |  | 0 | nan nan 0.0
4593 | 70700400 |  | 356 | 944 | TODGA | 0.2 | noctane | HNO3 | 2 |  |  |  |  | 1 | 1 | 0.12 |  | 0 |  | 0 |  |  | 25 | 30 | 0 | swami2020MD | doi.org/10.1016/j.molstruc.2020.128795 | 1 | CCCCCCCCN(CCCCCCCC)C(=O)COCC(=O)N(CCCCCCCC)CCCCCCCC | [N+](=O)(O)[O-] |  | CCCCCCCC |  |  | 1 | nan nan 1.0
4594 | 70700400 |  | 356 | 944 | TODGA | 0.2 | noctane | HNO3 | 5.9549 |  |  |  |  | 1 | 1 | 0.3587 |  | 0 |  | 0 |  |  | 25 | 30 | 0 | swami2020MD | https://doi.org/10.1016/j.molstruc.2020.128795 | 1 | CCCCCCCCN(CCCCCCCC)C(=O)COCC(=O)N(CCCCCCCC)CCCCCCCC | [N+](=O)(O)[O-] |  | CCCCCCCC | fig2 |  |  | fig2 nan nan
4595 | 70700400 |  | 356 | 944 | TODGA | 0.2 | noctane | HNO3 | 4.951867 |  |  |  |  | 1 | 1 | 0.2939 |  | 0 |  | 0 |  |  | 25 | 30 | 0 | swami2020MD | https://doi.org/10.1016/j.molstruc.2020.128795 | 1 | CCCCCCCCN(CCCCCCCC)C(=O)COCC(=O)N(CCCCCCCC)CCCCCCCC | [N+](=O)(O)[O-] |  | CCCCCCCC | fig2 |  |  | fig2 nan nan
4596 | 70700400 |  | 356 | 944 | TODGA | 0.2 | noctane | HNO3 | 3.970667 |  |  |  |  | 1 | 1 | 0.2431667 |  | 0 |  | 0 |  |  | 25 | 30 | 0 | swami2020MD | https://doi.org/10.1016/j.molstruc.2020.128795 | 1 | CCCCCCCCN(CCCCCCCC)C(=O)COCC(=O)N(CCCCCCCC)CCCCCCCC | [N+](=O)(O)[O-] |  | CCCCCCCC | fig2 |  |  | fig2 nan nan
4597 | 70700400 |  | 356 | 944 | TODGA | 0.2 | noctane | HNO3 | 2.945867 |  |  |  |  | 1 | 1 | 0.1834 |  | 0 |  | 0 |  |  | 25 | 30 | 0 | swami2020MD | https://doi.org/10.1016/j.molstruc.2020.128795 | 1 | CCCCCCCCN(CCCCCCCC)C(=O)COCC(=O)N(CCCCCCCC)CCCCCCCC | [N+](=O)(O)[O-] |  | CCCCCCCC | fig2 |  |  | fig2 nan nan
4598 | 70700400 |  | 356 | 944 | TODGA | 0.2 | noctane | HNO3 | 1.964633 |  |  |  |  | 1 | 1 | 0.1249333 |  | 0 |  | 0 |  |  | 25 | 30 | 0 | swami2020MD | https://doi.org/10.1016/j.molstruc.2020.128795 | 1 | CCCCCCCCN(CCCCCCCC)C(=O)COCC(=O)N(CCCCCCCC)CCCCCCCC | [N+](=O)(O)[O-] |  | CCCCCCCC | fig2 |  |  | fig2 nan nan
4599 | 70700400 |  | 356 | 944 | TODGA | 0.2 | noctane | HNO3 | 0.9834333 |  |  |  |  | 1 | 1 | 0.05576667 |  | 0 |  | 0 |  |  | 25 | 30 | 0 | swami2020MD | https://doi.org/10.1016/j.molstruc.2020.128795 | 1 | CCCCCCCCN(CCCCCCCC)C(=O)COCC(=O)N(CCCCCCCC)CCCCCCCC | [N+](=O)(O)[O-] |  | CCCCCCCC | fig2 |  |  | fig2 nan nan
4600 | 70700400 |  | 356 | 944 | TODGA | 0.2 | noctane | HNO3 | 5.8723 |  |  |  |  | 1 | 1 | 0.3588 |  | 0 |  | 0 |  |  | 25 | 30 | 0 | swami2020MD | https://doi.org/10.1016/j.molstruc.2020.128795 | 1 | CCCCCCCCN(CCCCCCCC)C(=O)COCC(=O)N(CCCCCCCC)CCCCCCCC | [N+](=O)(O)[O-] |  | CCCCCCCC | fig2 |  |  | fig2 nan nan
4601 | 70700400 |  | 356 | 944 | TODGA | 0.2 | noctane | HNO3 | 4.8782 |  |  |  |  | 1 | 1 | 0.294 |  | 0 |  | 0 |  |  | 25 | 30 | 0 | swami2020MD | https://doi.org/10.1016/j.molstruc.2020.128795 | 1 | CCCCCCCCN(CCCCCCCC)C(=O)COCC(=O)N(CCCCCCCC)CCCCCCCC | [N+](=O)(O)[O-] |  | CCCCCCCC | fig2 |  |  | fig2 nan nan
4602 | 70700400 |  | 356 | 944 | TODGA | 0.2 | noctane | HNO3 | 3.9057 |  |  |  |  | 1 | 1 | 0.2433 |  | 0 |  | 0 |  |  | 25 | 30 | 0 | swami2020MD | https://doi.org/10.1016/j.molstruc.2020.128795 | 1 | CCCCCCCCN(CCCCCCCC)C(=O)COCC(=O)N(CCCCCCCC)CCCCCCCC | [N+](=O)(O)[O-] |  | CCCCCCCC | fig2 |  |  | fig2 nan nan
4603 | 70700400 |  | 356 | 944 | TODGA | 0.2 | noctane | HNO3 | 2.89 |  |  |  |  | 1 | 1 | 0.1835 |  | 0 |  | 0 |  |  | 25 | 30 | 0 | swami2020MD | https://doi.org/10.1016/j.molstruc.2020.128795 | 1 | CCCCCCCCN(CCCCCCCC)C(=O)COCC(=O)N(CCCCCCCC)CCCCCCCC | [N+](=O)(O)[O-] |  | CCCCCCCC | fig2 |  |  | fig2 nan nan
4604 | 70700400 |  | 356 | 944 | TODGA | 0.2 | noctane | HNO3 | 1.9175 |  |  |  |  | 1 | 1 | 0.125 |  | 0 |  | 0 |  |  | 25 | 30 | 0 | swami2020MD | https://doi.org/10.1016/j.molstruc.2020.128795 | 1 | CCCCCCCCN(CCCCCCCC)C(=O)COCC(=O)N(CCCCCCCC)CCCCCCCC | [N+](=O)(O)[O-] |  | CCCCCCCC | fig2 |  |  | fig2 nan nan
4605 | 70700400 |  | 356 | 944 | TODGA | 0.2 | noctane | HNO3 | 0.945 |  |  |  |  | 1 | 1 | 0.0558 |  | 0 |  | 0 |  |  | 25 | 30 | 0 | swami2020MD | https://doi.org/10.1016/j.molstruc.2020.128795 | 1 | CCCCCCCCN(CCCCCCCC)C(=O)COCC(=O)N(CCCCCCCC)CCCCCCCC | [N+](=O)(O)[O-] |  | CCCCCCCC | fig2 |  |  | fig2 nan nan
4606 | 70700400 |  | 356 | 944 | TODGA | 0.2 | noctane | HNO3 | 4.9966 |  |  |  |  | 1 | 1 | 0.294 |  | 0 |  | 0 |  |  | 25 | 30 | 0 | swami2020MD | https://doi.org/10.1016/j.molstruc.2020.128795 | 1 | CCCCCCCCN(CCCCCCCC)C(=O)COCC(=O)N(CCCCCCCC)CCCCCCCC | [N+](=O)(O)[O-] |  | CCCCCCCC | fig2 |  |  | fig2 nan nan
4607 | 70700400 |  | 356 | 944 | TODGA | 0.2 | noctane | HNO3 | 4.0118 |  |  |  |  | 1 | 1 | 0.2433 |  | 0 |  | 0 |  |  | 25 | 30 | 0 | swami2020MD | https://doi.org/10.1016/j.molstruc.2020.128795 | 1 | CCCCCCCCN(CCCCCCCC)C(=O)COCC(=O)N(CCCCCCCC)CCCCCCCC | [N+](=O)(O)[O-] |  | CCCCCCCC | fig2 |  |  | fig2 nan nan
4608 | 70700400 |  | 356 | 944 | TODGA | 0.2 | noctane | HNO3 | 2.9832 |  |  |  |  | 1 | 1 | 0.1835 |  | 0 |  | 0 |  |  | 25 | 30 | 0 | swami2020MD | https://doi.org/10.1016/j.molstruc.2020.128795 | 1 | CCCCCCCCN(CCCCCCCC)C(=O)COCC(=O)N(CCCCCCCC)CCCCCCCC | [N+](=O)(O)[O-] |  | CCCCCCCC | fig2 |  |  | fig2 nan nan
4609 | 70700400 |  | 356 | 944 | TODGA | 0.2 | noctane | HNO3 | 1.9983 |  |  |  |  | 1 | 1 | 0.125 |  | 0 |  | 0 |  |  | 25 | 30 | 0 | swami2020MD | https://doi.org/10.1016/j.molstruc.2020.128795 | 1 | CCCCCCCCN(CCCCCCCC)C(=O)COCC(=O)N(CCCCCCCC)CCCCCCCC | [N+](=O)(O)[O-] |  | CCCCCCCC | fig2 |  |  | fig2 nan nan
4610 | 70700400 |  | 356 | 944 | TODGA | 0.2 | noctane | HNO3 | 1.0135 |  |  |  |  | 1 | 1 | 0.0558 |  | 0 |  | 0 |  |  | 25 | 30 | 0 | swami2020MD | https://doi.org/10.1016/j.molstruc.2020.128795 | 1 | CCCCCCCCN(CCCCCCCC)C(=O)COCC(=O)N(CCCCCCCC)CCCCCCCC | [N+](=O)(O)[O-] |  | CCCCCCCC | fig2 |  |  | fig2 nan nan
4611 | 70700400 |  | 356 | 944 | TODGA | 0.2 | noctane | HNO3 | 5.989 |  |  |  |  | 1 | 1 | 0.3585 |  | 0 |  | 0 |  |  | 25 | 30 | 0 | swami2020MD | https://doi.org/10.1016/j.molstruc.2020.128795 | 1 | CCCCCCCCN(CCCCCCCC)C(=O)COCC(=O)N(CCCCCCCC)CCCCCCCC | [N+](=O)(O)[O-] |  | CCCCCCCC | fig2 |  |  | fig2 nan nan
4612 | 70700400 |  | 356 | 944 | TODGA | 0.2 | noctane | HNO3 | 4.9808 |  |  |  |  | 1 | 1 | 0.2937 |  | 0 |  | 0 |  |  | 25 | 30 | 0 | swami2020MD | https://doi.org/10.1016/j.molstruc.2020.128795 | 1 | CCCCCCCCN(CCCCCCCC)C(=O)COCC(=O)N(CCCCCCCC)CCCCCCCC | [N+](=O)(O)[O-] |  | CCCCCCCC | fig2 |  |  | fig2 nan nan
4613 | 70700400 |  | 356 | 944 | TODGA | 0.2 | noctane | HNO3 | 3.9945 |  |  |  |  | 1 | 1 | 0.2429 |  | 0 |  | 0 |  |  | 25 | 30 | 0 | swami2020MD | https://doi.org/10.1016/j.molstruc.2020.128795 | 1 | CCCCCCCCN(CCCCCCCC)C(=O)COCC(=O)N(CCCCCCCC)CCCCCCCC | [N+](=O)(O)[O-] |  | CCCCCCCC | fig2 |  |  | fig2 nan nan
4614 | 70700400 |  | 356 | 944 | TODGA | 0.2 | noctane | HNO3 | 2.9644 |  |  |  |  | 1 | 1 | 0.1832 |  | 0 |  | 0 |  |  | 25 | 30 | 0 | swami2020MD | https://doi.org/10.1016/j.molstruc.2020.128795 | 1 | CCCCCCCCN(CCCCCCCC)C(=O)COCC(=O)N(CCCCCCCC)CCCCCCCC | [N+](=O)(O)[O-] |  | CCCCCCCC | fig2 |  |  | fig2 nan nan
4615 | 70700400 |  | 356 | 944 | TODGA | 0.2 | noctane | HNO3 | 1.9781 |  |  |  |  | 1 | 1 | 0.1248 |  | 0 |  | 0 |  |  | 25 | 30 | 0 | swami2020MD | https://doi.org/10.1016/j.molstruc.2020.128795 | 1 | CCCCCCCCN(CCCCCCCC)C(=O)COCC(=O)N(CCCCCCCC)CCCCCCCC | [N+](=O)(O)[O-] |  | CCCCCCCC | fig2 |  |  | fig2 nan nan
4616 | 70700400 |  | 356 | 944 | TODGA | 0.2 | noctane | HNO3 | 0.9918 |  |  |  |  | 1 | 1 | 0.0557 |  | 0 |  | 0 |  |  | 25 | 30 | 0 | swami2020MD | https://doi.org/10.1016/j.molstruc.2020.128795 | 1 | CCCCCCCCN(CCCCCCCC)C(=O)COCC(=O)N(CCCCCCCC)CCCCCCCC | [N+](=O)(O)[O-] |  | CCCCCCCC | fig2 |  |  | fig2 nan nan
4617 | 70700400 |  | 356 | 944 | TODGA | 0.2 | noctane | HNO3 | 6.0034 |  |  |  |  | 1 | 1 | 0.3588 |  | 0 |  | 0 |  |  | 25 | 30 | 0 | swami2020MD | https://doi.org/10.1016/j.molstruc.2020.128795 | 1 | CCCCCCCCN(CCCCCCCC)C(=O)COCC(=O)N(CCCCCCCC)CCCCCCCC | [N+](=O)(O)[O-] |  | CCCCCCCC | fig2 |  |  | fig2 nan nan
4618 | 71346769 |  | 15600 | 944 | TDDGA | 0.1 | ndecane | HNO3 | 3 | Nd |  |  |  | 1 | 1 |  |  | 1 | 26.15 | 0 |  |  | 25 | 60 | 1 | ravi2016 | 10.1080/01496395.2015.1085874 | 1 | CCCCCCCCCCN(CCCCCCCCCC)C(=O)COCC(=O)N(CCCCCCCCCC)CCCCCCCCCC | [N+](=O)(O)[O-] |  | CCCCCCCCCC | Fig 6 |  |  | Fig 6 nan nan
4619 | 85786941 |  | 15600 | 944 | THDGA | 0.1 | ndecane | HNO3 | 3 | Nd |  |  |  | 1 | 1 |  |  | 1 | 9.07 | 0 |  |  | 25 | 60 | 1 | ravi2016 | 10.1080/01496395.2015.1085874 | 1 | CCCCCCN(CCCCCC)C(=O)COCC(=O)N(CCCCCC)CCCCCC | [N+](=O)(O)[O-] |  | CCCCCCCCCC | Fig 6 |  |  | Fig 6 nan nan
4620 | 70700400 |  | 15600 | 944 | TODGA | 0.1 | ndecane | HNO3 | 4 | Nd |  |  |  | 1 | 1 |  |  | 1 | 6.66 | 0 |  |  | 25 | 60 | 1 | ravi2016 | 10.1080/01496395.2015.1085874 | 1 | CCCCCCCCN(CCCCCCCC)C(=O)COCC(=O)N(CCCCCCCC)CCCCCCCC | [N+](=O)(O)[O-] |  | CCCCCCCCCC | Fig 6 |  |  | Fig 6 nan nan
4621 | 85786941 |  | 15600 | 944 | THDGA | 0.1 | ndecane | HNO3 | 2.9 |  |  |  |  | 1 | 1 |  |  | 0 |  | 0 |  |  | 25 | 60 | 1 | ravi2016 | 10.1080/01496395.2015.1085874 | 1 | CCCCCCN(CCCCCC)C(=O)COCC(=O)N(CCCCCC)CCCCCC | [N+](=O)(O)[O-] |  | CCCCCCCCCC | Fig 5 |  |  | Fig 5 nan nan
4622 | 70700400 |  | 15600 | 944 | TODGA | 0.1 | ndecane | HNO3 | 3 | Nd |  |  |  | 1 | 1 |  |  | 1 | 8.25 | 0 |  |  | 25 | 60 | 1 | ravi2016 | 10.1080/01496395.2015.1085874 | 1 | CCCCCCCCN(CCCCCCCC)C(=O)COCC(=O)N(CCCCCCCC)CCCCCCCC | [N+](=O)(O)[O-] |  | CCCCCCCCCC | Fig 6 |  |  | Fig 6 nan nan
4623 | 70700400 |  | 15600 | 944 | TODGA | 0.1 | ndecane | HNO3 | 6.1 |  |  |  |  | 1 | 1 |  |  | 0 |  | 0 |  |  | 25 | 60 | 1 | ravi2016 | 10.1080/01496395.2015.1085874 | 1 | CCCCCCCCN(CCCCCCCC)C(=O)COCC(=O)N(CCCCCCCC)CCCCCCCC | [N+](=O)(O)[O-] |  | CCCCCCCCCC | Fig 5 |  |  | Fig 5 nan nan
4624 | 71346769 |  | 15600 | 944 | TDDGA | 0.1 | ndecane | HNO3 | 8.7 |  |  |  |  | 1 | 1 |  |  | 0 |  | 0 |  |  | 25 | 60 | 1 | ravi2016 | 10.1080/01496395.2015.1085874 | 1 | CCCCCCCCCCN(CCCCCCCCCC)C(=O)COCC(=O)N(CCCCCCCCCC)CCCCCCCCCC | [N+](=O)(O)[O-] |  | CCCCCCCCCC | Fig 5 |  |  | Fig 5 nan nan
4625 | 85786941 |  | 15600 | 944 | THDGA | 0.2 | ndecane | HNO3 | 2 |  |  |  |  | 1 | 1 | 0.176 |  | 0 |  | 0 |  |  | 25 | 30 | 1 | swami2020MD | doi.org/10.1016/j.molstruc.2020.128795 | 1 | CCCCCCN(CCCCCC)C(=O)COCC(=O)N(CCCCCC)CCCCCC | [N+](=O)(O)[O-] |  | CCCCCCCCCC |  |  | 0 | nan nan 0.0
4626 | 70700400 |  | 15600 | 944 | TODGA | 0.2 | ndecane | HNO3 | 7 |  |  |  |  | 1 | 1 | 0.4630769 |  | 0 |  | 0 |  |  | 25 | 30 | 1 | swami2020MD | doi.org/10.1016/j.molstruc.2020.128795 | 1 | CCCCCCCCN(CCCCCCCC)C(=O)COCC(=O)N(CCCCCCCC)CCCCCCCC | [N+](=O)(O)[O-] |  | CCCCCCCCCC | Table 2 |  | 0 | Table 2 nan 0.0
4627 | 70700400 |  | 15600 | 944 | TODGA | 0.2 | ndecane | HNO3 | 3 |  |  |  |  | 1 | 1 |  |  | 0 |  | 0 |  |  | 25 | 30 | 0 | swami2020MD | doi.org/10.1016/j.molstruc.2020.128795 | 1 | CCCCCCCCN(CCCCCCCC)C(=O)COCC(=O)N(CCCCCCCC)CCCCCCCC | [N+](=O)(O)[O-] |  | CCCCCCCCCC | Figure 4 |  | 1 | Figure 4 nan 1.0
4628 | 20752250 | 9275 | 15600 | 944 | TEHDGA | 0.2 | decane | HNO3 | 4 |  | 0 |  |  | 1 | 1 |  |  | 0 |  | 1 | HDEHP | 0.25 | 25 | 60 | 0 | swami2018min | DOI: 10.1039/c8nj01074a | 1 | CCCCC(CC)CN(CC(CC)CCCC)C(=O)COCC(=O)N(CC(CC)CCCC)CC(CC)CCCC | [N+](=O)(O)[O-] | CCCCC(CC)COP(=O)(O)OCC(CC)CCCC | CCCCCCCCCC |  |  | 0 | nan nan 0.0
4629 | 70700400 |  | 8058 | 944 | TODGA | 0.1 | nhexane | HNO3 | 4 | Nd |  |  |  | 1 | 1 |  |  | 1 | 11.98 | 0 |  |  | 25 | 60 | 1 | ravi2016 | 10.1080/01496395.2015.1085874 | 1 | CCCCCCCCN(CCCCCCCC)C(=O)COCC(=O)N(CCCCCCCC)CCCCCCCC | [N+](=O)(O)[O-] |  | CCCCCC | Fig 6 |  |  | Fig 6 nan nan
4630 | 70700400 |  | 8058 | 944 | TODGA | 0.1 | nhexane | HNO3 | 3 | UO2+2 | 1 | 2.29 |  | 1 | 1 |  |  | 1 |  | 0 |  |  | 25 | 30 | 0 | xiaoleiliu2014 | DOI 10.1007/s10967-015-4101-x | 1 | CCCCCCCCN(CCCCCCCC)C(=O)COCC(=O)N(CCCCCCCC)CCCCCCCC | [N+](=O)(O)[O-] |  | CCCCCC | table1 |  |  | table1 nan nan
4631 | 70700400 |  | 8058 | 944 | TODGA | 0.1 | nhexane | HNO3 | 3 | Eu | 1.3 | 202 |  | 1 | 1 |  |  | 1 |  | 0 |  |  | 25 | 60 | 0 | zhipengwang2017 | DOI 10.1007/s10967-017-5317-8 | 1 | CCCCCCCCN(CCCCCCCC)C(=O)COCC(=O)N(CCCCCCCC)CCCCCCCC | [N+](=O)(O)[O-] |  | CCCCCC | table1 |  |  | table1 nan nan
4632 | 20752250 |  | 957 | 944 | TEHDGA | 0.041 | 1octanol | HNO3 | 1 | Am | 0.0004 | 0.2088 |  | 1 | 1 |  |  | 1 |  | 0 |  |  | 25 | 60 | 0 | sasaki2015 | 10.1080/07366299.2015.1087209 | 1 | CCCCC(CC)CN(CC(CC)CCCC)C(=O)COCC(=O)N(CC(CC)CCCC)CC(CC)CCCC | [N+](=O)(O)[O-] |  | CCCCCCCCO | Fig 3 |  |  | Fig 3 nan nan
4633 | 20752250 |  | 957 | 944 | TEHDGA | 0.1028 | 1octanol | HNO3 | 1 | Am | 0.0004 | 1.7643 |  | 1 | 1 |  |  | 1 |  | 0 |  |  | 25 | 60 | 0 | sasaki2015 | 10.1080/07366299.2015.1087209 | 1 | CCCCC(CC)CN(CC(CC)CCCC)C(=O)COCC(=O)N(CC(CC)CCCC)CC(CC)CCCC | [N+](=O)(O)[O-] |  | CCCCCCCCO | Fig 3 |  |  | Fig 3 nan nan
4634 | 70700400 |  | 957 | 944 | TODGA | 0.005 | 1octanol | HNO3 | 1 | Am | 0.0004 | 0.067 |  | 1 | 1 |  |  | 1 |  | 0 |  |  | 25 | 60 | 0 | sasaki2015 | 10.1080/07366299.2015.1087209 | 1 | CCCCCCCCN(CCCCCCCC)C(=O)COCC(=O)N(CCCCCCCC)CCCCCCCC | [N+](=O)(O)[O-] |  | CCCCCCCCO | Fig 3 |  |  | Fig 3 nan nan
4635 | 70700400 |  | 957 | 944 | TODGA | 0.01 | 1octanol | HNO3 | 1 | Am | 0.0004 | 0.278 |  | 1 | 1 |  |  | 1 |  | 0 |  |  | 25 | 60 | 0 | sasaki2015 | 10.1080/07366299.2015.1087209 | 1 | CCCCCCCCN(CCCCCCCC)C(=O)COCC(=O)N(CCCCCCCC)CCCCCCCC | [N+](=O)(O)[O-] |  | CCCCCCCCO | Fig 3 |  |  | Fig 3 nan nan
4636 | 70700400 |  | 957 | 944 | TODGA | 0.021 | 1octanol | HNO3 | 1 | Am | 0.0004 | 1.249 |  | 1 | 1 |  |  | 1 |  | 0 |  |  | 25 | 60 | 0 | sasaki2015 | 10.1080/07366299.2015.1087209 | 1 | CCCCCCCCN(CCCCCCCC)C(=O)COCC(=O)N(CCCCCCCC)CCCCCCCC | [N+](=O)(O)[O-] |  | CCCCCCCCO | Fig 3 |  |  | Fig 3 nan nan
4637 | 70700400 |  | 957 | 944 | TODGA | 0.052 | 1octanol | HNO3 | 1 | Am | 0.0004 | 12.209 |  | 1 | 1 |  |  | 1 |  | 0 |  |  | 25 | 60 | 0 | sasaki2015 | 10.1080/07366299.2015.1087209 | 1 | CCCCCCCCN(CCCCCCCC)C(=O)COCC(=O)N(CCCCCCCC)CCCCCCCC | [N+](=O)(O)[O-] |  | CCCCCCCCO | Fig 3 |  |  | Fig 3 nan nan
4638 | 20752250 |  | 957 | 944 | TEHDGA | 0.2069 | 1octanol | HNO3 | 1 | Am | 0.0004 | 9.7931 |  | 1 | 1 |  |  | 1 |  | 0 |  |  | 25 | 60 | 0 | sasaki2015 | 10.1080/07366299.2015.1087209 | 1 | CCCCC(CC)CN(CC(CC)CCCC)C(=O)COCC(=O)N(CC(CC)CCCC)CC(CC)CCCC | [N+](=O)(O)[O-] |  | CCCCCCCCO | Fig 3 |  |  | Fig 3 nan nan
4639 | 70700400 |  | 957 | 944 | TODGA | 0.1 | 1octanol | HNO3 | 3 | Nd | 2180 | 0.0229939 |  | 1 | 1 |  |  | 1 | 49 | 0 |  |  | 25 | 45 | 1 | ansari206 | 10.1524/ract.2006.94.6.307 | 1 | CCCCCCCCN(CCCCCCCC)C(=O)COCC(=O)N(CCCCCCCC)CCCCCCCC | [N+](=O)(O)[O-] |  | CCCCCCCCO | table4 |  | 0 | table4 nan 0.0
4640 | 70700400 |  | 957 | 944 | TODGA | 0.1 | 1octanol | HNO3 | 3 | Eu | 1.3 | 156 |  | 1 | 1 |  |  | 1 |  | 0 |  |  | 25 | 60 | 0 | zhipengwang2017 | DOI 10.1007/s10967-017-5317-8 | 1 | CCCCCCCCN(CCCCCCCC)C(=O)COCC(=O)N(CCCCCCCC)CCCCCCCC | [N+](=O)(O)[O-] |  | CCCCCCCCO | table1 |  |  | table1 nan nan
4641 | 70700400 |  | 957 | 944 | TODGA | 0.2 | 1octanol | HNO3 | 3 | Th | 56.02724 |  |  |  | 1 |  |  | 1 |  | 0 |  | 0 | 23.85 | 15 | 1 | whittaker2018 | DOI: 10.1080/07366299.2018.146426 | 1 | CCCCCCCCN(CCCCCCCC)C(=O)COCC(=O)N(CCCCCCCC)CCCCCCCC | [N+](=O)(O)[O-] |  | CCCCCCCCO |  |  | 0 | nan nan 0.0
4642 | 70700400 |  | 957 | 944 | TODGA | 0.1 | 1octanol | HNO3 | 4 |  | 0 |  |  | 1 | 1 |  |  | 0 |  | 0 |  | 0 | 25 | 60 | 0 | pathak2009 | doi.org/10.1016/j.molliq.2019.111741 | 1 | CCCCCCCCN(CCCCCCCC)C(=O)COCC(=O)N(CCCCCCCC)CCCCCCCC | [N+](=O)(O)[O-] |  | CCCCCCCCO | Table 2 |  | 0 | Table 2 nan 0.0
4643 | 70700400 | 31357 | 957 | 944 | TODGA | 0.2 | 1octanol | HNO3 | 3 | Th | 47.40766 |  |  |  | 1 |  |  | 1 |  | 1 | TBP | 0.5 | 23.85 | 15 | 1 | whittaker2018 | DOI: 10.1080/07366299.2018.146426 | 1 | CCCCCCCCN(CCCCCCCC)C(=O)COCC(=O)N(CCCCCCCC)CCCCCCCC | [N+](=O)(O)[O-] | CCCCOP(=O)(OCCCC)OCCCC | CCCCCCCCO |  |  | 0 | nan nan 0.0
4644 | 13906811 |  | 8900 | 944 | DMDOHEMA | 0.65 | tphkerosene | HNO3 | 3.38 |  |  |  |  | 1 | 1 | 0.45 |  | 0 |  | 0 |  |  | 21.85 | 45 | 0 | geist2020 | 10.1080/07366299.2020.1794523 | 1 | CCCCCCCCN(C)C(=O)C(CCOCCCCCC)C(=O)N(C)CCCCCCCC | [N+](=O)(O)[O-] |  | CCCCCCC | FIG2 or S1 information |  |  | FIG2 or S1 information nan nan
4645 | 13906811 |  | 8900 | 944 | DMDOHEMA | 0.65 | tphkerosene | HNO3 | 3.9 |  |  |  |  | 1 | 1 | 0.528 |  | 0 |  | 0 |  |  | 21.85 | 45 | 0 | geist2020 | 10.1080/07366299.2020.1794523 | 1 | CCCCCCCCN(C)C(=O)C(CCOCCCCCC)C(=O)N(C)CCCCCCCC | [N+](=O)(O)[O-] |  | CCCCCCC | FIG2 or S1 information |  |  | FIG2 or S1 information nan nan
4646 | 13906811 |  | 8900 | 944 | DMDOHEMA | 0.65 | tphkerosene | HNO3 | 4.45 |  |  |  |  | 1 | 1 | 0.605 |  | 0 |  | 0 |  |  | 21.85 | 45 | 0 | geist2020 | 10.1080/07366299.2020.1794523 | 1 | CCCCCCCCN(C)C(=O)C(CCOCCCCCC)C(=O)N(C)CCCCCCCC | [N+](=O)(O)[O-] |  | CCCCCCC | FIG2 or S1 information |  |  | FIG2 or S1 information nan nan
4647 | 13906811 |  | 8900 | 944 | DMDOHEMA | 0.75 | tphkerosene | HNO3 | 0.1 | Am | 0.033 | 0.001 |  | 1 | 1 | 0.002 |  | 1 |  | 0 |  |  | 21.85 | 45 | 0 | geist2020 | 10.1080/07366299.2020.1794523 | 1 | CCCCCCCCN(C)C(=O)C(CCOCCCCCC)C(=O)N(C)CCCCCCCC | [N+](=O)(O)[O-] |  | CCCCCCC | FIG2 or S1 information |  |  | FIG2 or S1 information nan nan
4648 | 13906811 |  | 8900 | 944 | DMDOHEMA | 0.75 | tphkerosene | HNO3 | 0.211 | Am | 0.033 | 0.005 |  | 1 | 1 | 0.008 |  | 1 |  | 0 |  |  | 21.85 | 45 | 0 | geist2020 | 10.1080/07366299.2020.1794523 | 1 | CCCCCCCCN(C)C(=O)C(CCOCCCCCC)C(=O)N(C)CCCCCCCC | [N+](=O)(O)[O-] |  | CCCCCCC | FIG2 or S1 information |  |  | FIG2 or S1 information nan nan
4649 | 13906811 |  | 8900 | 944 | DMDOHEMA | 0.75 | tphkerosene | HNO3 | 0.311 | Am | 0.033 | 0.012 |  | 1 | 1 | 0.014 |  | 1 |  | 0 |  |  | 21.85 | 45 | 0 | geist2020 | 10.1080/07366299.2020.1794523 | 1 | CCCCCCCCN(C)C(=O)C(CCOCCCCCC)C(=O)N(C)CCCCCCCC | [N+](=O)(O)[O-] |  | CCCCCCC | FIG2 or S1 information |  |  | FIG2 or S1 information nan nan
4650 | 13906811 |  | 8900 | 944 | DMDOHEMA | 0.75 | tphkerosene | HNO3 | 1.96 | Am | 0.033 | 2.77 |  | 1 | 1 | 0.274 |  | 1 |  | 0 |  |  | 21.85 | 45 | 0 | geist2020 | 10.1080/07366299.2020.1794523 | 1 | CCCCCCCCN(C)C(=O)C(CCOCCCCCC)C(=O)N(C)CCCCCCCC | [N+](=O)(O)[O-] |  | CCCCCCC | FIG2 or S1 information |  |  | FIG2 or S1 information nan nan
4651 | 13906811 |  | 8900 | 944 | DMDOHEMA | 0.75 | tphkerosene | HNO3 | 0.958 | Am | 0.033 | 0.294 |  | 1 | 1 | 0.099 |  | 1 |  | 0 |  |  | 21.85 | 45 | 0 | geist2020 | 10.1080/07366299.2020.1794523 | 1 | CCCCCCCCN(C)C(=O)C(CCOCCCCCC)C(=O)N(C)CCCCCCCC | [N+](=O)(O)[O-] |  | CCCCCCC | FIG2 or S1 information |  |  | FIG2 or S1 information nan nan
4652 | 13906811 |  | 8900 | 944 | DMDOHEMA | 0.75 | tphkerosene | HNO3 | 1.29 | Am | 0.033 | 0.707 |  | 1 | 1 | 0.154 |  | 1 |  | 0 |  |  | 21.85 | 45 | 0 | geist2020 | 10.1080/07366299.2020.1794523 | 1 | CCCCCCCCN(C)C(=O)C(CCOCCCCCC)C(=O)N(C)CCCCCCCC | [N+](=O)(O)[O-] |  | CCCCCCC | FIG2 or S1 information |  |  | FIG2 or S1 information nan nan
4653 | 13906811 |  | 8900 | 944 | DMDOHEMA | 0.75 | tphkerosene | HNO3 | 2.92 | Am | 0.033 | 8.53 |  | 1 | 1 | 0.456 |  | 1 |  | 0 |  |  | 21.85 | 45 | 0 | geist2020 | 10.1080/07366299.2020.1794523 | 1 | CCCCCCCCN(C)C(=O)C(CCOCCCCCC)C(=O)N(C)CCCCCCCC | [N+](=O)(O)[O-] |  | CCCCCCC | FIG2 or S1 information |  |  | FIG2 or S1 information nan nan
4654 | 13906811 |  | 8900 | 944 | DMDOHEMA | 0.75 | tphkerosene | HNO3 | 3.89 | Am | 0.033 | 18.2 |  | 1 | 1 | 0.609 |  | 1 |  | 0 |  |  | 21.85 | 45 | 0 | geist2020 | 10.1080/07366299.2020.1794523 | 1 | CCCCCCCCN(C)C(=O)C(CCOCCCCCC)C(=O)N(C)CCCCCCCC | [N+](=O)(O)[O-] |  | CCCCCCC | FIG2 or S1 information |  |  | FIG2 or S1 information nan nan
4655 | 13906811 |  | 8900 | 944 | DMDOHEMA | 0.75 | tphkerosene | HNO3 | 4.94 | Am | 0.033 | 31.9 |  | 1 | 1 | 0.813 |  | 1 |  | 0 |  |  | 21.85 | 45 | 0 | geist2020 | 10.1080/07366299.2020.1794523 | 1 | CCCCCCCCN(C)C(=O)C(CCOCCCCCC)C(=O)N(C)CCCCCCCC | [N+](=O)(O)[O-] |  | CCCCCCC | FIG2 or S1 information |  |  | FIG2 or S1 information nan nan
4656 | 13906811 |  | 8900 | 944 | DMDOHEMA | 0.75 | tphkerosene | HNO3 | 6.05 | Am | 0.033 | 46.1 |  | 1 | 1 | 1.04 |  | 1 |  | 0 |  |  | 21.85 | 45 | 0 | geist2020 | 10.1080/07366299.2020.1794523 | 1 | CCCCCCCCN(C)C(=O)C(CCOCCCCCC)C(=O)N(C)CCCCCCCC | [N+](=O)(O)[O-] |  | CCCCCCC | FIG2 or S1 information |  |  | FIG2 or S1 information nan nan
4657 | 13906811 |  | 8900 | 944 | DMDOHEMA | 0.75 | tphkerosene | HNO3 | 0.1 | Eu | 0.00256 | 0.001 |  | 1 | 1 | 0.002 |  | 1 |  | 0 |  |  | 21.85 | 45 | 0 | geist2020 | 10.1080/07366299.2020.1794523 | 1 | CCCCCCCCN(C)C(=O)C(CCOCCCCCC)C(=O)N(C)CCCCCCCC | [N+](=O)(O)[O-] |  | CCCCCCC | FIG2 or S1 information |  |  | FIG2 or S1 information nan nan
4658 | 13906811 |  | 8900 | 944 | DMDOHEMA | 0.75 | tphkerosene | HNO3 | 0.69 | Am | 0.033 | 0.087 |  | 1 | 1 | 0.055 |  | 1 |  | 0 |  |  | 21.85 | 45 | 0 | geist2020 | 10.1080/07366299.2020.1794523 | 1 | CCCCCCCCN(C)C(=O)C(CCOCCCCCC)C(=O)N(C)CCCCCCCC | [N+](=O)(O)[O-] |  | CCCCCCC | FIG2 or S1 information |  |  | FIG2 or S1 information nan nan
4659 | 13906811 |  | 8900 | 944 | DMDOHEMA | 0.75 | tphkerosene | HNO3 | 0.482 | Am | 0.033 | 0.039 |  | 1 | 1 | 0.032 |  | 1 |  | 0 |  |  | 21.85 | 45 | 0 | geist2020 | 10.1080/07366299.2020.1794523 | 1 | CCCCCCCCN(C)C(=O)C(CCOCCCCCC)C(=O)N(C)CCCCCCCC | [N+](=O)(O)[O-] |  | CCCCCCC | FIG2 or S1 information |  |  | FIG2 or S1 information nan nan
4660 | 13906811 |  | 8900 | 944 | DMDOHEMA | 0.75 | tphkerosene | HNO3 | 0.311 | Eu | 0.00256 | 0.007 |  | 1 | 1 | 0.014 |  | 1 |  | 0 |  |  | 21.85 | 45 | 0 | geist2020 | 10.1080/07366299.2020.1794523 | 1 | CCCCCCCCN(C)C(=O)C(CCOCCCCCC)C(=O)N(C)CCCCCCCC | [N+](=O)(O)[O-] |  | CCCCCCC | FIG2 or S1 information |  |  | FIG2 or S1 information nan nan
4661 | 13906811 |  | 8900 | 944 | DMDOHEMA | 1 | tphkerosene | HNO3 | 1.96 | Eu | 0.00256 | 2.11 |  | 1 | 1 | 0.361 |  | 1 |  | 0 |  |  | 21.85 | 45 | 0 | geist2020 | 10.1080/07366299.2020.1794523 | 1 | CCCCCCCCN(C)C(=O)C(CCOCCCCCC)C(=O)N(C)CCCCCCCC | [N+](=O)(O)[O-] |  | CCCCCCC | FIG2 or S1 information |  |  | FIG2 or S1 information nan nan
4662 | 13906811 |  | 8900 | 944 | DMDOHEMA | 0.65 | tphkerosene | HNO3 | 2.97 |  |  |  |  | 1 | 1 | 0.39 |  | 0 |  | 0 |  |  | 21.85 | 45 | 0 | geist2020 | 10.1080/07366299.2020.1794523 | 1 | CCCCCCCCN(C)C(=O)C(CCOCCCCCC)C(=O)N(C)CCCCCCCC | [N+](=O)(O)[O-] |  | CCCCCCC | FIG2 or S1 information |  |  | FIG2 or S1 information nan nan
4663 | 13906811 |  | 8900 | 944 | DMDOHEMA | 0.75 | tphkerosene | HNO3 | 0.482 | Eu | 0.00256 | 0.022 |  | 1 | 1 | 0.032 |  | 1 |  | 0 |  |  | 21.85 | 45 | 0 | geist2020 | 10.1080/07366299.2020.1794523 | 1 | CCCCCCCCN(C)C(=O)C(CCOCCCCCC)C(=O)N(C)CCCCCCCC | [N+](=O)(O)[O-] |  | CCCCCCC | FIG2 or S1 information |  |  | FIG2 or S1 information nan nan
4664 | 13906811 |  | 8900 | 944 | DMDOHEMA | 0.75 | tphkerosene | HNO3 | 0.69 | Eu | 0.00256 | 0.047 |  | 1 | 1 | 0.055 |  | 1 |  | 0 |  |  | 21.85 | 45 | 0 | geist2020 | 10.1080/07366299.2020.1794523 | 1 | CCCCCCCCN(C)C(=O)C(CCOCCCCCC)C(=O)N(C)CCCCCCCC | [N+](=O)(O)[O-] |  | CCCCCCC | FIG2 or S1 information |  |  | FIG2 or S1 information nan nan
4665 | 13906811 |  | 8900 | 944 | DMDOHEMA | 0.75 | tphkerosene | HNO3 | 0.958 | Eu | 0.00256 | 0.145 |  | 1 | 1 | 0.099 |  | 1 |  | 0 |  |  | 21.85 | 45 | 0 | geist2020 | 10.1080/07366299.2020.1794523 | 1 | CCCCCCCCN(C)C(=O)C(CCOCCCCCC)C(=O)N(C)CCCCCCCC | [N+](=O)(O)[O-] |  | CCCCCCC | FIG2 or S1 information |  |  | FIG2 or S1 information nan nan
4666 | 13906811 |  | 8900 | 944 | DMDOHEMA | 0.75 | tphkerosene | HNO3 | 1.29 | Eu | 0.00256 | 0.335 |  | 1 | 1 | 0.154 |  | 1 |  | 0 |  |  | 21.85 | 45 | 0 | geist2020 | 10.1080/07366299.2020.1794523 | 1 | CCCCCCCCN(C)C(=O)C(CCOCCCCCC)C(=O)N(C)CCCCCCCC | [N+](=O)(O)[O-] |  | CCCCCCC | FIG2 or S1 information |  |  | FIG2 or S1 information nan nan
4667 | 13906811 |  | 8900 | 944 | DMDOHEMA | 0.75 | tphkerosene | HNO3 | 1.96 | Eu | 0.00256 | 1.26 |  | 1 | 1 | 0.274 |  | 1 |  | 0 |  |  | 21.85 | 45 | 0 | geist2020 | 10.1080/07366299.2020.1794523 | 1 | CCCCCCCCN(C)C(=O)C(CCOCCCCCC)C(=O)N(C)CCCCCCCC | [N+](=O)(O)[O-] |  | CCCCCCC | FIG2 or S1 information |  |  | FIG2 or S1 information nan nan
4668 | 13906811 |  | 8900 | 944 | DMDOHEMA | 0.75 | tphkerosene | HNO3 | 2.92 | Eu | 0.00256 | 3.96 |  | 1 | 1 | 0.456 |  | 1 |  | 0 |  |  | 21.85 | 45 | 0 | geist2020 | 10.1080/07366299.2020.1794523 | 1 | CCCCCCCCN(C)C(=O)C(CCOCCCCCC)C(=O)N(C)CCCCCCCC | [N+](=O)(O)[O-] |  | CCCCCCC | FIG2 or S1 information |  |  | FIG2 or S1 information nan nan
4669 | 13906811 |  | 8900 | 944 | DMDOHEMA | 0.75 | tphkerosene | HNO3 | 3.89 | Eu | 0.00256 | 8.89 |  | 1 | 1 | 0.609 |  | 1 |  | 0 |  |  | 21.85 | 45 | 0 | geist2020 | 10.1080/07366299.2020.1794523 | 1 | CCCCCCCCN(C)C(=O)C(CCOCCCCCC)C(=O)N(C)CCCCCCCC | [N+](=O)(O)[O-] |  | CCCCCCC | FIG2 or S1 information |  |  | FIG2 or S1 information nan nan
4670 | 13906811 |  | 8900 | 944 | DMDOHEMA | 0.75 | tphkerosene | HNO3 | 4.94 | Eu | 0.00256 | 17.6 |  | 1 | 1 | 0.813 |  | 1 |  | 0 |  |  | 21.85 | 45 | 0 | geist2020 | 10.1080/07366299.2020.1794523 | 1 | CCCCCCCCN(C)C(=O)C(CCOCCCCCC)C(=O)N(C)CCCCCCCC | [N+](=O)(O)[O-] |  | CCCCCCC | FIG2 or S1 information |  |  | FIG2 or S1 information nan nan
4671 | 13906811 |  | 8900 | 944 | DMDOHEMA | 0.75 | tphkerosene | HNO3 | 6.05 | Eu | 0.00256 | 30.7 |  | 1 | 1 | 1.04 |  | 1 |  | 0 |  |  | 21.85 | 45 | 0 | geist2020 | 10.1080/07366299.2020.1794523 | 1 | CCCCCCCCN(C)C(=O)C(CCOCCCCCC)C(=O)N(C)CCCCCCCC | [N+](=O)(O)[O-] |  | CCCCCCC | FIG2 or S1 information |  |  | FIG2 or S1 information nan nan
4672 | 13906811 |  | 8900 | 944 | DMDOHEMA | 1 | tphkerosene | HNO3 | 0.101 | Am | 0.033 | 0.004 |  | 1 | 1 | 0.003 |  | 1 |  | 0 |  |  | 21.85 | 45 | 0 | geist2020 | 10.1080/07366299.2020.1794523 | 1 | CCCCCCCCN(C)C(=O)C(CCOCCCCCC)C(=O)N(C)CCCCCCCC | [N+](=O)(O)[O-] |  | CCCCCCC | FIG2 or S1 information |  |  | FIG2 or S1 information nan nan
4673 | 13906811 |  | 8900 | 944 | DMDOHEMA | 1 | tphkerosene | HNO3 | 0.211 | Am | 0.033 | 0.017 |  | 1 | 1 | 0.012 |  | 1 |  | 0 |  |  | 21.85 | 45 | 0 | geist2020 | 10.1080/07366299.2020.1794523 | 1 | CCCCCCCCN(C)C(=O)C(CCOCCCCCC)C(=O)N(C)CCCCCCCC | [N+](=O)(O)[O-] |  | CCCCCCC | FIG2 or S1 information |  |  | FIG2 or S1 information nan nan
4674 | 13906811 |  | 8900 | 944 | DMDOHEMA | 1 | tphkerosene | HNO3 | 0.311 | Am | 0.033 | 0.038 |  | 1 | 1 | 0.023 |  | 1 |  | 0 |  |  | 21.85 | 45 | 0 | geist2020 | 10.1080/07366299.2020.1794523 | 1 | CCCCCCCCN(C)C(=O)C(CCOCCCCCC)C(=O)N(C)CCCCCCCC | [N+](=O)(O)[O-] |  | CCCCCCC | FIG2 or S1 information |  |  | FIG2 or S1 information nan nan
4675 | 13906811 |  | 8900 | 944 | DMDOHEMA | 1 | tphkerosene | HNO3 | 0.482 | Am | 0.033 | 0.111 |  | 1 | 1 | 0.048 |  | 1 |  | 0 |  |  | 21.85 | 45 | 0 | geist2020 | 10.1080/07366299.2020.1794523 | 1 | CCCCCCCCN(C)C(=O)C(CCOCCCCCC)C(=O)N(C)CCCCCCCC | [N+](=O)(O)[O-] |  | CCCCCCC | FIG2 or S1 information |  |  | FIG2 or S1 information nan nan
4676 | 13906811 |  | 8900 | 944 | DMDOHEMA | 1 | tphkerosene | HNO3 | 2.92 | Eu | 0.00256 | 5.84 |  | 1 | 1 | 0.569 |  | 1 |  | 0 |  |  | 21.85 | 45 | 0 | geist2020 | 10.1080/07366299.2020.1794523 | 1 | CCCCCCCCN(C)C(=O)C(CCOCCCCCC)C(=O)N(C)CCCCCCCC | [N+](=O)(O)[O-] |  | CCCCCCC | FIG2 or S1 information |  |  | FIG2 or S1 information nan nan
4677 | 13906811 |  | 8900 | 944 | DMDOHEMA | 1 | tphkerosene | HNO3 | 0.69 | Am | 0.033 | 0.234 |  | 1 | 1 | 0.083 |  | 1 |  | 0 |  |  | 21.85 | 45 | 0 | geist2020 | 10.1080/07366299.2020.1794523 | 1 | CCCCCCCCN(C)C(=O)C(CCOCCCCCC)C(=O)N(C)CCCCCCCC | [N+](=O)(O)[O-] |  | CCCCCCC | FIG2 or S1 information |  |  | FIG2 or S1 information nan nan
4678 | 13906811 |  | 8900 | 944 | DMDOHEMA | 1 | tphkerosene | HNO3 | 1.29 | Am | 0.033 | 1.44 |  | 1 | 1 | 0.213 |  | 1 |  | 0 |  |  | 21.85 | 45 | 0 | geist2020 | 10.1080/07366299.2020.1794523 | 1 | CCCCCCCCN(C)C(=O)C(CCOCCCCCC)C(=O)N(C)CCCCCCCC | [N+](=O)(O)[O-] |  | CCCCCCC | FIG2 or S1 information |  |  | FIG2 or S1 information nan nan
4679 | 13906811 |  | 8900 | 944 | DMDOHEMA | 1 | tphkerosene | HNO3 | 1.96 | Am | 0.033 | 4.56 |  | 1 | 1 | 0.361 |  | 1 |  | 0 |  |  | 21.85 | 45 | 0 | geist2020 | 10.1080/07366299.2020.1794523 | 1 | CCCCCCCCN(C)C(=O)C(CCOCCCCCC)C(=O)N(C)CCCCCCCC | [N+](=O)(O)[O-] |  | CCCCCCC | FIG2 or S1 information |  |  | FIG2 or S1 information nan nan
4680 | 13906811 |  | 8900 | 944 | DMDOHEMA | 1 | tphkerosene | HNO3 | 2.92 | Am | 0.033 | 12.5 |  | 1 | 1 | 0.569 |  | 1 |  | 0 |  |  | 21.85 | 45 | 0 | geist2020 | 10.1080/07366299.2020.1794523 | 1 | CCCCCCCCN(C)C(=O)C(CCOCCCCCC)C(=O)N(C)CCCCCCCC | [N+](=O)(O)[O-] |  | CCCCCCC | FIG2 or S1 information |  |  | FIG2 or S1 information nan nan
4681 | 13906811 |  | 8900 | 944 | DMDOHEMA | 1 | tphkerosene | HNO3 | 3.89 | Am | 0.033 | 25.1 |  | 1 | 1 | 0.777 |  | 1 |  | 0 |  |  | 21.85 | 45 | 0 | geist2020 | 10.1080/07366299.2020.1794523 | 1 | CCCCCCCCN(C)C(=O)C(CCOCCCCCC)C(=O)N(C)CCCCCCCC | [N+](=O)(O)[O-] |  | CCCCCCC | FIG2 or S1 information |  |  | FIG2 or S1 information nan nan
4682 | 13906811 |  | 8900 | 944 | DMDOHEMA | 1 | tphkerosene | HNO3 | 4.94 | Am | 0.033 | 45.1 |  | 1 | 1 | 1.02 |  | 1 |  | 0 |  |  | 21.85 | 45 | 0 | geist2020 | 10.1080/07366299.2020.1794523 | 1 | CCCCCCCCN(C)C(=O)C(CCOCCCCCC)C(=O)N(C)CCCCCCCC | [N+](=O)(O)[O-] |  | CCCCCCC | FIG2 or S1 information |  |  | FIG2 or S1 information nan nan
4683 | 13906811 |  | 8900 | 944 | DMDOHEMA | 1 | tphkerosene | HNO3 | 6.05 | Am | 0.033 | 59.6 |  | 1 | 1 | 1.3 |  | 1 |  | 0 |  |  | 21.85 | 45 | 0 | geist2020 | 10.1080/07366299.2020.1794523 | 1 | CCCCCCCCN(C)C(=O)C(CCOCCCCCC)C(=O)N(C)CCCCCCCC | [N+](=O)(O)[O-] |  | CCCCCCC | FIG2 or S1 information |  |  | FIG2 or S1 information nan nan
4684 | 13906811 |  | 8900 | 944 | DMDOHEMA | 1 | tphkerosene | HNO3 | 7.05 | Am | 0.033 | 65 |  | 1 | 1 | 1.55 |  | 1 |  | 0 |  |  | 21.85 | 45 | 0 | geist2020 | 10.1080/07366299.2020.1794523 | 1 | CCCCCCCCN(C)C(=O)C(CCOCCCCCC)C(=O)N(C)CCCCCCCC | [N+](=O)(O)[O-] |  | CCCCCCC | FIG2 or S1 information |  |  | FIG2 or S1 information nan nan
4685 | 13906811 |  | 8900 | 944 | DMDOHEMA | 0.75 | tphkerosene | HNO3 | 0.211 | Eu | 0.00256 | 0.003 |  | 1 | 1 | 0.008 |  | 1 |  | 0 |  |  | 21.85 | 45 | 0 | geist2020 | 10.1080/07366299.2020.1794523 | 1 | CCCCCCCCN(C)C(=O)C(CCOCCCCCC)C(=O)N(C)CCCCCCCC | [N+](=O)(O)[O-] |  | CCCCCCC | FIG2 or S1 information |  |  | FIG2 or S1 information nan nan
4686 | 13906811 |  | 8900 | 944 | DMDOHEMA | 1 | tphkerosene | HNO3 | 0.101 | Eu | 0.00256 | 0.002 |  | 1 | 1 | 0.003 |  | 1 |  | 0 |  |  | 21.85 | 45 | 0 | geist2020 | 10.1080/07366299.2020.1794523 | 1 | CCCCCCCCN(C)C(=O)C(CCOCCCCCC)C(=O)N(C)CCCCCCCC | [N+](=O)(O)[O-] |  | CCCCCCC | FIG2 or S1 information |  |  | FIG2 or S1 information nan nan
4687 | 13906811 |  | 8900 | 944 | DMDOHEMA | 1 | tphkerosene | HNO3 | 0.211 | Eu | 0.00256 | 0.009 |  | 1 | 1 | 0.012 |  | 1 |  | 0 |  |  | 21.85 | 45 | 0 | geist2020 | 10.1080/07366299.2020.1794523 | 1 | CCCCCCCCN(C)C(=O)C(CCOCCCCCC)C(=O)N(C)CCCCCCCC | [N+](=O)(O)[O-] |  | CCCCCCC | FIG2 or S1 information |  |  | FIG2 or S1 information nan nan
4688 | 13906811 |  | 8900 | 944 | DMDOHEMA | 1 | tphkerosene | HNO3 | 0.311 | Eu | 0.00256 | 0.022 |  | 1 | 1 | 0.023 |  | 1 |  | 0 |  |  | 21.85 | 45 | 0 | geist2020 | 10.1080/07366299.2020.1794523 | 1 | CCCCCCCCN(C)C(=O)C(CCOCCCCCC)C(=O)N(C)CCCCCCCC | [N+](=O)(O)[O-] |  | CCCCCCC | FIG2 or S1 information |  |  | FIG2 or S1 information nan nan
4689 | 13906811 |  | 8900 | 944 | DMDOHEMA | 1 | tphkerosene | HNO3 | 0.482 | Eu | 0.00256 | 0.06 |  | 1 | 1 | 0.048 |  | 1 |  | 0 |  |  | 21.85 | 45 | 0 | geist2020 | 10.1080/07366299.2020.1794523 | 1 | CCCCCCCCN(C)C(=O)C(CCOCCCCCC)C(=O)N(C)CCCCCCCC | [N+](=O)(O)[O-] |  | CCCCCCC | FIG2 or S1 information |  |  | FIG2 or S1 information nan nan
4690 | 13906811 |  | 8900 | 944 | DMDOHEMA | 1 | tphkerosene | HNO3 | 0.69 | Eu | 0.00256 | 0.119 |  | 1 | 1 | 0.083 |  | 1 |  | 0 |  |  | 21.85 | 45 | 0 | geist2020 | 10.1080/07366299.2020.1794523 | 1 | CCCCCCCCN(C)C(=O)C(CCOCCCCCC)C(=O)N(C)CCCCCCCC | [N+](=O)(O)[O-] |  | CCCCCCC | FIG2 or S1 information |  |  | FIG2 or S1 information nan nan
4691 | 13906811 |  | 8900 | 944 | DMDOHEMA | 1 | tphkerosene | HNO3 | 1.29 | Eu | 0.00256 | 0.671 |  | 1 | 1 | 0.213 |  | 1 |  | 0 |  |  | 21.85 | 45 | 0 | geist2020 | 10.1080/07366299.2020.1794523 | 1 | CCCCCCCCN(C)C(=O)C(CCOCCCCCC)C(=O)N(C)CCCCCCCC | [N+](=O)(O)[O-] |  | CCCCCCC | FIG2 or S1 information |  |  | FIG2 or S1 information nan nan
4692 | 13906811 |  | 8900 | 944 | DMDOHEMA | 1 | tphkerosene | HNO3 | 0.958 | Am | 0.033 | 0.675 |  | 1 | 1 | 0.143 |  | 1 |  | 0 |  |  | 21.85 | 45 | 0 | geist2020 | 10.1080/07366299.2020.1794523 | 1 | CCCCCCCCN(C)C(=O)C(CCOCCCCCC)C(=O)N(C)CCCCCCCC | [N+](=O)(O)[O-] |  | CCCCCCC | FIG2 or S1 information |  |  | FIG2 or S1 information nan nan
4693 | 13906811 |  | 8900 | 944 | DMDOHEMA | 0.65 | tphkerosene | HNO3 | 2.46 |  |  |  |  | 1 | 1 | 0.311 |  | 0 |  | 0 |  |  | 21.85 | 45 | 0 | geist2020 | 10.1080/07366299.2020.1794523 | 1 | CCCCCCCCN(C)C(=O)C(CCOCCCCCC)C(=O)N(C)CCCCCCCC | [N+](=O)(O)[O-] |  | CCCCCCC | FIG2 or S1 information |  |  | FIG2 or S1 information nan nan
4694 | 13906811 |  | 8900 | 944 | DMDOHEMA | 0.5 | tphkerosene | HNO3 | 0.1 | Eu | 0.00256 | 0 |  | 1 | 1 | 0 |  | 1 |  | 0 |  |  | 21.85 | 45 | 0 | geist2020 | 10.1080/07366299.2020.1794523 | 1 | CCCCCCCCN(C)C(=O)C(CCOCCCCCC)C(=O)N(C)CCCCCCCC | [N+](=O)(O)[O-] |  | CCCCCCC | FIG2 or S1 information |  |  | FIG2 or S1 information nan nan
4695 | 13906811 |  | 8900 | 944 | DMDOHEMA | 0.65 | tphkerosene | HNO3 | 1.45 |  |  |  |  | 1 | 1 | 0.154 |  | 0 |  | 0 |  |  | 21.85 | 45 | 0 | geist2020 | 10.1080/07366299.2020.1794523 | 1 | CCCCCCCCN(C)C(=O)C(CCOCCCCCC)C(=O)N(C)CCCCCCCC | [N+](=O)(O)[O-] |  | CCCCCCC | FIG2 or S1 information |  |  | FIG2 or S1 information nan nan
4696 | 13906811 |  | 8900 | 944 | DMDOHEMA | 0.5 | tphkerosene | HNO3 | 0.482 | Am | 0.033 | 0.009 |  | 1 | 1 | 0.017 |  | 1 |  | 0 |  |  | 21.85 | 45 | 0 | geist2020 | 10.1080/07366299.2020.1794523 | 1 | CCCCCCCCN(C)C(=O)C(CCOCCCCCC)C(=O)N(C)CCCCCCCC | [N+](=O)(O)[O-] |  | CCCCCCC | FIG2 or S1 information |  |  | FIG2 or S1 information nan nan
4697 | 13906811 |  | 8900 | 944 | DMDOHEMA | 0.5 | tphkerosene | HNO3 | 0.69 | Am | 0.033 | 0.022 |  | 1 | 1 | 0.031 |  | 1 |  | 0 |  |  | 21.85 | 45 | 0 | geist2020 | 10.1080/07366299.2020.1794523 | 1 | CCCCCCCCN(C)C(=O)C(CCOCCCCCC)C(=O)N(C)CCCCCCCC | [N+](=O)(O)[O-] |  | CCCCCCC | FIG2 or S1 information |  |  | FIG2 or S1 information nan nan
4698 | 13906811 |  | 8900 | 944 | DMDOHEMA | 0.5 | tphkerosene | HNO3 | 0.958 | Am | 0.033 | 0.086 |  | 1 | 1 | 0.056 |  | 1 |  | 0 |  |  | 21.85 | 45 | 0 | geist2020 | 10.1080/07366299.2020.1794523 | 1 | CCCCCCCCN(C)C(=O)C(CCOCCCCCC)C(=O)N(C)CCCCCCCC | [N+](=O)(O)[O-] |  | CCCCCCC | FIG2 or S1 information |  |  | FIG2 or S1 information nan nan
4699 | 13906811 |  | 8900 | 944 | DMDOHEMA | 0.5 | tphkerosene | HNO3 | 1.1 | Am | 0.033 |  |  | 1 | 1 | 0.074 |  | 1 |  | 0 |  |  | 21.85 | 45 | 0 | geist2020 | 10.1080/07366299.2020.1794523 | 1 | CCCCCCCCN(C)C(=O)C(CCOCCCCCC)C(=O)N(C)CCCCCCCC | [N+](=O)(O)[O-] |  | CCCCCCC | FIG2 or S1 information |  |  | FIG2 or S1 information nan nan
4700 | 13906811 |  | 8900 | 944 | DMDOHEMA | 0.5 | tphkerosene | HNO3 | 1.29 | Eu | 0.00256 | 0.122 |  | 1 | 1 | 0.094 |  | 1 |  | 0 |  |  | 21.85 | 45 | 0 | geist2020 | 10.1080/07366299.2020.1794523 | 1 | CCCCCCCCN(C)C(=O)C(CCOCCCCCC)C(=O)N(C)CCCCCCCC | [N+](=O)(O)[O-] |  | CCCCCCC | FIG2 or S1 information |  |  | FIG2 or S1 information nan nan
4701 | 13906811 |  | 8900 | 944 | DMDOHEMA | 0.5 | tphkerosene | HNO3 | 1.1 | Eu | 0.00256 |  |  | 1 | 1 | 0.074 |  | 1 |  | 0 |  |  | 21.85 | 45 | 0 | geist2020 | 10.1080/07366299.2020.1794523 | 1 | CCCCCCCCN(C)C(=O)C(CCOCCCCCC)C(=O)N(C)CCCCCCCC | [N+](=O)(O)[O-] |  | CCCCCCC | FIG2 or S1 information |  |  | FIG2 or S1 information nan nan
4702 | 13906811 |  | 8900 | 944 | DMDOHEMA | 0.5 | tphkerosene | HNO3 | 0.958 | Eu | 0.00256 | 0.047 |  | 1 | 1 | 0.056 |  | 1 |  | 0 |  |  | 21.85 | 45 | 0 | geist2020 | 10.1080/07366299.2020.1794523 | 1 | CCCCCCCCN(C)C(=O)C(CCOCCCCCC)C(=O)N(C)CCCCCCCC | [N+](=O)(O)[O-] |  | CCCCCCC | FIG2 or S1 information |  |  | FIG2 or S1 information nan nan
4703 | 13906811 |  | 8900 | 944 | DMDOHEMA | 0.5 | tphkerosene | HNO3 | 0.69 | Eu | 0.00256 | 0.011 |  | 1 | 1 | 0.031 |  | 1 |  | 0 |  |  | 21.85 | 45 | 0 | geist2020 | 10.1080/07366299.2020.1794523 | 1 | CCCCCCCCN(C)C(=O)C(CCOCCCCCC)C(=O)N(C)CCCCCCCC | [N+](=O)(O)[O-] |  | CCCCCCC | FIG2 or S1 information |  |  | FIG2 or S1 information nan nan
4704 | 13906811 |  | 8900 | 944 | DMDOHEMA | 0.5 | tphkerosene | HNO3 | 0.482 | Eu | 0.00256 | 0.005 |  | 1 | 1 | 0.017 |  | 1 |  | 0 |  |  | 21.85 | 45 | 0 | geist2020 | 10.1080/07366299.2020.1794523 | 1 | CCCCCCCCN(C)C(=O)C(CCOCCCCCC)C(=O)N(C)CCCCCCCC | [N+](=O)(O)[O-] |  | CCCCCCC | FIG2 or S1 information |  |  | FIG2 or S1 information nan nan
4705 | 13906811 |  | 8900 | 944 | DMDOHEMA | 0.5 | tphkerosene | HNO3 | 0.311 | Eu | 0.00256 | 0.001 |  | 1 | 1 | 0.008 |  | 1 |  | 0 |  |  | 21.85 | 45 | 0 | geist2020 | 10.1080/07366299.2020.1794523 | 1 | CCCCCCCCN(C)C(=O)C(CCOCCCCCC)C(=O)N(C)CCCCCCCC | [N+](=O)(O)[O-] |  | CCCCCCC | FIG2 or S1 information |  |  | FIG2 or S1 information nan nan
4706 | 13906811 |  | 8900 | 944 | DMDOHEMA | 0.5 | tphkerosene | HNO3 | 0.311 | Am | 0.033 | 0.003 |  | 1 | 1 | 0.008 |  | 1 |  | 0 |  |  | 21.85 | 45 | 0 | geist2020 | 10.1080/07366299.2020.1794523 | 1 | CCCCCCCCN(C)C(=O)C(CCOCCCCCC)C(=O)N(C)CCCCCCCC | [N+](=O)(O)[O-] |  | CCCCCCC | FIG2 or S1 information |  |  | FIG2 or S1 information nan nan
4707 | 13906811 |  | 8900 | 944 | DMDOHEMA | 0.5 | tphkerosene | HNO3 | 0.211 | Eu | 0.00256 | 0.001 |  | 1 | 1 | 0.004 |  | 1 |  | 0 |  |  | 21.85 | 45 | 0 | geist2020 | 10.1080/07366299.2020.1794523 | 1 | CCCCCCCCN(C)C(=O)C(CCOCCCCCC)C(=O)N(C)CCCCCCCC | [N+](=O)(O)[O-] |  | CCCCCCC | FIG2 or S1 information |  |  | FIG2 or S1 information nan nan
4708 | 13906811 |  | 8900 | 944 | DMDOHEMA | 0.5 | tphkerosene | HNO3 | 1.66 | Am | 0.033 |  |  | 1 | 1 | 0.146 |  | 1 |  | 0 |  |  | 21.85 | 45 | 0 | geist2020 | 10.1080/07366299.2020.1794523 | 1 | CCCCCCCCN(C)C(=O)C(CCOCCCCCC)C(=O)N(C)CCCCCCCC | [N+](=O)(O)[O-] |  | CCCCCCC | FIG2 or S1 information |  |  | FIG2 or S1 information nan nan
4709 | 13906811 |  | 8900 | 944 | DMDOHEMA | 0.5 | tphkerosene | HNO3 | 1.96 | Am | 0.033 | 1.23 |  | 1 | 1 | 0.179 |  | 1 |  | 0 |  |  | 21.85 | 45 | 0 | geist2020 | 10.1080/07366299.2020.1794523 | 1 | CCCCCCCCN(C)C(=O)C(CCOCCCCCC)C(=O)N(C)CCCCCCCC | [N+](=O)(O)[O-] |  | CCCCCCC | FIG2 or S1 information |  |  | FIG2 or S1 information nan nan
4710 | 13906811 |  | 8900 | 944 | DMDOHEMA | 0.5 | tphkerosene | HNO3 | 2.29 | Am | 0.033 |  |  | 1 | 1 | 0.228 |  | 1 |  | 0 |  |  | 21.85 | 45 | 0 | geist2020 | 10.1080/07366299.2020.1794523 | 1 | CCCCCCCCN(C)C(=O)C(CCOCCCCCC)C(=O)N(C)CCCCCCCC | [N+](=O)(O)[O-] |  | CCCCCCC | FIG2 or S1 information |  |  | FIG2 or S1 information nan nan
4711 | 13906811 |  | 8900 | 944 | DMDOHEMA | 0.5 | tphkerosene | HNO3 | 2.7 | Am | 0.033 |  |  | 1 | 1 | 2.84 |  | 1 |  | 0 |  |  | 21.85 | 45 | 0 | geist2020 | 10.1080/07366299.2020.1794523 | 1 | CCCCCCCCN(C)C(=O)C(CCOCCCCCC)C(=O)N(C)CCCCCCCC | [N+](=O)(O)[O-] |  | CCCCCCC | FIG2 or S1 information |  |  | FIG2 or S1 information nan nan
4712 | 13906811 |  | 8900 | 944 | DMDOHEMA | 0.5 | tphkerosene | HNO3 | 2.92 | Am | 0.033 | 4.63 |  | 1 | 1 | 0.301 |  | 1 |  | 0 |  |  | 21.85 | 45 | 0 | geist2020 | 10.1080/07366299.2020.1794523 | 1 | CCCCCCCCN(C)C(=O)C(CCOCCCCCC)C(=O)N(C)CCCCCCCC | [N+](=O)(O)[O-] |  | CCCCCCC | FIG2 or S1 information |  |  | FIG2 or S1 information nan nan
4713 | 13906811 |  | 8900 | 944 | DMDOHEMA | 0.5 | tphkerosene | HNO3 | 3.5 | Am | 0.033 |  |  | 1 | 1 | 0.386 |  | 1 |  | 0 |  |  | 21.85 | 45 | 0 | geist2020 | 10.1080/07366299.2020.1794523 | 1 | CCCCCCCCN(C)C(=O)C(CCOCCCCCC)C(=O)N(C)CCCCCCCC | [N+](=O)(O)[O-] |  | CCCCCCC | FIG2 or S1 information |  |  | FIG2 or S1 information nan nan
4714 | 13906811 |  | 8900 | 944 | DMDOHEMA | 0.5 | tphkerosene | HNO3 | 3.89 | Am | 0.033 | 10.7 |  | 1 | 1 | 0.423 |  | 1 |  | 0 |  |  | 21.85 | 45 | 0 | geist2020 | 10.1080/07366299.2020.1794523 | 1 | CCCCCCCCN(C)C(=O)C(CCOCCCCCC)C(=O)N(C)CCCCCCCC | [N+](=O)(O)[O-] |  | CCCCCCC | FIG2 or S1 information |  |  | FIG2 or S1 information nan nan
4715 | 13906811 |  | 8900 | 944 | DMDOHEMA | 0.5 | tphkerosene | HNO3 | 4.6 | Am | 0.033 |  |  | 1 | 1 | 0.514 |  | 1 |  | 0 |  |  | 21.85 | 45 | 0 | geist2020 | 10.1080/07366299.2020.1794523 | 1 | CCCCCCCCN(C)C(=O)C(CCOCCCCCC)C(=O)N(C)CCCCCCCC | [N+](=O)(O)[O-] |  | CCCCCCC | FIG2 or S1 information |  |  | FIG2 or S1 information nan nan
4716 | 13906811 |  | 8900 | 944 | DMDOHEMA | 0.5 | tphkerosene | HNO3 | 4.94 | Am | 0.033 | 20.2 |  | 1 | 1 | 0.574 |  | 1 |  | 0 |  |  | 21.85 | 45 | 0 | geist2020 | 10.1080/07366299.2020.1794523 | 1 | CCCCCCCCN(C)C(=O)C(CCOCCCCCC)C(=O)N(C)CCCCCCCC | [N+](=O)(O)[O-] |  | CCCCCCC | FIG2 or S1 information |  |  | FIG2 or S1 information nan nan
4717 | 13906811 |  | 8900 | 944 | DMDOHEMA | 0.5 | tphkerosene | HNO3 | 5.01 | Am | 0.033 |  |  | 1 | 1 | 0.594 |  | 1 |  | 0 |  |  | 21.85 | 45 | 0 | geist2020 | 10.1080/07366299.2020.1794523 | 1 | CCCCCCCCN(C)C(=O)C(CCOCCCCCC)C(=O)N(C)CCCCCCCC | [N+](=O)(O)[O-] |  | CCCCCCC | FIG2 or S1 information |  |  | FIG2 or S1 information nan nan
4718 | 13906811 |  | 8900 | 944 | DMDOHEMA | 0.5 | tphkerosene | HNO3 | 1.29 | Am | 0.033 | 0.238 |  | 1 | 1 | 0.094 |  | 1 |  | 0 |  |  | 21.85 | 45 | 0 | geist2020 | 10.1080/07366299.2020.1794523 | 1 | CCCCCCCCN(C)C(=O)C(CCOCCCCCC)C(=O)N(C)CCCCCCCC | [N+](=O)(O)[O-] |  | CCCCCCC | FIG2 or S1 information |  |  | FIG2 or S1 information nan nan
4719 | 13906811 |  | 8900 | 944 | DMDOHEMA | 0.5 | tphkerosene | HNO3 | 0.211 | Am | 0.033 | 0.001 |  | 1 | 1 | 0.004 |  | 1 |  | 0 |  |  | 21.85 | 45 | 0 | geist2020 | 10.1080/07366299.2020.1794523 | 1 | CCCCCCCCN(C)C(=O)C(CCOCCCCCC)C(=O)N(C)CCCCCCCC | [N+](=O)(O)[O-] |  | CCCCCCC | FIG2 or S1 information |  |  | FIG2 or S1 information nan nan
4720 | 13906811 |  | 8900 | 944 | DMDOHEMA | 0.5 | tphkerosene | HNO3 | 0.1 | Am | 0.033 | 0 |  | 1 | 1 | 0 |  | 1 |  | 0 |  |  | 21.85 | 45 | 0 | geist2020 | 10.1080/07366299.2020.1794523 | 1 | CCCCCCCCN(C)C(=O)C(CCOCCCCCC)C(=O)N(C)CCCCCCCC | [N+](=O)(O)[O-] |  | CCCCCCC | FIG2 or S1 information |  |  | FIG2 or S1 information nan nan
4721 | 13906811 |  | 8900 | 944 | DMDOHEMA | 0.62 | tphkerosene | HNO3 | 3 | Nd | 200 | 0.54 |  | 1 | 1 |  |  | 1 | 108 | 0 |  |  | 21.85 | 45 | 1 | geist2020 | 10.1080/07366299.2020.1794523 | 1 | CCCCCCCCN(C)C(=O)C(CCOCCCCCC)C(=O)N(C)CCCCCCCC | [N+](=O)(O)[O-] |  | CCCCCCC | results Thirdphase |  | 0 | results Thirdphase nan 0.0
4722 | 13906811 |  | 8900 | 944 | DMDOHEMA | 0.65 | tphkerosene | HNO3 | 0.927 |  |  |  |  | 1 | 1 | 0.077 |  | 0 |  | 0 |  |  | 21.85 | 45 | 0 | geist2020 | 10.1080/07366299.2020.1794523 | 1 | CCCCCCCCN(C)C(=O)C(CCOCCCCCC)C(=O)N(C)CCCCCCCC | [N+](=O)(O)[O-] |  | CCCCCCC | FIG2 or S1 information |  |  | FIG2 or S1 information nan nan
4723 | 13906811 |  | 8900 | 944 | DMDOHEMA | 0.65 | tphkerosene | HNO3 | 0.498 |  |  |  |  | 1 | 1 | 0.025 |  | 0 |  | 0 |  |  | 21.85 | 45 | 0 | geist2020 | 10.1080/07366299.2020.1794523 | 1 | CCCCCCCCN(C)C(=O)C(CCOCCCCCC)C(=O)N(C)CCCCCCCC | [N+](=O)(O)[O-] |  | CCCCCCC | FIG2 or S1 information |  |  | FIG2 or S1 information nan nan
4724 | 13906811 |  | 8900 | 944 | DMDOHEMA | 0.65 | tphkerosene | HNO3 | 0.407 |  |  |  |  | 1 | 1 | 0.018 |  | 0 |  | 0 |  |  | 21.85 | 45 | 0 | geist2020 | 10.1080/07366299.2020.1794523 | 1 | CCCCCCCCN(C)C(=O)C(CCOCCCCCC)C(=O)N(C)CCCCCCCC | [N+](=O)(O)[O-] |  | CCCCCCC | FIG2 or S1 information |  |  | FIG2 or S1 information nan nan
4725 | 13906811 |  | 8900 | 944 | DMDOHEMA | 0.65 | tphkerosene | HNO3 | 0.285 |  |  |  |  | 1 | 1 | 0.01 |  | 0 |  | 0 |  |  | 21.85 | 45 | 0 | geist2020 | 10.1080/07366299.2020.1794523 | 1 | CCCCCCCCN(C)C(=O)C(CCOCCCCCC)C(=O)N(C)CCCCCCCC | [N+](=O)(O)[O-] |  | CCCCCCC | FIG2 or S1 information |  |  | FIG2 or S1 information nan nan
4726 | 13906811 |  | 8900 | 944 | DMDOHEMA | 0.65 | tphkerosene | HNO3 | 0.199 |  |  |  |  | 1 | 1 | 0.005 |  | 0 |  | 0 |  |  | 21.85 | 45 | 0 | geist2020 | 10.1080/07366299.2020.1794523 | 1 | CCCCCCCCN(C)C(=O)C(CCOCCCCCC)C(=O)N(C)CCCCCCCC | [N+](=O)(O)[O-] |  | CCCCCCC | FIG2 or S1 information |  |  | FIG2 or S1 information nan nan
4727 | 13906811 |  | 8900 | 944 | DMDOHEMA | 0.65 | tphkerosene | HNO3 | 0.1 |  |  |  |  | 1 | 1 | 0.001 |  | 0 |  | 0 |  |  | 21.85 | 45 | 0 | geist2020 | 10.1080/07366299.2020.1794523 | 1 | CCCCCCCCN(C)C(=O)C(CCOCCCCCC)C(=O)N(C)CCCCCCCC | [N+](=O)(O)[O-] |  | CCCCCCC | FIG2 or S1 information |  |  | FIG2 or S1 information nan nan
4728 | 13906811 |  | 8900 | 944 | DMDOHEMA | 0.5 | tphkerosene | HNO3 | 6.05 | Eu | 0.00256 | 19.2 |  | 1 | 1 | 0.708 |  | 1 |  | 0 |  |  | 21.85 | 45 | 0 | geist2020 | 10.1080/07366299.2020.1794523 | 1 | CCCCCCCCN(C)C(=O)C(CCOCCCCCC)C(=O)N(C)CCCCCCCC | [N+](=O)(O)[O-] |  | CCCCCCC | FIG2 or S1 information |  |  | FIG2 or S1 information nan nan
4729 | 13906811 |  | 8900 | 944 | DMDOHEMA | 0.5 | tphkerosene | HNO3 | 5.01 | Eu | 0.00256 |  |  | 1 | 1 | 0.594 |  | 1 |  | 0 |  |  | 21.85 | 45 | 0 | geist2020 | 10.1080/07366299.2020.1794523 | 1 | CCCCCCCCN(C)C(=O)C(CCOCCCCCC)C(=O)N(C)CCCCCCCC | [N+](=O)(O)[O-] |  | CCCCCCC | FIG2 or S1 information |  |  | FIG2 or S1 information nan nan
4730 | 13906811 |  | 8900 | 944 | DMDOHEMA | 0.5 | tphkerosene | HNO3 | 4.94 | Eu | 0.00256 | 11.52 |  | 1 | 1 | 0.574 |  | 1 |  | 0 |  |  | 21.85 | 45 | 0 | geist2020 | 10.1080/07366299.2020.1794523 | 1 | CCCCCCCCN(C)C(=O)C(CCOCCCCCC)C(=O)N(C)CCCCCCCC | [N+](=O)(O)[O-] |  | CCCCCCC | FIG2 or S1 information |  |  | FIG2 or S1 information nan nan
4731 | 13906811 |  | 8900 | 944 | DMDOHEMA | 0.5 | tphkerosene | HNO3 | 4.6 | Eu | 0.00256 |  |  | 1 | 1 | 0.514 |  | 1 |  | 0 |  |  | 21.85 | 45 | 0 | geist2020 | 10.1080/07366299.2020.1794523 | 1 | CCCCCCCCN(C)C(=O)C(CCOCCCCCC)C(=O)N(C)CCCCCCCC | [N+](=O)(O)[O-] |  | CCCCCCC | FIG2 or S1 information |  |  | FIG2 or S1 information nan nan
4732 | 13906811 |  | 8900 | 944 | DMDOHEMA | 0.5 | tphkerosene | HNO3 | 3.89 | Eu | 0.00256 | 5.53 |  | 1 | 1 | 0.423 |  | 1 |  | 0 |  |  | 21.85 | 45 | 0 | geist2020 | 10.1080/07366299.2020.1794523 | 1 | CCCCCCCCN(C)C(=O)C(CCOCCCCCC)C(=O)N(C)CCCCCCCC | [N+](=O)(O)[O-] |  | CCCCCCC | FIG2 or S1 information |  |  | FIG2 or S1 information nan nan
4733 | 13906811 |  | 8900 | 944 | DMDOHEMA | 0.5 | tphkerosene | HNO3 | 3.5 | Eu | 0.00256 |  |  | 1 | 1 | 0.386 |  | 1 |  | 0 |  |  | 21.85 | 45 | 0 | geist2020 | 10.1080/07366299.2020.1794523 | 1 | CCCCCCCCN(C)C(=O)C(CCOCCCCCC)C(=O)N(C)CCCCCCCC | [N+](=O)(O)[O-] |  | CCCCCCC | FIG2 or S1 information |  |  | FIG2 or S1 information nan nan
4734 | 13906811 |  | 8900 | 944 | DMDOHEMA | 0.5 | tphkerosene | HNO3 | 2.92 | Eu | 0.00256 | 2.19 |  | 1 | 1 | 0.301 |  | 1 |  | 0 |  |  | 21.85 | 45 | 0 | geist2020 | 10.1080/07366299.2020.1794523 | 1 | CCCCCCCCN(C)C(=O)C(CCOCCCCCC)C(=O)N(C)CCCCCCCC | [N+](=O)(O)[O-] |  | CCCCCCC | FIG2 or S1 information |  |  | FIG2 or S1 information nan nan
4735 | 13906811 |  | 8900 | 944 | DMDOHEMA | 0.5 | tphkerosene | HNO3 | 2.7 | Eu | 0.00256 |  |  | 1 | 1 | 2.84 |  | 1 |  | 0 |  |  | 21.85 | 45 | 0 | geist2020 | 10.1080/07366299.2020.1794523 | 1 | CCCCCCCCN(C)C(=O)C(CCOCCCCCC)C(=O)N(C)CCCCCCCC | [N+](=O)(O)[O-] |  | CCCCCCC | FIG2 or S1 information |  |  | FIG2 or S1 information nan nan
4736 | 13906811 |  | 8900 | 944 | DMDOHEMA | 0.5 | tphkerosene | HNO3 | 2.29 | Eu | 0.00256 |  |  | 1 | 1 | 0.228 |  | 1 |  | 0 |  |  | 21.85 | 45 | 0 | geist2020 | 10.1080/07366299.2020.1794523 | 1 | CCCCCCCCN(C)C(=O)C(CCOCCCCCC)C(=O)N(C)CCCCCCCC | [N+](=O)(O)[O-] |  | CCCCCCC | FIG2 or S1 information |  |  | FIG2 or S1 information nan nan
4737 | 13906811 |  | 8900 | 944 | DMDOHEMA | 0.5 | tphkerosene | HNO3 | 1.96 | Eu | 0.00256 | 0.574 |  | 1 | 1 | 0.179 |  | 1 |  | 0 |  |  | 21.85 | 45 | 0 | geist2020 | 10.1080/07366299.2020.1794523 | 1 | CCCCCCCCN(C)C(=O)C(CCOCCCCCC)C(=O)N(C)CCCCCCCC | [N+](=O)(O)[O-] |  | CCCCCCC | FIG2 or S1 information |  |  | FIG2 or S1 information nan nan
4738 | 13906811 |  | 8900 | 944 | DMDOHEMA | 0.5 | tphkerosene | HNO3 | 1.66 | Eu | 0.00256 |  |  | 1 | 1 | 0.146 |  | 1 |  | 0 |  |  | 21.85 | 45 | 0 | geist2020 | 10.1080/07366299.2020.1794523 | 1 | CCCCCCCCN(C)C(=O)C(CCOCCCCCC)C(=O)N(C)CCCCCCCC | [N+](=O)(O)[O-] |  | CCCCCCC | FIG2 or S1 information |  |  | FIG2 or S1 information nan nan
4739 | 13906811 |  | 8900 | 944 | DMDOHEMA | 1 | tphkerosene | HNO3 | 3.89 | Eu | 0.00256 | 12.4 |  | 1 | 1 | 0.777 |  | 1 |  | 0 |  |  | 21.85 | 45 | 0 | geist2020 | 10.1080/07366299.2020.1794523 | 1 | CCCCCCCCN(C)C(=O)C(CCOCCCCCC)C(=O)N(C)CCCCCCCC | [N+](=O)(O)[O-] |  | CCCCCCC | FIG2 or S1 information |  |  | FIG2 or S1 information nan nan
4740 | 13906811 |  | 8900 | 944 | DMDOHEMA | 0.5 | tphkerosene | HNO3 | 6.05 | Am | 0.033 | 28.2 |  | 1 | 1 | 0.708 |  | 1 |  | 0 |  |  | 21.85 | 45 | 0 | geist2020 | 10.1080/07366299.2020.1794523 | 1 | CCCCCCCCN(C)C(=O)C(CCOCCCCCC)C(=O)N(C)CCCCCCCC | [N+](=O)(O)[O-] |  | CCCCCCC | FIG2 or S1 information |  |  | FIG2 or S1 information nan nan
4741 | 13906811 |  | 8900 | 944 | DMDOHEMA | 0.5 | tphkerosene | HNO3 | 7 |  |  |  |  | 1 | 1 |  |  | 0 |  | 0 |  |  | 21.85 | 45 | 1 | geist2020 | 10.1080/07366299.2020.1794523 | 1 | CCCCCCCCN(C)C(=O)C(CCOCCCCCC)C(=O)N(C)CCCCCCCC | [N+](=O)(O)[O-] |  | CCCCCCC | results Thirdphase |  | 0 | results Thirdphase nan 0.0
4742 | 13906811 |  | 8900 | 944 | DMDOHEMA | 0.75 | tphkerosene | HNO3 | 7 |  |  |  |  | 1 | 1 |  |  | 0 |  | 0 |  |  | 21.85 | 45 | 1 | geist2020 | 10.1080/07366299.2020.1794523 | 1 | CCCCCCCCN(C)C(=O)C(CCOCCCCCC)C(=O)N(C)CCCCCCCC | [N+](=O)(O)[O-] |  | CCCCCCC | results Thirdphase |  | 0 | results Thirdphase nan 0.0
4743 | 13906811 |  | 8900 | 944 | DMDOHEMA | 0.75 | tphkerosene | HNO3 | 5 | Nd | 100 |  |  | 1 | 1 |  |  | 1 |  | 0 |  |  | 21.85 | 45 | 1 | geist2020 | 10.1080/07366299.2020.1794523 | 1 | CCCCCCCCN(C)C(=O)C(CCOCCCCCC)C(=O)N(C)CCCCCCCC | [N+](=O)(O)[O-] |  | CCCCCCC | results Thirdphase |  | 0 | results Thirdphase nan 0.0
4744 | 13906811 |  | 8900 | 944 | DMDOHEMA | 0.48 | tphkerosene | HNO3 | 3 | Nd | 150 | 0.5466667 |  | 1 | 1 |  |  | 1 | 82 | 0 |  |  | 21.85 | 45 | 1 | geist2020 | 10.1080/07366299.2020.1794523 | 1 | CCCCCCCCN(C)C(=O)C(CCOCCCCCC)C(=O)N(C)CCCCCCCC | [N+](=O)(O)[O-] |  | CCCCCCC | results Thirdphase |  | 0 | results Thirdphase nan 0.0
4745 | 13906811 |  | 8900 | 944 | DMDOHEMA | 0.65 | tphkerosene | HNO3 | 1.88 |  |  |  |  | 1 | 1 | 0.223 |  | 0 |  | 0 |  |  | 21.85 | 45 | 0 | geist2020 | 10.1080/07366299.2020.1794523 | 1 | CCCCCCCCN(C)C(=O)C(CCOCCCCCC)C(=O)N(C)CCCCCCCC | [N+](=O)(O)[O-] |  | CCCCCCC | FIG2 or S1 information |  |  | FIG2 or S1 information nan nan
4746 | 13906811 |  | 8900 | 944 | DMDOHEMA | 1 | tphkerosene | HNO3 | 4.94 | Eu | 0.00256 | 25.1 |  | 1 | 1 | 1.02 |  | 1 |  | 0 |  |  | 21.85 | 45 | 0 | geist2020 | 10.1080/07366299.2020.1794523 | 1 | CCCCCCCCN(C)C(=O)C(CCOCCCCCC)C(=O)N(C)CCCCCCCC | [N+](=O)(O)[O-] |  | CCCCCCC | FIG2 or S1 information |  |  | FIG2 or S1 information nan nan
4747 | 13906811 |  | 8900 | 944 | DMDOHEMA | 1 | tphkerosene | HNO3 | 0.958 | Eu | 0.00256 | 0.331 |  | 1 | 1 | 0.143 |  | 1 |  | 0 |  |  | 21.85 | 45 | 0 | geist2020 | 10.1080/07366299.2020.1794523 | 1 | CCCCCCCCN(C)C(=O)C(CCOCCCCCC)C(=O)N(C)CCCCCCCC | [N+](=O)(O)[O-] |  | CCCCCCC | FIG2 or S1 information |  |  | FIG2 or S1 information nan nan
4748 | 13906811 |  | 8900 | 944 | DMDOHEMA | 1 | tphkerosene | HNO3 | 7.05 | Eu | 0.00256 | 47.3 |  | 1 | 1 | 1.55 |  | 1 |  | 0 |  |  | 21.85 | 45 | 0 | geist2020 | 10.1080/07366299.2020.1794523 | 1 | CCCCCCCCN(C)C(=O)C(CCOCCCCCC)C(=O)N(C)CCCCCCCC | [N+](=O)(O)[O-] |  | CCCCCCC | FIG2 or S1 information |  |  | FIG2 or S1 information nan nan
4749 | 13906811 |  | 8900 | 944 | DMDOHEMA | 0.75 | tphkerosene | HNO3 | 3.016144 | Am | 0.07 | 8.076267 |  | 1 | 1 |  |  | 1 |  | 0 |  |  | 21.85 | 45 | 0 | geist2020 | 10.1080/07366299.2020.1794523 | 1 | CCCCCCCCN(C)C(=O)C(CCOCCCCCC)C(=O)N(C)CCCCCCCC | [N+](=O)(O)[O-] |  | CCCCCCC | fig5 |  |  | fig5 nan nan
4750 | 13906811 |  | 8900 | 944 | DMDOHEMA | 0.75 | tphkerosene | HNO3 | 0.9921454 | Am | 0.07 | 0.2695863 |  | 1 | 1 |  |  | 1 |  | 0 |  |  | 21.85 | 45 | 0 | geist2020 | 10.1080/07366299.2020.1794523 | 1 | CCCCCCCCN(C)C(=O)C(CCOCCCCCC)C(=O)N(C)CCCCCCCC | [N+](=O)(O)[O-] |  | CCCCCCC | fig5 |  |  | fig5 nan nan
4751 | 13906811 |  | 8900 | 944 | DMDOHEMA | 0.75 | tphkerosene | HNO3 | 0.2992453 | Am | 0.07 | 0.02111351 |  | 1 | 1 |  |  | 1 |  | 0 |  |  | 21.85 | 45 | 0 | geist2020 | 10.1080/07366299.2020.1794523 | 1 | CCCCCCCCN(C)C(=O)C(CCOCCCCCC)C(=O)N(C)CCCCCCCC | [N+](=O)(O)[O-] |  | CCCCCCC | fig5 |  |  | fig5 nan nan
4752 | 13906811 |  | 8900 | 944 | DMDOHEMA | 0.75 | tphkerosene | HNO3 | 0.1056751 | Am | 0.07 | 0.00194424 |  | 1 | 1 |  |  | 1 |  | 0 |  |  | 21.85 | 45 | 0 | geist2020 | 10.1080/07366299.2020.1794523 | 1 | CCCCCCCCN(C)C(=O)C(CCOCCCCCC)C(=O)N(C)CCCCCCCC | [N+](=O)(O)[O-] |  | CCCCCCC | fig5 |  |  | fig5 nan nan
4753 | 13906811 |  | 8900 | 944 | DMDOHEMA | 1 | tphkerosene | HNO3 | 6.05 | Eu | 0.00256 | 38.7 |  | 1 | 1 | 1.3 |  | 1 |  | 0 |  |  | 21.85 | 45 | 0 | geist2020 | 10.1080/07366299.2020.1794523 | 1 | CCCCCCCCN(C)C(=O)C(CCOCCCCCC)C(=O)N(C)CCCCCCCC | [N+](=O)(O)[O-] |  | CCCCCCC | FIG2 or S1 information |  |  | FIG2 or S1 information nan nan
4754 | 13906811 |  | 8900 | 944 | DMDOHEMA | 0.75 | tphkerosene | HNO3 | 2.945629 | Cm | 0.07 | 4.774689 |  | 1 | 1 |  |  | 1 |  | 0 |  |  | 21.85 | 45 | 0 | geist2020 | 10.1080/07366299.2020.1794523 | 1 | CCCCCCCCN(C)C(=O)C(CCOCCCCCC)C(=O)N(C)CCCCCCCC | [N+](=O)(O)[O-] |  | CCCCCCC | fig5 |  |  | fig5 nan nan
4755 | 13906811 |  | 8900 | 944 | DMDOHEMA | 0.75 | tphkerosene | HNO3 | 0.9921454 | Cm | 0.07 | 0.1536751 |  | 1 | 1 |  |  | 1 |  | 0 |  |  | 21.85 | 45 | 0 | geist2020 | 10.1080/07366299.2020.1794523 | 1 | CCCCCCCCN(C)C(=O)C(CCOCCCCCC)C(=O)N(C)CCCCCCCC | [N+](=O)(O)[O-] |  | CCCCCCC | fig5 |  |  | fig5 nan nan
4756 | 13906811 |  | 8900 | 944 | DMDOHEMA | 0.75 | tphkerosene | HNO3 | 0.2968949 | Cm | 0.07 | 0.01060168 |  | 1 | 1 |  |  | 1 |  | 0 |  |  | 21.85 | 45 | 0 | geist2020 | 10.1080/07366299.2020.1794523 | 1 | CCCCCCCCN(C)C(=O)C(CCOCCCCCC)C(=O)N(C)CCCCCCCC | [N+](=O)(O)[O-] |  | CCCCCCC | fig5 |  |  | fig5 nan nan
4757 | 13906811 |  | 8900 | 944 | DMDOHEMA | 0.75 | tphkerosene | HNO3 | 0.1040215 | Cm | 0.07 | 0.00106896 |  | 1 | 1 |  |  | 1 |  | 0 |  |  | 21.85 | 45 | 0 | geist2020 | 10.1080/07366299.2020.1794523 | 1 | CCCCCCCCN(C)C(=O)C(CCOCCCCCC)C(=O)N(C)CCCCCCCC | [N+](=O)(O)[O-] |  | CCCCCCC | fig5 |  |  | fig5 nan nan
4758 | 70700400 |  | 8900 | 944 | TODGA | 0.1 | heptane | HNO3 | 0.098 |  |  |  | 7.6 | 1 | 1 | 0.0003 |  | 0 |  | 0 |  |  | 25 | 2 | 0 | yaita2004 | 10.1081/SEI-120039640 | 1 | CCCCCCCCN(CCCCCCCC)C(=O)COCC(=O)N(CCCCCCCC)CCCCCCCC | [N+](=O)(O)[O-] |  | CCCCCCC | fig2, table 1,2 |  | 0 | fig2, table 1,2 nan 0.0
4759 | 70700400 |  | 8900 | 944 | TODGA | 0.1 | heptane | HNO3 | 0.484 |  |  |  | 7.7 | 1 | 1 | 0.005634927 |  | 0 |  | 0 |  |  | 25 | 2 | 0 | yaita2004 | 10.1081/SEI-120039640 | 1 | CCCCCCCCN(CCCCCCCC)C(=O)COCC(=O)N(CCCCCCCC)CCCCCCCC | [N+](=O)(O)[O-] |  | CCCCCCC | fig2, table 1,2 |  | 0 | fig2, table 1,2 nan 0.0
4760 | 70700400 |  | 8900 | 944 | TODGA | 0.1 | heptane | HNO3 | 0.7 |  |  |  | 7.9 | 1 | 1 |  |  | 0 |  | 0 |  |  | 25 | 2 | 0 | yaita2004 | 10.1081/SEI-120039640 | 1 | CCCCCCCCN(CCCCCCCC)C(=O)COCC(=O)N(CCCCCCCC)CCCCCCCC | [N+](=O)(O)[O-] |  | CCCCCCC | fig2, table 1,2 |  | 0 | fig2, table 1,2 nan 0.0
4761 | 70700400 |  | 8900 | 944 | TODGA | 0.1 | heptane | HNO3 | 1.02 |  |  |  | 8.2 | 1 | 1 | 0.01836 |  | 0 |  | 0 |  |  | 25 | 2 | 0 | yaita2004 | 10.1081/SEI-120039640 | 1 | CCCCCCCCN(CCCCCCCC)C(=O)COCC(=O)N(CCCCCCCC)CCCCCCCC | [N+](=O)(O)[O-] |  | CCCCCCC | fig2, table 1,2 |  | 1 | fig2, table 1,2 nan 1.0
4762 | 70700400 |  | 8900 | 944 | TODGA | 0.1 | heptane | HNO3 | 2.02 |  |  |  | 11.8 | 1 | 1 | 0.0707 |  | 0 |  | 0 |  |  | 25 | 2 | 0 | yaita2004 | 10.1081/SEI-120039640 | 1 | CCCCCCCCN(CCCCCCCC)C(=O)COCC(=O)N(CCCCCCCC)CCCCCCCC | [N+](=O)(O)[O-] |  | CCCCCCC | fig2, table 1,2 |  | 1 | fig2, table 1,2 nan 1.0
4763 | 20752250 |  | 8900 | 944 | TEHDGA | 0.2 | nheptane | HNO3 | 5 |  | 0 |  |  | 1 | 1 |  |  | 0 |  | 0 |  | 0 | 25 | 60 | 0 | campbell2017 | DOI:10.1080/07366299.2017.1400161 | 1 | CCCCC(CC)CN(CC(CC)CCCC)C(=O)COCC(=O)N(CC(CC)CCCC)CC(CC)CCCC | [N+](=O)(O)[O-] |  | CCCCCCC |  |  | 0 | nan nan 0.0
4764 | 20752250 |  | 8900 | 944 | TEHDGA | 0.1 | nheptane | HNO3 | 4 |  | 0 |  |  | 1 | 1 |  |  | 0 |  | 0 |  | 0 | 25 | 60 | 0 | campbell2017 | DOI:10.1080/07366299.2017.1400161 | 1 | CCCCC(CC)CN(CC(CC)CCCC)C(=O)COCC(=O)N(CC(CC)CCCC)CC(CC)CCCC | [N+](=O)(O)[O-] |  | CCCCCCC |  |  | 1 | nan nan 1.0
4765 | 20752250 |  | 8900 | 944 | TEHDGA | 0.1 | nheptane | HNO3 | 3 |  | 0 |  |  | 1 | 1 |  |  | 0 |  | 0 |  | 0 | 25 | 60 | 0 | campbell2017 | DOI:10.1080/07366299.2017.1400161 | 1 | CCCCC(CC)CN(CC(CC)CCCC)C(=O)COCC(=O)N(CC(CC)CCCC)CC(CC)CCCC | [N+](=O)(O)[O-] |  | CCCCCCC |  |  | 1 | nan nan 1.0
4766 | 20752250 |  | 8900 | 944 | TEHDGA | 0.08 | nheptane | HNO3 | 3 |  | 0 |  |  | 1 | 1 |  |  | 0 |  | 0 |  | 0 | 25 | 60 | 0 | campbell2017 | DOI:10.1080/07366299.2017.1400161 | 1 | CCCCC(CC)CN(CC(CC)CCCC)C(=O)COCC(=O)N(CC(CC)CCCC)CC(CC)CCCC | [N+](=O)(O)[O-] |  | CCCCCCC |  |  | 0 | nan nan 0.0
4767 | 20752250 |  | 8900 | 944 | TEHDGA | 0.05 | nheptane | HNO3 | 1 |  | 0 |  |  | 1 | 1 |  |  | 0 |  | 0 |  | 0 | 25 | 60 | 0 | campbell2017 | DOI:10.1080/07366299.2017.1400161 | 1 | CCCCC(CC)CN(CC(CC)CCCC)C(=O)COCC(=O)N(CC(CC)CCCC)CC(CC)CCCC | [N+](=O)(O)[O-] |  | CCCCCCC |  |  | 0 | nan nan 0.0
4768 | 20752250 |  | 8900 | 944 | TEHDGA | 0.05 | nheptane | HNO3 | 0.3 |  | 0 |  |  | 1 | 1 |  |  | 0 |  | 0 |  | 0 | 25 | 60 | 0 | campbell2017 | DOI:10.1080/07366299.2017.1400161 | 1 | CCCCC(CC)CN(CC(CC)CCCC)C(=O)COCC(=O)N(CC(CC)CCCC)CC(CC)CCCC | [N+](=O)(O)[O-] |  | CCCCCCC |  |  | 0 | nan nan 0.0
4769 | 20752250 |  | 8900 | 944 | TEHDGA | 0.1 | nheptane | HNO3 | 6 |  | 0 |  |  | 1 | 1 |  |  | 0 |  | 0 |  | 0 | 25 | 60 | 1 | campbell2017 | DOI:10.1080/07366299.2017.1400161 | 1 | CCCCC(CC)CN(CC(CC)CCCC)C(=O)COCC(=O)N(CC(CC)CCCC)CC(CC)CCCC | [N+](=O)(O)[O-] |  | CCCCCCC |  |  | 0 | nan nan 0.0
4770 | 20752250 |  | 8900 | 944 | TEHDGA | 0.08 | nheptane | HNO3 | 2 |  | 0 |  |  | 1 | 1 |  |  | 0 |  | 0 |  | 0 | 25 | 60 | 0 | campbell2017 | DOI:10.1080/07366299.2017.1400161 | 1 | CCCCC(CC)CN(CC(CC)CCCC)C(=O)COCC(=O)N(CC(CC)CCCC)CC(CC)CCCC | [N+](=O)(O)[O-] |  | CCCCCCC |  |  | 0 | nan nan 0.0
4771 | 70700400 |  | 8900 | 944 | TODGA | 0.1 | tphkerosene | HNO3 | 0.11 |  | 0 |  |  | 1 | 1 |  |  | 0 |  | 0 |  |  | 25 |  | 0 | massey2022 | doi.org/10.1021/acs.jpcb.2c02198 | 1 | CCCCCCCCN(CCCCCCCC)C(=O)COCC(=O)N(CCCCCCCC)CCCCCCCC | [N+](=O)(O)[O-] |  | CCCCCCC |  |  | 0 | nan nan 0.0
4772 | 70700400 |  | 8900 | 944 | TODGA | 0.15 | tphkerosene | HNO3 | 0.77 |  | 0 |  |  | 1 | 1 |  |  | 0 |  | 0 |  |  | 25 |  | 1 | massey2022 | doi.org/10.1021/acs.jpcb.2c02198 | 1 | CCCCCCCCN(CCCCCCCC)C(=O)COCC(=O)N(CCCCCCCC)CCCCCCCC | [N+](=O)(O)[O-] |  | CCCCCCC |  |  | 0 | nan nan 0.0
4929 | 70700400 | 957 | 8900 | 944 | TODGA | 0.1 | tphkerosene | HNO3 | 0.11 |  | 0 |  |  | 1 | 1 |  |  | 0 |  | 1 | 1octanol | 0.2 | 25 |  | 0 | massey2022 | doi.org/10.1021/acs.jpcb.2c02198 | 1 | CCCCCCCCN(CCCCCCCC)C(=O)COCC(=O)N(CCCCCCCC)CCCCCCCC | [N+](=O)(O)[O-] | CCCCCCCCO | CCCCCCC |  |  | 0 | nan nan 0.0
4930 | 70700400 | 8174 | 8900 | 944 | TODGA | 0.1 | TPH | HNO3 | 4.989 |  |  |  |  | 1 |  | 0.27 | 0.0571 | 0 |  | 1 | 1octanol | 0.316 | 20 | 15 | 0 | woodhead2019 | https://doi.org/10.1080/07366299.2019.1625201 | 1 | CCCCCCCCN(CCCCCCCC)C(=O)COCC(=O)N(CCCCCCCC)CCCCCCCC | [N+](=O)(O)[O-] | CCCCCCCCCCO | CCCCCCC | Table SI 3 | Yes |  | Table SI 3 Yes nan
4931 | 70700400 | 8174 | 8900 | 944 | TODGA | 0.2 | TPH | HNO3 | 2.911 |  |  |  |  | 1 |  | 0.212 | 0.0786 | 0 |  | 1 | 1octanol | 0.316 | 20 | 15 | 0 | woodhead2019 | https://doi.org/10.1080/07366299.2019.1625201 | 1 | CCCCCCCCN(CCCCCCCC)C(=O)COCC(=O)N(CCCCCCCC)CCCCCCCC | [N+](=O)(O)[O-] | CCCCCCCCCCO | CCCCCCC | Table SI 3 | Yes |  | Table SI 3 Yes nan
4932 | 70700400 | 8174 | 8900 | 944 | TODGA | 0.2 | TPH | HNO3 | 1.953 |  |  |  |  | 1 |  | 0.13 | 0.0716 | 0 |  | 1 | 1octanol | 0.316 | 20 | 15 | 0 | woodhead2019 | https://doi.org/10.1080/07366299.2019.1625201 | 1 | CCCCCCCCN(CCCCCCCC)C(=O)COCC(=O)N(CCCCCCCC)CCCCCCCC | [N+](=O)(O)[O-] | CCCCCCCCCCO | CCCCCCC | Table SI 3 | Yes |  | Table SI 3 Yes nan
4933 | 70700400 | 8174 | 8900 | 944 | TODGA | 0.2 | TPH | HNO3 | 1.459 |  |  |  |  | 1 |  | 0.081 | 0.0591 | 0 |  | 1 | 1octanol | 0.316 | 20 | 15 | 0 | woodhead2019 | https://doi.org/10.1080/07366299.2019.1625201 | 1 | CCCCCCCCN(CCCCCCCC)C(=O)COCC(=O)N(CCCCCCCC)CCCCCCCC | [N+](=O)(O)[O-] | CCCCCCCCCCO | CCCCCCC | Table SI 3 | Yes |  | Table SI 3 Yes nan
4934 | 70700400 | 8174 | 8900 | 944 | TODGA | 0.2 | TPH | HNO3 | 0.98 |  |  |  |  | 1 |  | 0.043 | 0.0457 | 0 |  | 1 | 1octanol | 0.316 | 20 | 15 | 0 | woodhead2019 | https://doi.org/10.1080/07366299.2019.1625201 | 1 | CCCCCCCCN(CCCCCCCC)C(=O)COCC(=O)N(CCCCCCCC)CCCCCCCC | [N+](=O)(O)[O-] | CCCCCCCCCCO | CCCCCCC | Table SI 3 | Yes |  | Table SI 3 Yes nan
4935 | 70700400 | 8174 | 8900 | 944 | TODGA | 0.2 | TPH | HNO3 | 0.685 |  |  |  |  | 1 |  | 0.022 | 0.0332 | 0 |  | 1 | 1octanol | 0.316 | 20 | 15 | 0 | woodhead2019 | https://doi.org/10.1080/07366299.2019.1625201 | 1 | CCCCCCCCN(CCCCCCCC)C(=O)COCC(=O)N(CCCCCCCC)CCCCCCCC | [N+](=O)(O)[O-] | CCCCCCCCCCO | CCCCCCC | Table SI 3 | Yes |  | Table SI 3 Yes nan
4936 | 70700400 | 8174 | 8900 | 944 | TODGA | 0.2 | TPH | HNO3 | 0.487 |  |  |  |  | 1 |  | 0.013 | 0.0277 | 0 |  | 1 | 1octanol | 0.316 | 20 | 15 | 0 | woodhead2019 | https://doi.org/10.1080/07366299.2019.1625201 | 1 | CCCCCCCCN(CCCCCCCC)C(=O)COCC(=O)N(CCCCCCCC)CCCCCCCC | [N+](=O)(O)[O-] | CCCCCCCCCCO | CCCCCCC | Table SI 3 | No |  | Table SI 3 No nan
4937 | 70700400 | 8174 | 8900 | 944 | TODGA | 0.2 | TPH | HNO3 | 0.296 |  |  |  |  | 1 |  | 0.006 | 0.0209 | 0 |  | 1 | 1octanol | 0.316 | 20 | 15 | 0 | woodhead2019 | https://doi.org/10.1080/07366299.2019.1625201 | 1 | CCCCCCCCN(CCCCCCCC)C(=O)COCC(=O)N(CCCCCCCC)CCCCCCCC | [N+](=O)(O)[O-] | CCCCCCCCCCO | CCCCCCC | Table SI 3 | No |  | Table SI 3 No nan
4938 | 70700400 | 8174 | 8900 | 944 | TODGA | 0.2 | TPH | HNO3 | 0.199 |  |  |  |  | 1 |  | 0.005 | 0.0253 | 0 |  | 1 | 1octanol | 0.316 | 20 | 15 | 0 | woodhead2019 | https://doi.org/10.1080/07366299.2019.1625201 | 1 | CCCCCCCCN(CCCCCCCC)C(=O)COCC(=O)N(CCCCCCCC)CCCCCCCC | [N+](=O)(O)[O-] | CCCCCCCCCCO | CCCCCCC | Table SI 3 | No |  | Table SI 3 No nan
4939 | 70700400 | 8174 | 8900 | 944 | TODGA | 0.2 | TPH | HNO3 | 0.1 |  |  |  |  | 1 |  | 0.004 | 0.0412 | 0 |  | 1 | 1octanol | 0.316 | 20 | 15 | 0 | woodhead2019 | https://doi.org/10.1080/07366299.2019.1625201 | 1 | CCCCCCCCN(CCCCCCCC)C(=O)COCC(=O)N(CCCCCCCC)CCCCCCCC | [N+](=O)(O)[O-] | CCCCCCCCCCO | CCCCCCC | Table SI 3 | No |  | Table SI 3 No nan
4940 | 70700400 | 8174 | 8900 | 944 | TODGA | 0.1 | TPH | HNO3 | 4.9 |  |  |  |  | 1 |  | 0.219 | 0.0468 | 0 |  | 1 | 1octanol | 0.316 | 20 | 15 | 0 | woodhead2019 | https://doi.org/10.1080/07366299.2019.1625201 | 1 | CCCCCCCCN(CCCCCCCC)C(=O)COCC(=O)N(CCCCCCCC)CCCCCCCC | [N+](=O)(O)[O-] | CCCCCCCCCCO | CCCCCCC | Table SI 3 | Yes |  | Table SI 3 Yes nan
4941 | 70700400 | 8174 | 8900 | 944 | TODGA | 0.1 | TPH | HNO3 | 3.89 |  |  |  |  | 1 |  | 0.17 | 0.0458 | 0 |  | 1 | 1octanol | 0.316 | 20 | 15 | 0 | woodhead2019 | https://doi.org/10.1080/07366299.2019.1625201 | 1 | CCCCCCCCN(CCCCCCCC)C(=O)COCC(=O)N(CCCCCCCC)CCCCCCCC | [N+](=O)(O)[O-] | CCCCCCCCCCO | CCCCCCC | Table SI 3 | Yes |  | Table SI 3 Yes nan
4942 | 70700400 | 8174 | 8900 | 944 | TODGA | 0.1 | TPH | HNO3 | 2.91 |  |  |  |  | 1 |  | 0.115 | 0.0411 | 0 |  | 1 | 1octanol | 0.316 | 20 | 15 | 0 | woodhead2019 | https://doi.org/10.1080/07366299.2019.1625201 | 1 | CCCCCCCCN(CCCCCCCC)C(=O)COCC(=O)N(CCCCCCCC)CCCCCCCC | [N+](=O)(O)[O-] | CCCCCCCCCCO | CCCCCCC | Table SI 3 | Yes |  | Table SI 3 Yes nan
4943 | 70700400 | 8174 | 8900 | 944 | TODGA | 0.1 | TPH | HNO3 | 1.95 |  |  |  |  | 1 |  | 0.066 | 0.0349 | 0 |  | 1 | 1octanol | 0.316 | 20 | 15 | 0 | woodhead2019 | https://doi.org/10.1080/07366299.2019.1625201 | 1 | CCCCCCCCN(CCCCCCCC)C(=O)COCC(=O)N(CCCCCCCC)CCCCCCCC | [N+](=O)(O)[O-] | CCCCCCCCCCO | CCCCCCC | Table SI 3 | Yes |  | Table SI 3 Yes nan
4944 | 70700400 | 8174 | 8900 | 944 | TODGA | 0.1 | TPH | HNO3 | 1.46 |  |  |  |  | 1 |  | 0.039 | 0.0271 | 0 |  | 1 | 1octanol | 0.316 | 20 | 15 | 0 | woodhead2019 | https://doi.org/10.1080/07366299.2019.1625201 | 1 | CCCCCCCCN(CCCCCCCC)C(=O)COCC(=O)N(CCCCCCCC)CCCCCCCC | [N+](=O)(O)[O-] | CCCCCCCCCCO | CCCCCCC | Table SI 3 | Yes |  | Table SI 3 Yes nan
4945 | 70700400 | 8174 | 8900 | 944 | TODGA | 0.1 | TPH | HNO3 | 0.98 |  |  |  |  | 1 |  | 0.019 | 0.0195 | 0 |  | 1 | 1octanol | 0.316 | 20 | 15 | 0 | woodhead2019 | https://doi.org/10.1080/07366299.2019.1625201 | 1 | CCCCCCCCN(CCCCCCCC)C(=O)COCC(=O)N(CCCCCCCC)CCCCCCCC | [N+](=O)(O)[O-] | CCCCCCCCCCO | CCCCCCC | Table SI 3 | Yes |  | Table SI 3 Yes nan
4946 | 70700400 | 8174 | 8900 | 944 | TODGA | 0.1 | TPH | HNO3 | 0.487 |  |  |  |  | 1 |  | 0.006 | 0.0127 | 0 |  | 1 | 1octanol | 0.316 | 20 | 15 | 0 | woodhead2019 | https://doi.org/10.1080/07366299.2019.1625201 | 1 | CCCCCCCCN(CCCCCCCC)C(=O)COCC(=O)N(CCCCCCCC)CCCCCCCC | [N+](=O)(O)[O-] | CCCCCCCCCCO | CCCCCCC | Table SI 3 | No |  | Table SI 3 No nan
4947 | 70700400 | 8174 | 8900 | 944 | TODGA | 0.1 | TPH | HNO3 | 0.296 |  |  |  |  | 1 |  | 0.003 | 0.0119 | 0 |  | 1 | 1octanol | 0.316 | 20 | 15 | 0 | woodhead2019 | https://doi.org/10.1080/07366299.2019.1625201 | 1 | CCCCCCCCN(CCCCCCCC)C(=O)COCC(=O)N(CCCCCCCC)CCCCCCCC | [N+](=O)(O)[O-] | CCCCCCCCCCO | CCCCCCC | Table SI 3 | No |  | Table SI 3 No nan
4948 | 70700400 | 8174 | 8900 | 944 | TODGA | 0.05 | TPH | HNO3 | 5 |  |  |  |  | 1 |  | 0.1511 | 0.0312 | 0 |  | 1 | 1octanol | 0.316 | 20 | 15 | 0 | woodhead2019 | https://doi.org/10.1080/07366299.2019.1625201 | 1 | CCCCCCCCN(CCCCCCCC)C(=O)COCC(=O)N(CCCCCCCC)CCCCCCCC | [N+](=O)(O)[O-] | CCCCCCCCCCO | CCCCCCC | Table SI 3 | Yes |  | Table SI 3 Yes nan
4949 | 70700400 | 8174 | 8900 | 944 | TODGA | 0.05 | TPH | HNO3 | 4 |  |  |  |  | 1 |  | 0.113 | 0.0291 | 0 |  | 1 | 1octanol | 0.316 | 20 | 15 | 0 | woodhead2019 | https://doi.org/10.1080/07366299.2019.1625201 | 1 | CCCCCCCCN(CCCCCCCC)C(=O)COCC(=O)N(CCCCCCCC)CCCCCCCC | [N+](=O)(O)[O-] | CCCCCCCCCCO | CCCCCCC | Table SI 3 | Yes |  | Table SI 3 Yes nan
4950 | 70700400 | 8174 | 8900 | 944 | TODGA | 0.05 | TPH | HNO3 | 3 |  |  |  |  | 1 |  | 0.0758 | 0.0259 | 0 |  | 1 | 1octanol | 0.316 | 20 | 15 | 0 | woodhead2019 | https://doi.org/10.1080/07366299.2019.1625201 | 1 | CCCCCCCCN(CCCCCCCC)C(=O)COCC(=O)N(CCCCCCCC)CCCCCCCC | [N+](=O)(O)[O-] | CCCCCCCCCCO | CCCCCCC | Table SI 3 | Yes |  | Table SI 3 Yes nan
4951 | 70700400 | 8174 | 8900 | 944 | TODGA | 0.05 | TPH | HNO3 | 2 |  |  |  |  | 1 |  | 0.0382 | 0.0195 | 0 |  | 1 | 1octanol | 0.316 | 20 | 15 | 0 | woodhead2019 | https://doi.org/10.1080/07366299.2019.1625201 | 1 | CCCCCCCCN(CCCCCCCC)C(=O)COCC(=O)N(CCCCCCCC)CCCCCCCC | [N+](=O)(O)[O-] | CCCCCCCCCCO | CCCCCCC | Table SI 3 | Yes |  | Table SI 3 Yes nan
4952 | 70700400 | 8174 | 8900 | 944 | TODGA | 0.2 | TPH | HNO3 | 3.887 |  |  |  |  | 1 |  | 0.306 | 0.0855 | 0 |  | 1 | 1octanol | 0.316 | 20 | 15 | 0 | woodhead2019 | https://doi.org/10.1080/07366299.2019.1625201 | 1 | CCCCCCCCN(CCCCCCCC)C(=O)COCC(=O)N(CCCCCCCC)CCCCCCCC | [N+](=O)(O)[O-] | CCCCCCCCCCO | CCCCCCC | Table SI 3 | Yes |  | Table SI 3 Yes nan
4953 | 70700400 | 8174 | 8900 | 944 | TODGA | 0.1 | TPH | HNO3 | 5.354 |  |  |  |  | 1 |  | 0.271 | 0.0535 | 0 |  | 1 | 1octanol | 0.316 | 20 | 15 | 0 | woodhead2019 | https://doi.org/10.1080/07366299.2019.1625201 | 1 | CCCCCCCCN(CCCCCCCC)C(=O)COCC(=O)N(CCCCCCCC)CCCCCCCC | [N+](=O)(O)[O-] | CCCCCCCCCCO | CCCCCCC | Table SI 3 | Yes |  | Table SI 3 Yes nan
4954 | 70700400 | 8174 | 8900 | 944 | TODGA | 0.2 | TPH | HNO3 | 4.902 |  |  |  |  | 1 |  | 0.381 | 0.0843 | 0 |  | 1 | 1octanol | 0.316 | 20 | 15 | 0 | woodhead2019 | https://doi.org/10.1080/07366299.2019.1625201 | 1 | CCCCCCCCN(CCCCCCCC)C(=O)COCC(=O)N(CCCCCCCC)CCCCCCCC | [N+](=O)(O)[O-] | CCCCCCCCCCO | CCCCCCC | Table SI 3 | Yes |  | Table SI 3 Yes nan
4955 | 70700400 | 8174 | 8900 | 944 | TODGA | 0.3 | TPH | HNO3 | 0.487 |  |  |  |  | 1 |  | 0.021 | 0.0451 | 0 |  | 1 | 1octanol | 0.316 | 20 | 15 | 0 | woodhead2019 | https://doi.org/10.1080/07366299.2019.1625201 | 1 | CCCCCCCCN(CCCCCCCC)C(=O)COCC(=O)N(CCCCCCCC)CCCCCCCC | [N+](=O)(O)[O-] | CCCCCCCCCCO | CCCCCCC | Table SI 3 | No |  | Table SI 3 No nan
4956 | 70700400 | 8174 | 8900 | 944 | TODGA | 0.1 | TPH | HNO3 | 4.025 |  |  |  |  | 1 |  | 0.202 | 0.0526 | 0 |  | 1 | 1octanol | 0.316 | 20 | 15 | 0 | woodhead2019 | https://doi.org/10.1080/07366299.2019.1625201 | 1 | CCCCCCCCN(CCCCCCCC)C(=O)COCC(=O)N(CCCCCCCC)CCCCCCCC | [N+](=O)(O)[O-] | CCCCCCCCCCO | CCCCCCC | Table SI 3 | Yes |  | Table SI 3 Yes nan
4957 | 70700400 | 8174 | 8900 | 944 | TODGA | 0.1 | TPH | HNO3 | 2.017 |  |  |  |  | 1 |  | 0.079 | 0.0405 | 0 |  | 1 | 1octanol | 0.316 | 20 | 15 | 0 | woodhead2019 | https://doi.org/10.1080/07366299.2019.1625201 | 1 | CCCCCCCCN(CCCCCCCC)C(=O)COCC(=O)N(CCCCCCCC)CCCCCCCC | [N+](=O)(O)[O-] | CCCCCCCCCCO | CCCCCCC | Table SI 3 | Yes |  | Table SI 3 Yes nan
4958 | 70700400 | 8174 | 8900 | 944 | TODGA | 0.1 | TPH | HNO3 | 1.02 |  |  |  |  | 1 |  | 0.023 | 0.0232 | 0 |  | 1 | 1octanol | 0.316 | 20 | 15 | 0 | woodhead2019 | https://doi.org/10.1080/07366299.2019.1625201 | 1 | CCCCCCCCN(CCCCCCCC)C(=O)COCC(=O)N(CCCCCCCC)CCCCCCCC | [N+](=O)(O)[O-] | CCCCCCCCCCO | CCCCCCC | Table SI 3 | Yes |  | Table SI 3 Yes nan
4959 | 70700400 | 8174 | 8900 | 944 | TODGA | 0.1 | TPH | HNO3 | 0.519 |  |  |  |  | 1 |  | 0.01 | 0.0201 | 0 |  | 1 | 1octanol | 0.316 | 20 | 15 | 0 | woodhead2019 | https://doi.org/10.1080/07366299.2019.1625201 | 1 | CCCCCCCCN(CCCCCCCC)C(=O)COCC(=O)N(CCCCCCCC)CCCCCCCC | [N+](=O)(O)[O-] | CCCCCCCCCCO | CCCCCCC | Table SI 3 | No |  | Table SI 3 No nan
4960 | 70700400 | 8174 | 8900 | 944 | TODGA | 0.2 | TPH | HNO3 | 5.354 |  |  |  |  | 1 |  | 0.44 | 0.0899 | 0 |  | 1 | 1octanol | 0.316 | 20 | 15 | 0 | woodhead2019 | https://doi.org/10.1080/07366299.2019.1625201 | 1 | CCCCCCCCN(CCCCCCCC)C(=O)COCC(=O)N(CCCCCCCC)CCCCCCCC | [N+](=O)(O)[O-] | CCCCCCCCCCO | CCCCCCC | Table SI 3 | Yes |  | Table SI 3 Yes nan
4961 | 70700400 | 8174 | 8900 | 944 | TODGA | 0.2 | TPH | HNO3 | 4.989 |  |  |  |  | 1 |  | 0.46 | 0.0998 | 0 |  | 1 | 1octanol | 0.316 | 20 | 15 | 0 | woodhead2019 | https://doi.org/10.1080/07366299.2019.1625201 | 1 | CCCCCCCCN(CCCCCCCC)C(=O)COCC(=O)N(CCCCCCCC)CCCCCCCC | [N+](=O)(O)[O-] | CCCCCCCCCCO | CCCCCCC | Table SI 3 | Yes |  | Table SI 3 Yes nan
4962 | 70700400 | 8174 | 8900 | 944 | TODGA | 0.2 | TPH | HNO3 | 4.025 |  |  |  |  | 1 |  | 0.34 | 0.0922 | 0 |  | 1 | 1octanol | 0.316 | 20 | 15 | 0 | woodhead2019 | https://doi.org/10.1080/07366299.2019.1625201 | 1 | CCCCCCCCN(CCCCCCCC)C(=O)COCC(=O)N(CCCCCCCC)CCCCCCCC | [N+](=O)(O)[O-] | CCCCCCCCCCO | CCCCCCC | Table SI 3 | Yes |  | Table SI 3 Yes nan
4963 | 70700400 | 8174 | 8900 | 944 | TODGA | 0.2 | TPH | HNO3 | 2.017 |  |  |  |  | 1 |  | 0.15 | 0.0797 | 0 |  | 1 | 1octanol | 0.316 | 20 | 15 | 0 | woodhead2019 | https://doi.org/10.1080/07366299.2019.1625201 | 1 | CCCCCCCCN(CCCCCCCC)C(=O)COCC(=O)N(CCCCCCCC)CCCCCCCC | [N+](=O)(O)[O-] | CCCCCCCCCCO | CCCCCCC | Table SI 3 | Yes |  | Table SI 3 Yes nan
4964 | 70700400 | 8174 | 8900 | 944 | TODGA | 0.2 | TPH | HNO3 | 1.02 |  |  |  |  | 1 |  | 0.05 | 0.0509 | 0 |  | 1 | 1octanol | 0.316 | 20 | 15 | 0 | woodhead2019 | https://doi.org/10.1080/07366299.2019.1625201 | 1 | CCCCCCCCN(CCCCCCCC)C(=O)COCC(=O)N(CCCCCCCC)CCCCCCCC | [N+](=O)(O)[O-] | CCCCCCCCCCO | CCCCCCC | Table SI 3 | Yes |  | Table SI 3 Yes nan
4965 | 70700400 | 8174 | 8900 | 944 | TODGA | 0.2 | TPH | HNO3 | 0.519 |  |  |  |  | 1 |  | 0.02 | 0.0394 | 0 |  | 1 | 1octanol | 0.316 | 20 | 15 | 0 | woodhead2019 | https://doi.org/10.1080/07366299.2019.1625201 | 1 | CCCCCCCCN(CCCCCCCC)C(=O)COCC(=O)N(CCCCCCCC)CCCCCCCC | [N+](=O)(O)[O-] | CCCCCCCCCCO | CCCCCCC | Table SI 3 | No |  | Table SI 3 No nan
4966 | 70700400 | 8174 | 8900 | 944 | TODGA | 0.3 | TPH | HNO3 | 4.9 |  |  |  |  | 1 |  | 0.519 | 0.1185 | 0 |  | 1 | 1octanol | 0.316 | 20 | 15 | 0 | woodhead2019 | https://doi.org/10.1080/07366299.2019.1625201 | 1 | CCCCCCCCN(CCCCCCCC)C(=O)COCC(=O)N(CCCCCCCC)CCCCCCCC | [N+](=O)(O)[O-] | CCCCCCCCCCO | CCCCCCC | Table SI 3 | Yes |  | Table SI 3 Yes nan
4967 | 70700400 | 8174 | 8900 | 944 | TODGA | 0.3 | TPH | HNO3 | 3.89 |  |  |  |  | 1 |  | 0.425 | 0.1227 | 0 |  | 1 | 1octanol | 0.316 | 20 | 15 | 0 | woodhead2019 | https://doi.org/10.1080/07366299.2019.1625201 | 1 | CCCCCCCCN(CCCCCCCC)C(=O)COCC(=O)N(CCCCCCCC)CCCCCCCC | [N+](=O)(O)[O-] | CCCCCCCCCCO | CCCCCCC | Table SI 3 | Yes |  | Table SI 3 Yes nan
4968 | 70700400 | 8174 | 8900 | 944 | TODGA | 0.3 | TPH | HNO3 | 2.91 |  |  |  |  | 1 |  | 0.303 | 0.1162 | 0 |  | 1 | 1octanol | 0.316 | 20 | 15 | 0 | woodhead2019 | https://doi.org/10.1080/07366299.2019.1625201 | 1 | CCCCCCCCN(CCCCCCCC)C(=O)COCC(=O)N(CCCCCCCC)CCCCCCCC | [N+](=O)(O)[O-] | CCCCCCCCCCO | CCCCCCC | Table SI 3 | Yes |  | Table SI 3 Yes nan
4969 | 70700400 | 8174 | 8900 | 944 | TODGA | 0.3 | TPH | HNO3 | 1.95 |  |  |  |  | 1 |  | 0.199 | 0.1136 | 0 |  | 1 | 1octanol | 0.316 | 20 | 15 | 0 | woodhead2019 | https://doi.org/10.1080/07366299.2019.1625201 | 1 | CCCCCCCCN(CCCCCCCC)C(=O)COCC(=O)N(CCCCCCCC)CCCCCCCC | [N+](=O)(O)[O-] | CCCCCCCCCCO | CCCCCCC | Table SI 3 | Yes |  | Table SI 3 Yes nan
4970 | 70700400 | 8174 | 8900 | 944 | TODGA | 0.3 | TPH | HNO3 | 1.46 |  |  |  |  | 1 |  | 0.124 | 0.0928 | 0 |  | 1 | 1octanol | 0.316 | 20 | 15 | 0 | woodhead2019 | https://doi.org/10.1080/07366299.2019.1625201 | 1 | CCCCCCCCN(CCCCCCCC)C(=O)COCC(=O)N(CCCCCCCC)CCCCCCCC | [N+](=O)(O)[O-] | CCCCCCCCCCO | CCCCCCC | Table SI 3 | Yes |  | Table SI 3 Yes nan
4971 | 70700400 | 8174 | 8900 | 944 | TODGA | 0.3 | TPH | HNO3 | 0.98 |  |  |  |  | 1 |  | 0.069 | 0.0761 | 0 |  | 1 | 1octanol | 0.316 | 20 | 15 | 0 | woodhead2019 | https://doi.org/10.1080/07366299.2019.1625201 | 1 | CCCCCCCCN(CCCCCCCC)C(=O)COCC(=O)N(CCCCCCCC)CCCCCCCC | [N+](=O)(O)[O-] | CCCCCCCCCCO | CCCCCCC | Table SI 3 | Yes |  | Table SI 3 Yes nan
4972 | 70700400 | 8174 | 8900 | 944 | TODGA | 0.3 | TPH | HNO3 | 2.017 |  |  |  |  | 1 |  | 0.214 | 0.1158 | 0 |  | 1 | 1octanol | 0.316 | 20 | 15 | 0 | woodhead2019 | https://doi.org/10.1080/07366299.2019.1625201 | 1 | CCCCCCCCN(CCCCCCCC)C(=O)COCC(=O)N(CCCCCCCC)CCCCCCCC | [N+](=O)(O)[O-] | CCCCCCCCCCO | CCCCCCC | Table SI 3 | Yes |  | Table SI 3 Yes nan
4973 | 70700400 | 8174 | 8900 | 944 | TODGA | 0.3 | TPH | HNO3 | 1.02 |  |  |  |  | 1 |  | 0.075 | 0.0775 | 0 |  | 1 | 1octanol | 0.316 | 20 | 15 | 0 | woodhead2019 | https://doi.org/10.1080/07366299.2019.1625201 | 1 | CCCCCCCCN(CCCCCCCC)C(=O)COCC(=O)N(CCCCCCCC)CCCCCCCC | [N+](=O)(O)[O-] | CCCCCCCCCCO | CCCCCCC | Table SI 3 | Yes |  | Table SI 3 Yes nan
4974 | 70700400 | 8174 | 8900 | 944 | TODGA | 0.3 | TPH | HNO3 | 0.519 |  |  |  |  | 1 |  | 0.028 | 0.056 | 0 |  | 1 | 1octanol | 0.316 | 20 | 15 | 0 | woodhead2019 | https://doi.org/10.1080/07366299.2019.1625201 | 1 | CCCCCCCCN(CCCCCCCC)C(=O)COCC(=O)N(CCCCCCCC)CCCCCCCC | [N+](=O)(O)[O-] | CCCCCCCCCCO | CCCCCCC | Table SI 3 | No |  | Table SI 3 No nan
4975 | 70700400 | 8174 | 8900 | 944 | TODGA | 0.05 | TPH | HNO3 | 1.5 |  |  |  |  | 1 |  | 0.0222 | 0.015 | 0 |  | 1 | 1octanol | 0.316 | 20 | 15 | 0 | woodhead2019 | https://doi.org/10.1080/07366299.2019.1625201 | 1 | CCCCCCCCN(CCCCCCCC)C(=O)COCC(=O)N(CCCCCCCC)CCCCCCCC | [N+](=O)(O)[O-] | CCCCCCCCCCO | CCCCCCC | Table SI 3 | Yes |  | Table SI 3 Yes nan
4976 | 70700400 | 8174 | 8900 | 944 | TODGA | 0.3 | TPH | HNO3 | 0.685 |  |  |  |  | 1 |  | 0.036 | 0.0556 | 0 |  | 1 | 1octanol | 0.316 | 20 | 15 | 0 | woodhead2019 | https://doi.org/10.1080/07366299.2019.1625201 | 1 | CCCCCCCCN(CCCCCCCC)C(=O)COCC(=O)N(CCCCCCCC)CCCCCCCC | [N+](=O)(O)[O-] | CCCCCCCCCCO | CCCCCCC | Table SI 3 | Yes |  | Table SI 3 Yes nan
4977 | 70700400 | 8174 | 8900 | 944 | TODGA | 0.3 | TPH | HNO3 | 0.296 |  |  |  |  | 1 |  | 0.01 | 0.0335 | 0 |  | 1 | 1octanol | 0.316 | 20 | 15 | 0 | woodhead2019 | https://doi.org/10.1080/07366299.2019.1625201 | 1 | CCCCCCCCN(CCCCCCCC)C(=O)COCC(=O)N(CCCCCCCC)CCCCCCCC | [N+](=O)(O)[O-] | CCCCCCCCCCO | CCCCCCC | Table SI 3 | No |  | Table SI 3 No nan
4978 | 70700400 | 8174 | 8900 | 944 | TODGA | 0.05 | TPH | HNO3 | 1 |  |  |  |  | 1 |  | 0.0103 | 0.0104 | 0 |  | 1 | 1octanol | 0.316 | 20 | 15 | 0 | woodhead2019 | https://doi.org/10.1080/07366299.2019.1625201 | 1 | CCCCCCCCN(CCCCCCCC)C(=O)COCC(=O)N(CCCCCCCC)CCCCCCCC | [N+](=O)(O)[O-] | CCCCCCCCCCO | CCCCCCC | Table SI 3 | Yes |  | Table SI 3 Yes nan
4979 | 70700400 | 8174 | 8900 | 944 | TODGA | 0.2 | TPH | HNO3 | 2.794 |  |  |  |  | 1 |  | 0.325 | 0.1295 | 0 |  | 1 | 1octanol | 2.493 | 23 | 15 | 0 | woodhead2019 | https://doi.org/10.1080/07366299.2019.1625201 | 1 | CCCCCCCCN(CCCCCCCC)C(=O)COCC(=O)N(CCCCCCCC)CCCCCCCC | [N+](=O)(O)[O-] | CCCCCCCCCCO | CCCCCCC | Table SI 3 | Yes |  | Table SI 3 Yes nan
4980 | 70700400 | 8174 | 8900 | 944 | TODGA | 0.05 | TPH | HNO3 | 0.5 |  |  |  |  | 1 |  | 0.00228 | 0.0046 | 0 |  | 1 | 1octanol | 0.316 | 20 | 15 | 0 | woodhead2019 | https://doi.org/10.1080/07366299.2019.1625201 | 1 | CCCCCCCCN(CCCCCCCC)C(=O)COCC(=O)N(CCCCCCCC)CCCCCCCC | [N+](=O)(O)[O-] | CCCCCCCCCCO | CCCCCCC | Table SI 3 | No |  | Table SI 3 No nan
4981 | 70700400 | 8174 | 8900 | 944 | TODGA | 0.2 | TPH | HNO3 | 2.794 |  |  |  |  | 1 |  | 0.337 | 0.1388 | 0 |  | 1 | 1octanol | 3.11 | 23 | 15 | 0 | woodhead2019 | https://doi.org/10.1080/07366299.2019.1625201 | 1 | CCCCCCCCN(CCCCCCCC)C(=O)COCC(=O)N(CCCCCCCC)CCCCCCCC | [N+](=O)(O)[O-] | CCCCCCCCCCO | CCCCCCC | Table SI 3 | Yes |  | Table SI 3 Yes nan
4982 | 70700400 | 8174 | 8900 | 944 | TODGA | 0.3 | TPH | HNO3 | 4.025 |  |  |  |  | 1 |  | 0.445 | 0.1225 | 0 |  | 1 | 1octanol | 0.316 | 20 | 15 | 0 | woodhead2019 | https://doi.org/10.1080/07366299.2019.1625201 | 1 | CCCCCCCCN(CCCCCCCC)C(=O)COCC(=O)N(CCCCCCCC)CCCCCCCC | [N+](=O)(O)[O-] | CCCCCCCCCCO | CCCCCCC | Table SI 3 | Yes |  | Table SI 3 Yes nan
4983 | 70700400 | 8174 | 8900 | 944 | TODGA | 0.2 | TPH | HNO3 | 2.794 |  |  |  |  | 1 |  | 0.292 | 0.1191 | 0 |  | 1 | 1octanol | 1.88 | 23 | 15 | 0 | woodhead2019 | https://doi.org/10.1080/07366299.2019.1625201 | 1 | CCCCCCCCN(CCCCCCCC)C(=O)COCC(=O)N(CCCCCCCC)CCCCCCCC | [N+](=O)(O)[O-] | CCCCCCCCCCO | CCCCCCC | Table SI 3 | Yes |  | Table SI 3 Yes nan
4984 | 70700400 | 8174 | 8900 | 944 | TODGA | 0.2 | TPH | HNO3 | 2.794 |  |  |  |  | 1 |  | 0.245 | 0.0976 | 0 |  | 1 | 1octanol | 1.251 | 20 | 15 | 0 | woodhead2019 | https://doi.org/10.1080/07366299.2019.1625201 | 1 | CCCCCCCCN(CCCCCCCC)C(=O)COCC(=O)N(CCCCCCCC)CCCCCCCC | [N+](=O)(O)[O-] | CCCCCCCCCCO | CCCCCCC | Table SI 2 | Yes |  | Table SI 2 Yes nan
4985 | 70700400 | 8174 | 8900 | 944 | TODGA | 0.2 | TPH | HNO3 | 2.794 |  |  |  |  | 1 |  | 0.203 | 0.0785 | 0 |  | 1 | 1octanol | 0.631 | 20 | 15 | 0 | woodhead2019 | https://doi.org/10.1080/07366299.2019.1625201 | 1 | CCCCCCCCN(CCCCCCCC)C(=O)COCC(=O)N(CCCCCCCC)CCCCCCCC | [N+](=O)(O)[O-] | CCCCCCCCCCO | CCCCCCC | Table SI 2 | Yes |  | Table SI 2 Yes nan
4986 | 70700400 | 8174 | 8900 | 944 | TODGA | 0.2 | TPH | HNO3 | 2.794 |  |  |  |  | 1 |  | 0.184 | 0.0718 | 0 |  | 1 | 1octanol | 0.316 | 20 | 15 | 0 | woodhead2019 | https://doi.org/10.1080/07366299.2019.1625201 | 1 | CCCCCCCCN(CCCCCCCC)C(=O)COCC(=O)N(CCCCCCCC)CCCCCCCC | [N+](=O)(O)[O-] | CCCCCCCCCCO | CCCCCCC | Table SI 2 | Yes |  | Table SI 2 Yes nan
4987 | 70700400 | 8174 | 8900 | 944 | TODGA | 0.2 | TPH | HNO3 | 4.797 |  |  |  |  | 1 |  | 0.351 | 0.0771 | 0 |  | 1 | 1octanol | 0.316 | 20 | 15 | 0 | woodhead2019 | https://doi.org/10.1080/07366299.2019.1625201 | 1 | CCCCCCCCN(CCCCCCCC)C(=O)COCC(=O)N(CCCCCCCC)CCCCCCCC | [N+](=O)(O)[O-] | CCCCCCCCCCO | CCCCCCC | Table SI 2 | Yes |  | Table SI 2 Yes nan
4988 | 70700400 | 8174 | 8900 | 944 | TODGA | 0.2 | TPH | HNO3 | 3.887 |  |  |  |  | 1 |  | 0.281 | 0.0766 | 0 |  | 1 | 1octanol | 0.316 | 20 | 15 | 0 | woodhead2019 | https://doi.org/10.1080/07366299.2019.1625201 | 1 | CCCCCCCCN(CCCCCCCC)C(=O)COCC(=O)N(CCCCCCCC)CCCCCCCC | [N+](=O)(O)[O-] | CCCCCCCCCCO | CCCCCCC | Table SI 2 | Yes |  | Table SI 2 Yes nan
4989 | 70700400 | 8174 | 8900 | 944 | TODGA | 0.2 | TPH | HNO3 | 2.858 |  |  |  |  | 1 |  | 0.208 | 0.0758 | 0 |  | 1 | 1octanol | 0.316 | 20 | 15 | 0 | woodhead2019 | https://doi.org/10.1080/07366299.2019.1625201 | 1 | CCCCCCCCN(CCCCCCCC)C(=O)COCC(=O)N(CCCCCCCC)CCCCCCCC | [N+](=O)(O)[O-] | CCCCCCCCCCO | CCCCCCC | Table SI 2 | Yes |  | Table SI 2 Yes nan
4990 | 70700400 | 8174 | 8900 | 944 | TODGA | 0.2 | TPH | HNO3 | 1.935 |  |  |  |  | 1 |  | 0.121 | 0.066 | 0 |  | 1 | 1octanol | 0.316 | 20 | 15 | 0 | woodhead2019 | https://doi.org/10.1080/07366299.2019.1625201 | 1 | CCCCCCCCN(CCCCCCCC)C(=O)COCC(=O)N(CCCCCCCC)CCCCCCCC | [N+](=O)(O)[O-] | CCCCCCCCCCO | CCCCCCC | Table SI 2 | Yes |  | Table SI 2 Yes nan
4991 | 70700400 | 8174 | 8900 | 944 | TODGA | 0.3 | TPH | HNO3 | 2.858 |  |  |  |  | 1 |  | 0.299 | 0.1126 | 0 |  | 1 | 1octanol | 0.316 | 23 | 15 | 0 | woodhead2019 | https://doi.org/10.1080/07366299.2019.1625201 | 1 | CCCCCCCCN(CCCCCCCC)C(=O)COCC(=O)N(CCCCCCCC)CCCCCCCC | [N+](=O)(O)[O-] | CCCCCCCCCCO | CCCCCCC | Table SI 3 | Yes |  | Table SI 3 Yes nan
4992 | 70700400 | 8174 | 8900 | 944 | TODGA | 0.2 | TPH | HNO3 | 0.969 |  |  |  |  | 1 |  | 0.043 | 0.046 | 0 |  | 1 | 1octanol | 0.316 | 20 | 15 | 0 | woodhead2019 | https://doi.org/10.1080/07366299.2019.1625201 | 1 | CCCCCCCCN(CCCCCCCC)C(=O)COCC(=O)N(CCCCCCCC)CCCCCCCC | [N+](=O)(O)[O-] | CCCCCCCCCCO | CCCCCCC | Table SI 2 | Yes |  | Table SI 2 Yes nan
4993 | 70700400 | 8174 | 8900 | 944 | TODGA | 0.2 | TPH | HNO3 | 0.242 |  |  |  |  | 1 |  | 0.014 | 0.0583 | 0 |  | 1 | 1octanol | 0.316 | 20 | 15 | 0 | woodhead2019 | https://doi.org/10.1080/07366299.2019.1625201 | 1 | CCCCCCCCN(CCCCCCCC)C(=O)COCC(=O)N(CCCCCCCC)CCCCCCCC | [N+](=O)(O)[O-] | CCCCCCCCCCO | CCCCCCC | Table SI 2 | No |  | Table SI 2 No nan
4994 | 70700400 | 8174 | 8900 | 944 | TODGA | 0.2 | TPH | HNO3 | 0.096 |  |  |  |  | 1 |  | 1e-06 | 1e-05 | 0 |  | 1 | 1octanol | 0.316 | 20 | 15 | 0 | woodhead2019 | https://doi.org/10.1080/07366299.2019.1625201 | 1 | CCCCCCCCN(CCCCCCCC)C(=O)COCC(=O)N(CCCCCCCC)CCCCCCCC | [N+](=O)(O)[O-] | CCCCCCCCCCO | CCCCCCC | Table SI 2 | No |  | Table SI 2 No nan
4995 | 70700400 | 8174 | 8900 | 944 | TODGA | 0.2 | TPH | HNO3 | 0.49 |  |  |  |  | 1 |  | 0.022 | 0.0463 | 0 |  | 1 | 1octanol | 0.316 | 20 | 15 | 0 | woodhead2019 | https://doi.org/10.1080/07366299.2019.1625201 | 1 | CCCCCCCCN(CCCCCCCC)C(=O)COCC(=O)N(CCCCCCCC)CCCCCCCC | [N+](=O)(O)[O-] | CCCCCCCCCCO | CCCCCCC | Table SI 2 | No |  | Table SI 2 No nan
4996 | 70700400 | 8174 | 8900 | 944 | TODGA | 0.05 | TPH | HNO3 | 0.7 |  |  |  |  | 1 |  | 0.00475 | 0.0068 | 0 |  | 1 | 1octanol | 0.316 | 20 | 15 | 0 | woodhead2019 | https://doi.org/10.1080/07366299.2019.1625201 | 1 | CCCCCCCCN(CCCCCCCC)C(=O)COCC(=O)N(CCCCCCCC)CCCCCCCC | [N+](=O)(O)[O-] | CCCCCCCCCCO | CCCCCCC | Table SI 3 | Yes |  | Table SI 3 Yes nan
4997 | 70700400 | 8174 | 8900 | 944 | TODGA | 0.3 | TPH | HNO3 | 2.858 |  |  |  |  | 1 |  | 0.317 | 0.1202 | 0 |  | 1 | 1octanol | 0.631 | 23 | 15 | 0 | woodhead2019 | https://doi.org/10.1080/07366299.2019.1625201 | 1 | CCCCCCCCN(CCCCCCCC)C(=O)COCC(=O)N(CCCCCCCC)CCCCCCCC | [N+](=O)(O)[O-] | CCCCCCCCCCO | CCCCCCC | Table SI 3 | Yes |  | Table SI 3 Yes nan
4998 | 70700400 | 8174 | 8900 | 944 | TODGA | 0.3 | TPH | HNO3 | 2.858 |  |  |  |  | 1 |  | 0.355 | 0.1361 | 0 |  | 1 | 1octanol | 1.251 | 23 | 15 | 0 | woodhead2019 | https://doi.org/10.1080/07366299.2019.1625201 | 1 | CCCCCCCCN(CCCCCCCC)C(=O)COCC(=O)N(CCCCCCCC)CCCCCCCC | [N+](=O)(O)[O-] | CCCCCCCCCCO | CCCCCCC | Table SI 3 | Yes |  | Table SI 3 Yes nan
4999 | 70700400 | 8174 | 8900 | 944 | TODGA | 0.4 | TPH | HNO3 | 2.858 |  |  |  |  | 1 |  | 0.356 | 0.1379 | 0 |  | 1 | 1octanol | 0.316 | 23 | 15 | 0 | woodhead2019 | https://doi.org/10.1080/07366299.2019.1625201 | 1 | CCCCCCCCN(CCCCCCCC)C(=O)COCC(=O)N(CCCCCCCC)CCCCCCCC | [N+](=O)(O)[O-] | CCCCCCCCCCO | CCCCCCC | Table SI 3 | Yes |  | Table SI 3 Yes nan
5000 | 70700400 | 8174 | 8900 | 944 | TODGA | 0.35 | TPH | HNO3 | 2.858 |  |  |  |  | 1 |  | 0.336 | 0.1285 | 0 |  | 1 | 1octanol | 0.316 | 23 | 15 | 0 | woodhead2019 | https://doi.org/10.1080/07366299.2019.1625201 | 1 | CCCCCCCCN(CCCCCCCC)C(=O)COCC(=O)N(CCCCCCCC)CCCCCCCC | [N+](=O)(O)[O-] | CCCCCCCCCCO | CCCCCCC | Table SI 3 | Yes |  | Table SI 3 Yes nan
5001 | 70700400 | 8174 | 8900 | 944 | TODGA | 0.3 | TPH | HNO3 | 2.858 |  |  |  |  | 1 |  | 0.286 | 0.1081 | 0 |  | 1 | 1octanol | 0.316 | 23 | 15 | 0 | woodhead2019 | https://doi.org/10.1080/07366299.2019.1625201 | 1 | CCCCCCCCN(CCCCCCCC)C(=O)COCC(=O)N(CCCCCCCC)CCCCCCCC | [N+](=O)(O)[O-] | CCCCCCCCCCO | CCCCCCC | Table SI 3 | Yes |  | Table SI 3 Yes nan
5002 | 70700400 | 8174 | 8900 | 944 | TODGA | 0.25 | TPH | HNO3 | 2.858 |  |  |  |  | 1 |  | 0.25 | 0.0943 | 0 |  | 1 | 1octanol | 0.316 | 23 | 15 | 0 | woodhead2019 | https://doi.org/10.1080/07366299.2019.1625201 | 1 | CCCCCCCCN(CCCCCCCC)C(=O)COCC(=O)N(CCCCCCCC)CCCCCCCC | [N+](=O)(O)[O-] | CCCCCCCCCCO | CCCCCCC | Table SI 3 | Yes |  | Table SI 3 Yes nan
5003 | 70700400 | 8174 | 8900 | 944 | TODGA | 0.2 | TPH | HNO3 | 2.858 |  |  |  |  | 1 |  | 0.19 | 0.0695 | 0 |  | 1 | 1octanol | 0.316 | 23 | 15 | 0 | woodhead2019 | https://doi.org/10.1080/07366299.2019.1625201 | 1 | CCCCCCCCN(CCCCCCCC)C(=O)COCC(=O)N(CCCCCCCC)CCCCCCCC | [N+](=O)(O)[O-] | CCCCCCCCCCO | CCCCCCC | Table SI 3 | Yes |  | Table SI 3 Yes nan
5004 | 70700400 | 8174 | 8900 | 944 | TODGA | 0.15 | TPH | HNO3 | 2.858 |  |  |  |  | 1 |  | 0.155 | 0.0563 | 0 |  | 1 | 1octanol | 0.316 | 23 | 15 | 0 | woodhead2019 | https://doi.org/10.1080/07366299.2019.1625201 | 1 | CCCCCCCCN(CCCCCCCC)C(=O)COCC(=O)N(CCCCCCCC)CCCCCCCC | [N+](=O)(O)[O-] | CCCCCCCCCCO | CCCCCCC | Table SI 3 | Yes |  | Table SI 3 Yes nan
5005 | 70700400 | 8174 | 8900 | 944 | TODGA | 0.1 | TPH | HNO3 | 2.858 |  |  |  |  | 1 |  | 0.11 | 0.0391 | 0 |  | 1 | 1octanol | 0.316 | 23 | 15 | 0 | woodhead2019 | https://doi.org/10.1080/07366299.2019.1625201 | 1 | CCCCCCCCN(CCCCCCCC)C(=O)COCC(=O)N(CCCCCCCC)CCCCCCCC | [N+](=O)(O)[O-] | CCCCCCCCCCO | CCCCCCC | Table SI 3 | Yes |  | Table SI 3 Yes nan
5006 | 70700400 | 8174 | 8900 | 944 | TODGA | 0.075 | TPH | HNO3 | 2.858 |  |  |  |  | 1 |  | 0.088 | 0.0313 | 0 |  | 1 | 1octanol | 0.316 | 23 | 15 | 0 | woodhead2019 | https://doi.org/10.1080/07366299.2019.1625201 | 1 | CCCCCCCCN(CCCCCCCC)C(=O)COCC(=O)N(CCCCCCCC)CCCCCCCC | [N+](=O)(O)[O-] | CCCCCCCCCCO | CCCCCCC | Table SI 3 | Yes |  | Table SI 3 Yes nan
5007 | 70700400 | 8174 | 8900 | 944 | TODGA | 0.05 | TPH | HNO3 | 2.858 |  |  |  |  | 1 |  | 0.064 | 0.0225 | 0 |  | 1 | 1octanol | 0.316 | 23 | 15 | 0 | woodhead2019 | https://doi.org/10.1080/07366299.2019.1625201 | 1 | CCCCCCCCN(CCCCCCCC)C(=O)COCC(=O)N(CCCCCCCC)CCCCCCCC | [N+](=O)(O)[O-] | CCCCCCCCCCO | CCCCCCC | Table SI 3 | Yes |  | Table SI 3 Yes nan
5008 | 70700400 | 8174 | 8900 | 944 | TODGA | 0.1 | TPH | HNO3 | 2.858 |  |  |  |  | 1 |  | 0.291 | 0.1136 | 0 |  | 1 | 1octanol | 2.804 | 23 | 15 | 0 | woodhead2019 | https://doi.org/10.1080/07366299.2019.1625201 | 1 | CCCCCCCCN(CCCCCCCC)C(=O)COCC(=O)N(CCCCCCCC)CCCCCCCC | [N+](=O)(O)[O-] | CCCCCCCCCCO | CCCCCCC | Table SI 3 | Yes |  | Table SI 3 Yes nan
5009 | 70700400 | 8174 | 8900 | 944 | TODGA | 0.3 | TPH | HNO3 | 2.858 |  |  |  |  | 1 |  | 0.331 | 0.126 | 0 |  | 1 | 1octanol | 0.941 | 23 | 15 | 0 | woodhead2019 | https://doi.org/10.1080/07366299.2019.1625201 | 1 | CCCCCCCCN(CCCCCCCC)C(=O)COCC(=O)N(CCCCCCCC)CCCCCCCC | [N+](=O)(O)[O-] | CCCCCCCCCCO | CCCCCCC | Table SI 3 | Yes |  | Table SI 3 Yes nan
5010 | 70700400 | 8174 | 8900 | 944 | TODGA | 0.1 | TPH | HNO3 | 2.858 |  |  |  |  | 1 |  | 0.264 | 0.1015 | 0 |  | 1 | 1octanol | 2.493 | 23 | 15 | 0 | woodhead2019 | https://doi.org/10.1080/07366299.2019.1625201 | 1 | CCCCCCCCN(CCCCCCCC)C(=O)COCC(=O)N(CCCCCCCC)CCCCCCCC | [N+](=O)(O)[O-] | CCCCCCCCCCO | CCCCCCC | Table SI 3 | Yes |  | Table SI 3 Yes nan
5011 | 70700400 | 8174 | 8900 | 944 | TODGA | 0.1 | TPH | HNO3 | 2.858 |  |  |  |  | 1 |  | 0.2 | 0.0753 | 0 |  | 1 | 1octanol | 1.562 | 23 | 15 | 0 | woodhead2019 | https://doi.org/10.1080/07366299.2019.1625201 | 1 | CCCCCCCCN(CCCCCCCC)C(=O)COCC(=O)N(CCCCCCCC)CCCCCCCC | [N+](=O)(O)[O-] | CCCCCCCCCCO | CCCCCCC | Table SI 3 | Yes |  | Table SI 3 Yes nan
5012 | 70700400 | 8174 | 8900 | 944 | TODGA | 0.1 | TPH | HNO3 | 2.858 |  |  |  |  | 1 |  | 0.18 | 0.0668 | 0 |  | 1 | 1octanol | 1.251 | 23 | 15 | 0 | woodhead2019 | https://doi.org/10.1080/07366299.2019.1625201 | 1 | CCCCCCCCN(CCCCCCCC)C(=O)COCC(=O)N(CCCCCCCC)CCCCCCCC | [N+](=O)(O)[O-] | CCCCCCCCCCO | CCCCCCC | Table SI 3 | Yes |  | Table SI 3 Yes nan
5013 | 70700400 | 8174 | 8900 | 944 | TODGA | 0.1 | TPH | HNO3 | 2.858 |  |  |  |  | 1 |  | 0.162 | 0.0598 | 0 |  | 1 | 1octanol | 0.941 | 23 | 15 | 0 | woodhead2019 | https://doi.org/10.1080/07366299.2019.1625201 | 1 | CCCCCCCCN(CCCCCCCC)C(=O)COCC(=O)N(CCCCCCCC)CCCCCCCC | [N+](=O)(O)[O-] | CCCCCCCCCCO | CCCCCCC | Table SI 3 | Yes |  | Table SI 3 Yes nan
5014 | 70700400 | 8174 | 8900 | 944 | TODGA | 0.1 | TPH | HNO3 | 2.858 |  |  |  |  | 1 |  | 0.144 | 0.0518 | 0 |  | 1 | 1octanol | 0.631 | 23 | 15 | 0 | woodhead2019 | https://doi.org/10.1080/07366299.2019.1625201 | 1 | CCCCCCCCN(CCCCCCCC)C(=O)COCC(=O)N(CCCCCCCC)CCCCCCCC | [N+](=O)(O)[O-] | CCCCCCCCCCO | CCCCCCC | Table SI 3 | Yes |  | Table SI 3 Yes nan
5015 | 70700400 | 8174 | 8900 | 944 | TODGA | 0.1 | TPH | HNO3 | 2.858 |  |  |  |  | 1 |  | 0.121 | 0.0429 | 0 |  | 1 | 1octanol | 0.316 | 23 | 15 | 0 | woodhead2019 | https://doi.org/10.1080/07366299.2019.1625201 | 1 | CCCCCCCCN(CCCCCCCC)C(=O)COCC(=O)N(CCCCCCCC)CCCCCCCC | [N+](=O)(O)[O-] | CCCCCCCCCCO | CCCCCCC | Table SI 3 | Yes |  | Table SI 3 Yes nan
5016 | 70700400 | 8174 | 8900 | 944 | TODGA | 0.3 | TPH | HNO3 | 2.858 |  |  |  |  | 1 |  | 0.47 | 0.1945 | 0 |  | 1 | 1octanol | 3.11 | 23 | 15 | 0 | woodhead2019 | https://doi.org/10.1080/07366299.2019.1625201 | 1 | CCCCCCCCN(CCCCCCCC)C(=O)COCC(=O)N(CCCCCCCC)CCCCCCCC | [N+](=O)(O)[O-] | CCCCCCCCCCO | CCCCCCC | Table SI 3 | Yes |  | Table SI 3 Yes nan
5017 | 70700400 | 8174 | 8900 | 944 | TODGA | 0.3 | TPH | HNO3 | 2.858 |  |  |  |  | 1 |  | 0.465 | 0.1954 | 0 |  | 1 | 1octanol | 2.804 | 23 | 15 | 0 | woodhead2019 | https://doi.org/10.1080/07366299.2019.1625201 | 1 | CCCCCCCCN(CCCCCCCC)C(=O)COCC(=O)N(CCCCCCCC)CCCCCCCC | [N+](=O)(O)[O-] | CCCCCCCCCCO | CCCCCCC | Table SI 3 | Yes |  | Table SI 3 Yes nan
5018 | 70700400 | 8174 | 8900 | 944 | TODGA | 0.3 | TPH | HNO3 | 2.858 |  |  |  |  | 1 |  | 0.44 | 0.1815 | 0 |  | 1 | 1octanol | 2.493 | 23 | 15 | 0 | woodhead2019 | https://doi.org/10.1080/07366299.2019.1625201 | 1 | CCCCCCCCN(CCCCCCCC)C(=O)COCC(=O)N(CCCCCCCC)CCCCCCCC | [N+](=O)(O)[O-] | CCCCCCCCCCO | CCCCCCC | Table SI 3 | Yes |  | Table SI 3 Yes nan
5019 | 70700400 | 8174 | 8900 | 944 | TODGA | 0.3 | TPH | HNO3 | 2.858 |  |  |  |  | 1 |  | 0.396 | 0.158 | 0 |  | 1 | 1octanol | 1.88 | 23 | 15 | 0 | woodhead2019 | https://doi.org/10.1080/07366299.2019.1625201 | 1 | CCCCCCCCN(CCCCCCCC)C(=O)COCC(=O)N(CCCCCCCC)CCCCCCCC | [N+](=O)(O)[O-] | CCCCCCCCCCO | CCCCCCC | Table SI 3 | Yes |  | Table SI 3 Yes nan
5020 | 70700400 | 8174 | 8900 | 944 | TODGA | 0.3 | TPH | HNO3 | 2.858 |  |  |  |  | 1 |  | 0.377 | 0.1492 | 0 |  | 1 | 1octanol | 1.562 | 23 | 15 | 0 | woodhead2019 | https://doi.org/10.1080/07366299.2019.1625201 | 1 | CCCCCCCCN(CCCCCCCC)C(=O)COCC(=O)N(CCCCCCCC)CCCCCCCC | [N+](=O)(O)[O-] | CCCCCCCCCCO | CCCCCCC | Table SI 3 | Yes |  | Table SI 3 Yes nan
5021 | 70700400 | 8174 | 8900 | 944 | TODGA | 0.1 | TPH | HNO3 | 2.858 |  |  |  |  | 1 |  | 0.221 | 0.0837 | 0 |  | 1 | 1octanol | 1.88 | 23 | 15 | 0 | woodhead2019 | https://doi.org/10.1080/07366299.2019.1625201 | 1 | CCCCCCCCN(CCCCCCCC)C(=O)COCC(=O)N(CCCCCCCC)CCCCCCCC | [N+](=O)(O)[O-] | CCCCCCCCCCO | CCCCCCC | Table SI 3 | Yes |  | Table SI 3 Yes nan
5022 | 70700400 | 8174 | 8900 | 944 | TODGA | 0.3 | TPH | HNO3 | 4.989 |  |  |  |  | 1 |  | 0.565 | 0.1248 | 0 |  | 1 | 1octanol | 0.316 | 20 | 15 | 0 | woodhead2019 | https://doi.org/10.1080/07366299.2019.1625201 | 1 | CCCCCCCCN(CCCCCCCC)C(=O)COCC(=O)N(CCCCCCCC)CCCCCCCC | [N+](=O)(O)[O-] | CCCCCCCCCCO | CCCCCCC | Table SI 3 | Yes |  | Table SI 3 Yes nan
5023 | 70700400 | 8174 | 8900 | 944 | TODGA | 0.2 | TPH | HNO3 | 3.05 |  |  |  |  | 1 |  | 0.192 | 0.0672 | 0 |  | 1 | 1octanol | 0.316 | 52 | 15 | 0 | woodhead2019 | https://doi.org/10.1080/07366299.2019.1625201 | 1 | CCCCCCCCN(CCCCCCCC)C(=O)COCC(=O)N(CCCCCCCC)CCCCCCCC | [N+](=O)(O)[O-] | CCCCCCCCCCO | CCCCCCC | Table SI 4 | Yes |  | Table SI 4 Yes nan
5024 | 70700400 | 8174 | 8900 | 944 | TODGA | 0.2 | TPH | HNO3 | 3.05 |  |  |  |  | 1 |  | 0.201 | 0.0706 | 0 |  | 1 | 1octanol | 0.316 | 42 | 15 | 0 | woodhead2019 | https://doi.org/10.1080/07366299.2019.1625201 | 1 | CCCCCCCCN(CCCCCCCC)C(=O)COCC(=O)N(CCCCCCCC)CCCCCCCC | [N+](=O)(O)[O-] | CCCCCCCCCCO | CCCCCCC | Table SI 4 | Yes |  | Table SI 4 Yes nan
5025 | 70700400 | 8174 | 8900 | 944 | TODGA | 0.2 | TPH | HNO3 | 3.05 |  |  |  |  | 1 |  | 0.214 | 0.0755 | 0 |  | 1 | 1octanol | 0.316 | 32 | 15 | 0 | woodhead2019 | https://doi.org/10.1080/07366299.2019.1625201 | 1 | CCCCCCCCN(CCCCCCCC)C(=O)COCC(=O)N(CCCCCCCC)CCCCCCCC | [N+](=O)(O)[O-] | CCCCCCCCCCO | CCCCCCC | Table SI 4 | Yes |  | Table SI 4 Yes nan
5026 | 70700400 | 8174 | 8900 | 944 | TODGA | 0.2 | TPH | HNO3 | 3.05 |  |  |  |  | 1 |  | 0.226 | 0.08 | 0 |  | 1 | 1octanol | 0.316 | 22 | 15 | 0 | woodhead2019 | https://doi.org/10.1080/07366299.2019.1625201 | 1 | CCCCCCCCN(CCCCCCCC)C(=O)COCC(=O)N(CCCCCCCC)CCCCCCCC | [N+](=O)(O)[O-] | CCCCCCCCCCO | CCCCCCC | Table SI 4 | Yes |  | Table SI 4 Yes nan
5027 | 70700400 | 8174 | 8900 | 944 | TODGA | 0.2 | TPH | HNO3 | 3.05 |  |  |  |  | 1 |  | 0.247 | 0.0881 | 0 |  | 1 | 1octanol | 0.316 | 12 | 15 | 0 | woodhead2019 | https://doi.org/10.1080/07366299.2019.1625201 | 1 | CCCCCCCCN(CCCCCCCC)C(=O)COCC(=O)N(CCCCCCCC)CCCCCCCC | [N+](=O)(O)[O-] | CCCCCCCCCCO | CCCCCCC | Table SI 4 | Yes |  | Table SI 4 Yes nan
5028 | 70700400 | 8174 | 8900 | 944 | TODGA | 0.2 | TPH | HNO3 | 1.02 |  |  |  |  | 1 |  | 0.0294 | 0.0297 | 0 |  | 1 | 1octanol | 0.316 | 52 | 15 | 0 | woodhead2019 | https://doi.org/10.1080/07366299.2019.1625201 | 1 | CCCCCCCCN(CCCCCCCC)C(=O)COCC(=O)N(CCCCCCCC)CCCCCCCC | [N+](=O)(O)[O-] | CCCCCCCCCCO | CCCCCCC | Table SI 4 | Yes |  | Table SI 4 Yes nan
5029 | 70700400 | 8174 | 8900 | 944 | TODGA | 0.2 | TPH | HNO3 | 1.02 |  |  |  |  | 1 |  | 0.0322 | 0.0326 | 0 |  | 1 | 1octanol | 0.316 | 42 | 15 | 0 | woodhead2019 | https://doi.org/10.1080/07366299.2019.1625201 | 1 | CCCCCCCCN(CCCCCCCC)C(=O)COCC(=O)N(CCCCCCCC)CCCCCCCC | [N+](=O)(O)[O-] | CCCCCCCCCCO | CCCCCCC | Table SI 4 | Yes |  | Table SI 4 Yes nan
5030 | 70700400 | 8174 | 8900 | 944 | TODGA | 0.2 | TPH | HNO3 | 1.02 |  |  |  |  | 1 |  | 0.0372 | 0.0379 | 0 |  | 1 | 1octanol | 0.316 | 32 | 15 | 0 | woodhead2019 | https://doi.org/10.1080/07366299.2019.1625201 | 1 | CCCCCCCCN(CCCCCCCC)C(=O)COCC(=O)N(CCCCCCCC)CCCCCCCC | [N+](=O)(O)[O-] | CCCCCCCCCCO | CCCCCCC | Table SI 4 | Yes |  | Table SI 4 Yes nan
5031 | 70700400 | 8174 | 8900 | 944 | TODGA | 0.2 | TPH | HNO3 | 1.02 |  |  |  |  | 1 |  | 0.043 | 0.044 | 0 |  | 1 | 1octanol | 0.316 | 22 | 15 | 0 | woodhead2019 | https://doi.org/10.1080/07366299.2019.1625201 | 1 | CCCCCCCCN(CCCCCCCC)C(=O)COCC(=O)N(CCCCCCCC)CCCCCCCC | [N+](=O)(O)[O-] | CCCCCCCCCCO | CCCCCCC | Table SI 4 | Yes |  | Table SI 4 Yes nan
5032 | 70700400 | 8174 | 8900 | 944 | TODGA | 0.2 | TPH | HNO3 | 1.02 |  |  |  |  | 1 |  | 0.0574 | 0.0596 | 0 |  | 1 | 1octanol | 0.316 | 12 | 15 | 0 | woodhead2019 | https://doi.org/10.1080/07366299.2019.1625201 | 1 | CCCCCCCCN(CCCCCCCC)C(=O)COCC(=O)N(CCCCCCCC)CCCCCCCC | [N+](=O)(O)[O-] | CCCCCCCCCCO | CCCCCCC | Table SI 4 | Yes |  | Table SI 4 Yes nan
5033 | 70700400 | 8174 | 8900 | 944 | TODGA | 0.2 | TPH | HNO3 | 0.306 |  |  |  |  | 1 |  | 0.0034 | 0.0112 | 0 |  | 1 | 1octanol | 0.316 | 52 | 15 | 0 | woodhead2019 | https://doi.org/10.1080/07366299.2019.1625201 | 1 | CCCCCCCCN(CCCCCCCC)C(=O)COCC(=O)N(CCCCCCCC)CCCCCCCC | [N+](=O)(O)[O-] | CCCCCCCCCCO | CCCCCCC | Table SI 4 | No |  | Table SI 4 No nan
5034 | 70700400 | 8174 | 8900 | 944 | TODGA | 0.2 | TPH | HNO3 | 0.306 |  |  |  |  | 1 |  | 0.0038 | 0.0126 | 0 |  | 1 | 1octanol | 0.316 | 42 | 15 | 0 | woodhead2019 | https://doi.org/10.1080/07366299.2019.1625201 | 1 | CCCCCCCCN(CCCCCCCC)C(=O)COCC(=O)N(CCCCCCCC)CCCCCCCC | [N+](=O)(O)[O-] | CCCCCCCCCCO | CCCCCCC | Table SI 4 | No |  | Table SI 4 No nan
5035 | 70700400 | 8174 | 8900 | 944 | TODGA | 0.2 | TPH | HNO3 | 0.306 |  |  |  |  | 1 |  | 0.0042 | 0.0139 | 0 |  | 1 | 1octanol | 0.316 | 32 | 15 | 0 | woodhead2019 | https://doi.org/10.1080/07366299.2019.1625201 | 1 | CCCCCCCCN(CCCCCCCC)C(=O)COCC(=O)N(CCCCCCCC)CCCCCCCC | [N+](=O)(O)[O-] | CCCCCCCCCCO | CCCCCCC | Table SI 4 | No |  | Table SI 4 No nan
5036 | 70700400 | 8174 | 8900 | 944 | TODGA | 0.2 | TPH | HNO3 | 0.306 |  |  |  |  | 1 |  | 0.005 | 0.0166 | 0 |  | 1 | 1octanol | 0.316 | 22 | 15 | 0 | woodhead2019 | https://doi.org/10.1080/07366299.2019.1625201 | 1 | CCCCCCCCN(CCCCCCCC)C(=O)COCC(=O)N(CCCCCCCC)CCCCCCCC | [N+](=O)(O)[O-] | CCCCCCCCCCO | CCCCCCC | Table SI 4 | No |  | Table SI 4 No nan
5037 | 70700400 | 8174 | 8900 | 944 | TODGA | 0.2 | TPH | HNO3 | 0.306 |  |  |  |  | 1 |  | 0.0072 | 0.0241 | 0 |  | 1 | 1octanol | 0.316 | 12 | 15 | 0 | woodhead2019 | https://doi.org/10.1080/07366299.2019.1625201 | 1 | CCCCCCCCN(CCCCCCCC)C(=O)COCC(=O)N(CCCCCCCC)CCCCCCCC | [N+](=O)(O)[O-] | CCCCCCCCCCO | CCCCCCC | Table SI 4 | No |  | Table SI 4 No nan
5038 | 70700400 | 8174 | 8900 | 944 | TODGA | 0.1 | TPH | HNO3 | 3.05 |  |  |  |  | 1 |  | 0.105 | 0.0357 | 0 |  | 1 | 1octanol | 0.316 | 52 | 15 | 0 | woodhead2019 | https://doi.org/10.1080/07366299.2019.1625201 | 1 | CCCCCCCCN(CCCCCCCC)C(=O)COCC(=O)N(CCCCCCCC)CCCCCCCC | [N+](=O)(O)[O-] | CCCCCCCCCCO | CCCCCCC | Table SI 4 | Yes |  | Table SI 4 Yes nan
5039 | 70700400 | 8174 | 8900 | 944 | TODGA | 0.1 | TPH | HNO3 | 3.05 |  |  |  |  | 1 |  | 0.109 | 0.0371 | 0 |  | 1 | 1octanol | 0.316 | 42 | 15 | 0 | woodhead2019 | https://doi.org/10.1080/07366299.2019.1625201 | 1 | CCCCCCCCN(CCCCCCCC)C(=O)COCC(=O)N(CCCCCCCC)CCCCCCCC | [N+](=O)(O)[O-] | CCCCCCCCCCO | CCCCCCC | Table SI 4 | Yes |  | Table SI 4 Yes nan
5040 | 70700400 | 8174 | 8900 | 944 | TODGA | 0.1 | TPH | HNO3 | 3.05 |  |  |  |  | 1 |  | 0.114 | 0.0388 | 0 |  | 1 | 1octanol | 0.316 | 32 | 15 | 0 | woodhead2019 | https://doi.org/10.1080/07366299.2019.1625201 | 1 | CCCCCCCCN(CCCCCCCC)C(=O)COCC(=O)N(CCCCCCCC)CCCCCCCC | [N+](=O)(O)[O-] | CCCCCCCCCCO | CCCCCCC | Table SI 4 | Yes |  | Table SI 4 Yes nan
5041 | 70700400 | 8174 | 8900 | 944 | TODGA | 0.1 | TPH | HNO3 | 0.306 |  |  |  |  | 1 |  | 0.002 | 0.0066 | 0 |  | 1 | 1octanol | 0.316 | 22 | 15 | 0 | woodhead2019 | https://doi.org/10.1080/07366299.2019.1625201 | 1 | CCCCCCCCN(CCCCCCCC)C(=O)COCC(=O)N(CCCCCCCC)CCCCCCCC | [N+](=O)(O)[O-] | CCCCCCCCCCO | CCCCCCC | Table SI 4 | No |  | Table SI 4 No nan
5042 | 70700400 | 8174 | 8900 | 944 | TODGA | 0.1 | TPH | HNO3 | 0.306 |  |  |  |  | 1 |  | 0.0024 | 0.0099 | 0 |  | 1 | 1octanol | 0.316 | 12 | 15 | 0 | woodhead2019 | https://doi.org/10.1080/07366299.2019.1625201 | 1 | CCCCCCCCN(CCCCCCCC)C(=O)COCC(=O)N(CCCCCCCC)CCCCCCCC | [N+](=O)(O)[O-] | CCCCCCCCCCO | CCCCCCC | Table SI 4 | No |  | Table SI 4 No nan
5043 | 70700400 | 8174 | 8900 | 944 | TODGA | 0.3 | TPH | HNO3 | 5.354 |  |  |  |  | 1 |  | 0.573 | 0.1192 | 0 |  | 1 | 1octanol | 0.316 | 20 | 15 | 0 | woodhead2019 | https://doi.org/10.1080/07366299.2019.1625201 | 1 | CCCCCCCCN(CCCCCCCC)C(=O)COCC(=O)N(CCCCCCCC)CCCCCCCC | [N+](=O)(O)[O-] | CCCCCCCCCCO | CCCCCCC | Table SI 3 | Yes |  | Table SI 3 Yes nan
5044 | 70700400 | 8174 | 8900 | 944 | TODGA | 0.1 | TPH | HNO3 | 0.306 |  |  |  |  | 1 |  | 0.002 | 0.0079 | 0 |  | 1 | 1octanol | 0.316 | 32 | 15 | 0 | woodhead2019 | https://doi.org/10.1080/07366299.2019.1625201 | 1 | CCCCCCCCN(CCCCCCCC)C(=O)COCC(=O)N(CCCCCCCC)CCCCCCCC | [N+](=O)(O)[O-] | CCCCCCCCCCO | CCCCCCC | Table SI 4 | No |  | Table SI 4 No nan
5045 | 70700400 | 8174 | 8900 | 944 | TODGA | 0.1 | TPH | HNO3 | 0.306 |  |  |  |  | 1 |  | 0.0017 | 0.0066 | 0 |  | 1 | 1octanol | 0.316 | 42 | 15 | 0 | woodhead2019 | https://doi.org/10.1080/07366299.2019.1625201 | 1 | CCCCCCCCN(CCCCCCCC)C(=O)COCC(=O)N(CCCCCCCC)CCCCCCCC | [N+](=O)(O)[O-] | CCCCCCCCCCO | CCCCCCC | Table SI 4 | No |  | Table SI 4 No nan
5046 | 70700400 | 8174 | 8900 | 944 | TODGA | 0.1 | TPH | HNO3 | 1.02 |  |  |  |  | 1 |  | 0.0252 | 0.0253 | 0 |  | 1 | 1octanol | 0.316 | 12 | 15 | 0 | woodhead2019 | https://doi.org/10.1080/07366299.2019.1625201 | 1 | CCCCCCCCN(CCCCCCCC)C(=O)COCC(=O)N(CCCCCCCC)CCCCCCCC | [N+](=O)(O)[O-] | CCCCCCCCCCO | CCCCCCC | Table SI 4 | Yes |  | Table SI 4 Yes nan
5047 | 70700400 | 8174 | 8900 | 944 | TODGA | 0.1 | TPH | HNO3 | 0.306 |  |  |  |  | 1 |  | 0.0016 | 0.0053 | 0 |  | 1 | 1octanol | 0.316 | 52 | 15 | 0 | woodhead2019 | https://doi.org/10.1080/07366299.2019.1625201 | 1 | CCCCCCCCN(CCCCCCCC)C(=O)COCC(=O)N(CCCCCCCC)CCCCCCCC | [N+](=O)(O)[O-] | CCCCCCCCCCO | CCCCCCC | Table SI 4 | No |  | Table SI 4 No nan
5048 | 70700400 | 8174 | 8900 | 944 | TODGA | 0.1 | TPH | HNO3 | 3.05 |  |  |  |  | 1 |  | 0.123 | 0.042 | 0 |  | 1 | 1octanol | 0.316 | 22 | 15 | 0 | woodhead2019 | https://doi.org/10.1080/07366299.2019.1625201 | 1 | CCCCCCCCN(CCCCCCCC)C(=O)COCC(=O)N(CCCCCCCC)CCCCCCCC | [N+](=O)(O)[O-] | CCCCCCCCCCO | CCCCCCC | Table SI 4 | Yes |  | Table SI 4 Yes nan
5049 | 70700400 | 8174 | 8900 | 944 | TODGA | 0.1 | TPH | HNO3 | 1.02 |  |  |  |  | 1 |  | 0.0152 | 0.0151 | 0 |  | 1 | 1octanol | 0.316 | 42 | 15 | 0 | woodhead2019 | https://doi.org/10.1080/07366299.2019.1625201 | 1 | CCCCCCCCN(CCCCCCCC)C(=O)COCC(=O)N(CCCCCCCC)CCCCCCCC | [N+](=O)(O)[O-] | CCCCCCCCCCO | CCCCCCC | Table SI 4 | Yes |  | Table SI 4 Yes nan
5050 | 70700400 | 8174 | 8900 | 944 | TODGA | 0.1 | TPH | HNO3 | 1.02 |  |  |  |  | 1 |  | 0.0144 | 0.0143 | 0 |  | 1 | 1octanol | 0.316 | 52 | 15 | 0 | woodhead2019 | https://doi.org/10.1080/07366299.2019.1625201 | 1 | CCCCCCCCN(CCCCCCCC)C(=O)COCC(=O)N(CCCCCCCC)CCCCCCCC | [N+](=O)(O)[O-] | CCCCCCCCCCO | CCCCCCC | Table SI 4 | Yes |  | Table SI 4 Yes nan
5051 | 70700400 | 8174 | 8900 | 944 | TODGA | 0.1 | TPH | HNO3 | 3.05 |  |  |  |  | 1 |  | 0.132 | 0.0452 | 0 |  | 1 | 1octanol | 0.316 | 12 | 15 | 0 | woodhead2019 | https://doi.org/10.1080/07366299.2019.1625201 | 1 | CCCCCCCCN(CCCCCCCC)C(=O)COCC(=O)N(CCCCCCCC)CCCCCCCC | [N+](=O)(O)[O-] | CCCCCCCCCCO | CCCCCCC | Table SI 4 | Yes |  | Table SI 4 Yes nan
5052 | 70700400 | 8174 | 8900 | 944 | TODGA | 0.1 | TPH | HNO3 | 1.02 |  |  |  |  | 1 |  | 0.0176 | 0.0176 | 0 |  | 1 | 1octanol | 0.316 | 32 | 15 | 0 | woodhead2019 | https://doi.org/10.1080/07366299.2019.1625201 | 1 | CCCCCCCCN(CCCCCCCC)C(=O)COCC(=O)N(CCCCCCCC)CCCCCCCC | [N+](=O)(O)[O-] | CCCCCCCCCCO | CCCCCCC | Table SI 4 | Yes |  | Table SI 4 Yes nan
5053 | 70700400 | 8174 | 8900 | 944 | TODGA | 0.1 | TPH | HNO3 | 1.02 |  |  |  |  | 1 |  | 0.02 | 0.02 | 0 |  | 1 | 1octanol | 0.316 | 22 | 15 | 0 | woodhead2019 | https://doi.org/10.1080/07366299.2019.1625201 | 1 | CCCCCCCCN(CCCCCCCC)C(=O)COCC(=O)N(CCCCCCCC)CCCCCCCC | [N+](=O)(O)[O-] | CCCCCCCCCCO | CCCCCCC | Table SI 4 | Yes |  | Table SI 4 Yes nan
5054 | 20752250 | 9275 | 8900 | 944 | TEHDGA | 0.2 | heptane | HNO3 | 4 |  | 0 |  |  | 1 | 1 |  |  | 0 |  | 1 | HDEHP | 0.25 | 25 | 60 | 0 | swami2018min | DOI: 10.1039/c8nj01074a | 1 | CCCCC(CC)CN(CC(CC)CCCC)C(=O)COCC(=O)N(CC(CC)CCCC)CC(CC)CCCC | [N+](=O)(O)[O-] | CCCCC(CC)COP(=O)(O)OCC(CC)CCCC | CCCCCCC |  |  | 0 | nan nan 0.0
5055 | 70700400 |  | 519375 | 944 | TODGA | 0.1 | octane-d18 | HNO3 | 2.099386 |  |  |  |  | 1 | 1 | 0.07208548 |  | 0 |  | 0 |  |  | 25 |  | 0 | yaita2004 | 10.1081/SEI-120039640 | 1 | CCCCCCCCN(CCCCCCCC)C(=O)COCC(=O)N(CCCCCCCC)CCCCCCCC | [N+](=O)(O)[O-] |  | [2H]C([2H])([2H])C([2H])([2H])C([2H])([2H])C([2H])([2H])C([2H])([2H])C([2H])([2H])C([2H])([2H])C([2H])([2H])[2H] | fig2 | loglogscale |  | fig2 loglogscale nan
5056 | 70700400 |  | 519375 | 944 | TODGA | 0.1 | octane-d18 | HNO3 | 1.039637 |  |  |  |  | 1 | 1 | 0.01915584 |  | 0 |  | 0 |  |  | 25 |  | 0 | yaita2004 | 10.1081/SEI-120039640 | 1 | CCCCCCCCN(CCCCCCCC)C(=O)COCC(=O)N(CCCCCCCC)CCCCCCCC | [N+](=O)(O)[O-] |  | [2H]C([2H])([2H])C([2H])([2H])C([2H])([2H])C([2H])([2H])C([2H])([2H])C([2H])([2H])C([2H])([2H])C([2H])([2H])[2H] | fig2 | loglogscale |  | fig2 loglogscale nan
5057 | 70700400 |  | 519375 | 944 | TODGA | 0.1 | octane-d18 | HNO3 | 0.09780683 |  |  |  |  | 1 | 1 | 0.0003798514 |  | 0 |  | 0 |  |  | 25 |  | 0 | yaita2004 | 10.1081/SEI-120039640 | 1 | CCCCCCCCN(CCCCCCCC)C(=O)COCC(=O)N(CCCCCCCC)CCCCCCCC | [N+](=O)(O)[O-] |  | [2H]C([2H])([2H])C([2H])([2H])C([2H])([2H])C([2H])([2H])C([2H])([2H])C([2H])([2H])C([2H])([2H])C([2H])([2H])[2H] | fig2 | loglogscale |  | fig2 loglogscale nan
5058 | 70700400 |  | 519375 | 944 | TODGA | 0.1 | octane-d18 | HNO3 | 0.7046694 |  |  |  |  | 1 | 1 | 0.008416032 |  | 0 |  | 0 |  |  | 25 |  | 0 | yaita2004 | 10.1081/SEI-120039640 | 1 | CCCCCCCCN(CCCCCCCC)C(=O)COCC(=O)N(CCCCCCCC)CCCCCCCC | [N+](=O)(O)[O-] |  | [2H]C([2H])([2H])C([2H])([2H])C([2H])([2H])C([2H])([2H])C([2H])([2H])C([2H])([2H])C([2H])([2H])C([2H])([2H])[2H] | fig2 | loglogscale |  | fig2 loglogscale nan
5059 | 70700400 |  | 519375 | 944 | TODGA | 0.1 | octane-d18 | HNO3 | 0.09761561 |  |  |  |  | 1 | 1 | 0.0003822335 |  | 0 |  | 0 |  |  | 25 |  | 0 | yaita2004 | 10.1081/SEI-120039640 | 1 | CCCCCCCCN(CCCCCCCC)C(=O)COCC(=O)N(CCCCCCCC)CCCCCCCC | [N+](=O)(O)[O-] |  | [2H]C([2H])([2H])C([2H])([2H])C([2H])([2H])C([2H])([2H])C([2H])([2H])C([2H])([2H])C([2H])([2H])C([2H])([2H])[2H] | fig2 | loglogscale |  | fig2 loglogscale nan
5060 | 70700400 |  | 519375 | 944 | TODGA | 0.1 | octane-d18 | HNO3 | 1.04055 |  |  |  |  | 1 | 1 | 0.01903632 |  | 0 |  | 0 |  |  | 25 |  | 0 | yaita2004 | 10.1081/SEI-120039640 | 1 | CCCCCCCCN(CCCCCCCC)C(=O)COCC(=O)N(CCCCCCCC)CCCCCCCC | [N+](=O)(O)[O-] |  | [2H]C([2H])([2H])C([2H])([2H])C([2H])([2H])C([2H])([2H])C([2H])([2H])C([2H])([2H])C([2H])([2H])C([2H])([2H])[2H] | fig2 | loglogscale |  | fig2 loglogscale nan
5061 | 70700400 |  | 519375 | 944 | TODGA | 0.1 | octane-d18 | HNO3 | 2.108183 |  |  |  |  | 1 | 1 | 0.07136022 |  | 0 |  | 0 |  |  | 25 |  | 0 | yaita2004 | 10.1081/SEI-120039640 | 1 | CCCCCCCCN(CCCCCCCC)C(=O)COCC(=O)N(CCCCCCCC)CCCCCCCC | [N+](=O)(O)[O-] |  | [2H]C([2H])([2H])C([2H])([2H])C([2H])([2H])C([2H])([2H])C([2H])([2H])C([2H])([2H])C([2H])([2H])C([2H])([2H])[2H] | fig2 | loglogscale |  | fig2 loglogscale nan
5062 | 70700400 |  | 519375 | 944 | TODGA | 0.1 | octane-d18 | HNO3 | 2.087439 |  |  |  |  | 1 | 1 | 0.07137751 |  | 0 |  | 0 |  |  | 25 |  | 0 | yaita2004 | 10.1081/SEI-120039640 | 1 | CCCCCCCCN(CCCCCCCC)C(=O)COCC(=O)N(CCCCCCCC)CCCCCCCC | [N+](=O)(O)[O-] |  | [2H]C([2H])([2H])C([2H])([2H])C([2H])([2H])C([2H])([2H])C([2H])([2H])C([2H])([2H])C([2H])([2H])C([2H])([2H])[2H] | fig2 | loglogscale |  | fig2 loglogscale nan
5063 | 70700400 |  | 519375 | 944 | TODGA | 0.1 | octane-d18 | HNO3 | 1.039476 |  |  |  |  | 1 | 1 | 0.01898986 |  | 0 |  | 0 |  |  | 25 |  | 0 | yaita2004 | 10.1081/SEI-120039640 | 1 | CCCCCCCCN(CCCCCCCC)C(=O)COCC(=O)N(CCCCCCCC)CCCCCCCC | [N+](=O)(O)[O-] |  | [2H]C([2H])([2H])C([2H])([2H])C([2H])([2H])C([2H])([2H])C([2H])([2H])C([2H])([2H])C([2H])([2H])C([2H])([2H])[2H] | fig2 | loglogscale |  | fig2 loglogscale nan
5064 | 70700400 |  | 519375 | 944 | TODGA | 0.1 | octane-d18 | HNO3 | 0.7061246 |  |  |  |  | 1 | 1 | 0.008375859 |  | 0 |  | 0 |  |  | 25 |  | 0 | yaita2004 | 10.1081/SEI-120039640 | 1 | CCCCCCCCN(CCCCCCCC)C(=O)COCC(=O)N(CCCCCCCC)CCCCCCCC | [N+](=O)(O)[O-] |  | [2H]C([2H])([2H])C([2H])([2H])C([2H])([2H])C([2H])([2H])C([2H])([2H])C([2H])([2H])C([2H])([2H])C([2H])([2H])[2H] | fig2 | loglogscale |  | fig2 loglogscale nan
5065 | 70700400 |  | 519375 | 944 | TODGA | 0.1 | octane-d18 | HNO3 | 0.7039202 |  |  |  |  | 1 | 1 | 0.008377448 |  | 0 |  | 0 |  |  | 25 |  | 0 | yaita2004 | 10.1081/SEI-120039640 | 1 | CCCCCCCCN(CCCCCCCC)C(=O)COCC(=O)N(CCCCCCCC)CCCCCCCC | [N+](=O)(O)[O-] |  | [2H]C([2H])([2H])C([2H])([2H])C([2H])([2H])C([2H])([2H])C([2H])([2H])C([2H])([2H])C([2H])([2H])C([2H])([2H])[2H] | fig2 | loglogscale |  | fig2 loglogscale nan
5066 | 70700400 |  | 519375 | 944 | TODGA | 0.1 | octane-d18 | HNO3 | 2.105601 |  |  |  |  | 1 | 1 | 0.07134204 |  | 0 |  | 0 |  |  | 25 |  | 0 | yaita2004 | 10.1081/SEI-120039640 | 1 | CCCCCCCCN(CCCCCCCC)C(=O)COCC(=O)N(CCCCCCCC)CCCCCCCC | [N+](=O)(O)[O-] |  | [2H]C([2H])([2H])C([2H])([2H])C([2H])([2H])C([2H])([2H])C([2H])([2H])C([2H])([2H])C([2H])([2H])C([2H])([2H])[2H] | fig2 | loglogscale |  | fig2 loglogscale nan
5067 | 70700400 |  | 519375 | 944 | TODGA | 0.1 | octane-d18 | HNO3 | 0.09791991 |  |  |  |  | 1 | 1 | 0.0003790166 |  | 0 |  | 0 |  |  | 25 |  | 0 | yaita2004 | 10.1081/SEI-120039640 | 1 | CCCCCCCCN(CCCCCCCC)C(=O)COCC(=O)N(CCCCCCCC)CCCCCCCC | [N+](=O)(O)[O-] |  | [2H]C([2H])([2H])C([2H])([2H])C([2H])([2H])C([2H])([2H])C([2H])([2H])C([2H])([2H])C([2H])([2H])C([2H])([2H])[2H] | fig2 | loglogscale |  | fig2 loglogscale nan
5068 | 70700400 |  | 519375 | 944 | TODGA | 0.1 | octane-d18 | HNO3 | 1.04256 |  |  |  |  | 1 | 1 | 0.01905946 |  | 0 |  | 0 |  |  | 25 |  | 0 | yaita2004 | 10.1081/SEI-120039640 | 1 | CCCCCCCCN(CCCCCCCC)C(=O)COCC(=O)N(CCCCCCCC)CCCCCCCC | [N+](=O)(O)[O-] |  | [2H]C([2H])([2H])C([2H])([2H])C([2H])([2H])C([2H])([2H])C([2H])([2H])C([2H])([2H])C([2H])([2H])C([2H])([2H])[2H] | fig2 | loglogscale |  | fig2 loglogscale nan
5069 | 70700400 |  | 519375 | 944 | TODGA | 0.1 | octane-d18 | HNO3 | 0.09780237 |  |  |  |  | 1 | 1 | 0.0003817909 |  | 0 |  | 0 |  |  | 25 |  | 0 | yaita2004 | 10.1081/SEI-120039640 | 1 | CCCCCCCCN(CCCCCCCC)C(=O)COCC(=O)N(CCCCCCCC)CCCCCCCC | [N+](=O)(O)[O-] |  | [2H]C([2H])([2H])C([2H])([2H])C([2H])([2H])C([2H])([2H])C([2H])([2H])C([2H])([2H])C([2H])([2H])C([2H])([2H])[2H] | fig2 | loglogscale |  | fig2 loglogscale nan
5070 | 70700400 |  | 519375 | 944 | TODGA | 0.1 | octane-d18 | HNO3 | 2.027422 |  |  |  |  | 1 | 1 | 0.07234408 | 0.03700316 | 0 |  | 0 |  |  | 25 |  | 0 | yaita2004 | 10.1081/SEI-120039640 | 1 | CCCCCCCCN(CCCCCCCC)C(=O)COCC(=O)N(CCCCCCCC)CCCCCCCC | [N+](=O)(O)[O-] |  | [2H]C([2H])([2H])C([2H])([2H])C([2H])([2H])C([2H])([2H])C([2H])([2H])C([2H])([2H])C([2H])([2H])C([2H])([2H])[2H] | fig2 |  |  | fig2 nan nan
5071 | 70700400 |  | 519375 | 944 | TODGA | 0.1 | octane-d18 | HNO3 | 1.017498 |  |  |  |  | 1 | 1 | 0.02010682 | 0.0201594 | 0 |  | 0 |  |  | 25 |  | 0 | yaita2004 | 10.1081/SEI-120039640 | 1 | CCCCCCCCN(CCCCCCCC)C(=O)COCC(=O)N(CCCCCCCC)CCCCCCCC | [N+](=O)(O)[O-] |  | [2H]C([2H])([2H])C([2H])([2H])C([2H])([2H])C([2H])([2H])C([2H])([2H])C([2H])([2H])C([2H])([2H])C([2H])([2H])[2H] | fig2 |  |  | fig2 nan nan
5072 | 70700400 |  | 519375 | 944 | TODGA | 0.1 | octane-d18 | HNO3 | 0.6981678 |  |  |  |  | 1 | 1 | 0.008615561 | 0.01249443 | 0 |  | 0 |  |  | 25 |  | 0 | yaita2004 | 10.1081/SEI-120039640 | 1 | CCCCCCCCN(CCCCCCCC)C(=O)COCC(=O)N(CCCCCCCC)CCCCCCCC | [N+](=O)(O)[O-] |  | [2H]C([2H])([2H])C([2H])([2H])C([2H])([2H])C([2H])([2H])C([2H])([2H])C([2H])([2H])C([2H])([2H])C([2H])([2H])[2H] | fig2 |  |  | fig2 nan nan
5073 | 70700400 |  | 519375 | 944 | TODGA | 0.1 | octane-d18 | HNO3 | 0.09704471 |  |  |  |  | 1 | 1 | 0.0004030909 | 0.004170987 | 0 |  | 0 |  |  | 25 |  | 0 | yaita2004 | 10.1081/SEI-120039640 | 1 | CCCCCCCCN(CCCCCCCC)C(=O)COCC(=O)N(CCCCCCCC)CCCCCCCC | [N+](=O)(O)[O-] |  | [2H]C([2H])([2H])C([2H])([2H])C([2H])([2H])C([2H])([2H])C([2H])([2H])C([2H])([2H])C([2H])([2H])C([2H])([2H])[2H] | fig2 |  |  | fig2 nan nan
5074 | 70700400 |  | 519375 | 944 | TODGA | 0.1 | octane-d18 | HNO3 | 2.109234 |  |  |  |  | 1 | 1 | 0.07058042 |  | 0 |  | 0 |  |  | 25 |  | 0 | yaita2004 | 10.1081/SEI-120039640 | 1 | CCCCCCCCN(CCCCCCCC)C(=O)COCC(=O)N(CCCCCCCC)CCCCCCCC | [N+](=O)(O)[O-] |  | [2H]C([2H])([2H])C([2H])([2H])C([2H])([2H])C([2H])([2H])C([2H])([2H])C([2H])([2H])C([2H])([2H])C([2H])([2H])[2H] | fig2 | loglogscale |  | fig2 loglogscale nan
5075 | 70700400 |  | 519375 | 944 | TODGA | 0.1 | octane-d18 | HNO3 | 0.708043 |  |  |  |  | 1 | 1 | 0.008373723 |  | 0 |  | 0 |  |  | 25 |  | 0 | yaita2004 | 10.1081/SEI-120039640 | 1 | CCCCCCCCN(CCCCCCCC)C(=O)COCC(=O)N(CCCCCCCC)CCCCCCCC | [N+](=O)(O)[O-] |  | [2H]C([2H])([2H])C([2H])([2H])C([2H])([2H])C([2H])([2H])C([2H])([2H])C([2H])([2H])C([2H])([2H])C([2H])([2H])[2H] | fig2 | loglogscale |  | fig2 loglogscale nan
5076 | 70700400 |  | 519375 | 944 | TODGA | 0.1 | octane-d18 | HNO3 | 1.039453 |  |  |  |  | 1 | 1 | 0.01889365 |  | 0 |  | 0 |  |  | 25 |  | 0 | yaita2004 | 10.1081/SEI-120039640 | 1 | CCCCCCCCN(CCCCCCCC)C(=O)COCC(=O)N(CCCCCCCC)CCCCCCCC | [N+](=O)(O)[O-] |  | [2H]C([2H])([2H])C([2H])([2H])C([2H])([2H])C([2H])([2H])C([2H])([2H])C([2H])([2H])C([2H])([2H])C([2H])([2H])[2H] | fig2 | loglogscale |  | fig2 loglogscale nan
5077 | 70700400 |  | 519375 | 944 | TODGA | 0.1 | octane-d18 | HNO3 | 0.09723762 |  |  |  |  | 1 | 1 | 0.0003850581 |  | 0 |  | 0 |  |  | 25 |  | 0 | yaita2004 | 10.1081/SEI-120039640 | 1 | CCCCCCCCN(CCCCCCCC)C(=O)COCC(=O)N(CCCCCCCC)CCCCCCCC | [N+](=O)(O)[O-] |  | [2H]C([2H])([2H])C([2H])([2H])C([2H])([2H])C([2H])([2H])C([2H])([2H])C([2H])([2H])C([2H])([2H])C([2H])([2H])[2H] | fig2 | loglogscale |  | fig2 loglogscale nan
5078 | 70700400 |  | 519375 | 944 | TODGA | 0.1 | octane-d18 | HNO3 | 0.7056614 |  |  |  |  | 1 | 1 | 0.008337822 |  | 0 |  | 0 |  |  | 25 |  | 0 | yaita2004 | 10.1081/SEI-120039640 | 1 | CCCCCCCCN(CCCCCCCC)C(=O)COCC(=O)N(CCCCCCCC)CCCCCCCC | [N+](=O)(O)[O-] |  | [2H]C([2H])([2H])C([2H])([2H])C([2H])([2H])C([2H])([2H])C([2H])([2H])C([2H])([2H])C([2H])([2H])C([2H])([2H])[2H] | fig2 | loglogscale |  | fig2 loglogscale nan
5079 | 70700400 |  | 519375 | 944 | TODGA | 0.1 | octane-d18 | HNO3 | 0.09713867 |  |  |  |  | 1 | 1 | 0.0003722383 |  | 0 |  | 0 |  |  | 25 |  | 0 | yaita2004 | 10.1081/SEI-120039640 | 1 | CCCCCCCCN(CCCCCCCC)C(=O)COCC(=O)N(CCCCCCCC)CCCCCCCC | [N+](=O)(O)[O-] |  | [2H]C([2H])([2H])C([2H])([2H])C([2H])([2H])C([2H])([2H])C([2H])([2H])C([2H])([2H])C([2H])([2H])C([2H])([2H])[2H] | fig2 | loglogscale |  | fig2 loglogscale nan
5080 | 70700400 |  | 519375 | 944 | TODGA | 0.1 | octane-d18 | HNO3 | 1.039194 |  |  |  |  | 1 | 1 | 0.01917195 |  | 0 |  | 0 |  |  | 25 |  | 0 | yaita2004 | 10.1081/SEI-120039640 | 1 | CCCCCCCCN(CCCCCCCC)C(=O)COCC(=O)N(CCCCCCCC)CCCCCCCC | [N+](=O)(O)[O-] |  | [2H]C([2H])([2H])C([2H])([2H])C([2H])([2H])C([2H])([2H])C([2H])([2H])C([2H])([2H])C([2H])([2H])C([2H])([2H])[2H] | fig2 | loglogscale |  | fig2 loglogscale nan
5081 | 70700400 |  | 519375 | 944 | TODGA | 0.1 | octane-d18 | HNO3 | 2.778421 |  |  |  |  | 1 | 1 | 0.07105256 |  | 0 |  | 0 |  |  | 25 |  | 0 | yaita2004 | 10.1081/SEI-120039640 | 1 | CCCCCCCCN(CCCCCCCC)C(=O)COCC(=O)N(CCCCCCCC)CCCCCCCC | [N+](=O)(O)[O-] |  | [2H]C([2H])([2H])C([2H])([2H])C([2H])([2H])C([2H])([2H])C([2H])([2H])C([2H])([2H])C([2H])([2H])C([2H])([2H])[2H] | fig2 |  |  | fig2 nan nan
5082 | 70700400 |  | 519375 | 944 | TODGA | 0.1 | octane-d18 | HNO3 | 1.331518 |  |  |  |  | 1 | 1 | 0.01898767 |  | 0 |  | 0 |  |  | 25 |  | 0 | yaita2004 | 10.1081/SEI-120039640 | 1 | CCCCCCCCN(CCCCCCCC)C(=O)COCC(=O)N(CCCCCCCC)CCCCCCCC | [N+](=O)(O)[O-] |  | [2H]C([2H])([2H])C([2H])([2H])C([2H])([2H])C([2H])([2H])C([2H])([2H])C([2H])([2H])C([2H])([2H])C([2H])([2H])[2H] | fig2 |  |  | fig2 nan nan
5083 | 70700400 |  | 519375 | 944 | TODGA | 0.1 | octane-d18 | HNO3 | 0.8852694 |  |  |  |  | 1 | 1 | 0.008344135 |  | 0 |  | 0 |  |  | 25 |  | 0 | yaita2004 | 10.1081/SEI-120039640 | 1 | CCCCCCCCN(CCCCCCCC)C(=O)COCC(=O)N(CCCCCCCC)CCCCCCCC | [N+](=O)(O)[O-] |  | [2H]C([2H])([2H])C([2H])([2H])C([2H])([2H])C([2H])([2H])C([2H])([2H])C([2H])([2H])C([2H])([2H])C([2H])([2H])[2H] | fig2 |  |  | fig2 nan nan
5084 | 70700400 |  | 519375 | 944 | TODGA | 0.1 | octane-d18 | HNO3 | 0.1109303 |  |  |  |  | 1 | 1 | 0.0003793028 |  | 0 |  | 0 |  |  | 25 |  | 0 | yaita2004 | 10.1081/SEI-120039640 | 1 | CCCCCCCCN(CCCCCCCC)C(=O)COCC(=O)N(CCCCCCCC)CCCCCCCC | [N+](=O)(O)[O-] |  | [2H]C([2H])([2H])C([2H])([2H])C([2H])([2H])C([2H])([2H])C([2H])([2H])C([2H])([2H])C([2H])([2H])C([2H])([2H])[2H] | fig2 |  |  | fig2 nan nan
5085 | 70700400 |  | 519375 | 944 | TODGA | 0.1 | octane-d18 | HNO3 | 2.076633 |  |  |  |  | 1 | 1 | 0.0713 |  | 0 |  | 0 |  |  | 25 |  | 0 | yaita2004 | 10.1081/SEI-120039640 | 1 | CCCCCCCCN(CCCCCCCC)C(=O)COCC(=O)N(CCCCCCCC)CCCCCCCC | [N+](=O)(O)[O-] |  | [2H]C([2H])([2H])C([2H])([2H])C([2H])([2H])C([2H])([2H])C([2H])([2H])C([2H])([2H])C([2H])([2H])C([2H])([2H])[2H] | fig2 | loglogscale |  | fig2 loglogscale nan
5086 | 70700400 |  | 519375 | 944 | TODGA | 0.1 | octane-d18 | HNO3 | 1.035867 |  |  |  |  | 1 | 1 | 0.01896667 |  | 0 |  | 0 |  |  | 25 |  | 0 | yaita2004 | 10.1081/SEI-120039640 | 1 | CCCCCCCCN(CCCCCCCC)C(=O)COCC(=O)N(CCCCCCCC)CCCCCCCC | [N+](=O)(O)[O-] |  | [2H]C([2H])([2H])C([2H])([2H])C([2H])([2H])C([2H])([2H])C([2H])([2H])C([2H])([2H])C([2H])([2H])C([2H])([2H])[2H] | fig2 | loglogscale |  | fig2 loglogscale nan
5087 | 70700400 |  | 519375 | 944 | TODGA | 0.1 | octane-d18 | HNO3 | 0.7029667 |  |  |  |  | 1 | 1 | 0.008333333 |  | 0 |  | 0 |  |  | 25 |  | 0 | yaita2004 | 10.1081/SEI-120039640 | 1 | CCCCCCCCN(CCCCCCCC)C(=O)COCC(=O)N(CCCCCCCC)CCCCCCCC | [N+](=O)(O)[O-] |  | [2H]C([2H])([2H])C([2H])([2H])C([2H])([2H])C([2H])([2H])C([2H])([2H])C([2H])([2H])C([2H])([2H])C([2H])([2H])[2H] | fig2 | loglogscale |  | fig2 loglogscale nan
5088 | 70700400 |  | 519375 | 944 | TODGA | 0.1 | octane-d18 | HNO3 | 0.0984 |  |  |  |  | 1 | 1 | 0.0004 |  | 0 |  | 0 |  |  | 25 |  | 0 | yaita2004 | 10.1081/SEI-120039640 | 1 | CCCCCCCCN(CCCCCCCC)C(=O)COCC(=O)N(CCCCCCCC)CCCCCCCC | [N+](=O)(O)[O-] |  | [2H]C([2H])([2H])C([2H])([2H])C([2H])([2H])C([2H])([2H])C([2H])([2H])C([2H])([2H])C([2H])([2H])C([2H])([2H])[2H] | fig2 | loglogscale |  | fig2 loglogscale nan
5089 | 70700400 |  | 519375 | 944 | TODGA | 0.1 | octane-d18 | HNO3 | 0.7067 |  |  |  |  | 1 | 1 | 0.0084 |  | 0 |  | 0 |  |  | 25 |  | 0 | yaita2004 | 10.1081/SEI-120039640 | 1 | CCCCCCCCN(CCCCCCCC)C(=O)COCC(=O)N(CCCCCCCC)CCCCCCCC | [N+](=O)(O)[O-] |  | [2H]C([2H])([2H])C([2H])([2H])C([2H])([2H])C([2H])([2H])C([2H])([2H])C([2H])([2H])C([2H])([2H])C([2H])([2H])[2H] | fig2 | loglogscale |  | fig2 loglogscale nan
5090 | 70700400 |  | 519375 | 944 | TODGA | 0.1 | octane-d18 | HNO3 | 0.7036 |  |  |  |  | 1 | 1 | 0.0084 |  | 0 |  | 0 |  |  | 25 |  | 0 | yaita2004 | 10.1081/SEI-120039640 | 1 | CCCCCCCCN(CCCCCCCC)C(=O)COCC(=O)N(CCCCCCCC)CCCCCCCC | [N+](=O)(O)[O-] |  | [2H]C([2H])([2H])C([2H])([2H])C([2H])([2H])C([2H])([2H])C([2H])([2H])C([2H])([2H])C([2H])([2H])C([2H])([2H])[2H] | fig2 | loglogscale |  | fig2 loglogscale nan
5091 | 70700400 |  | 519375 | 944 | TODGA | 0.1 | octane-d18 | HNO3 | 1.0393 |  |  |  |  | 1 | 1 | 0.0191 |  | 0 |  | 0 |  |  | 25 |  | 0 | yaita2004 | 10.1081/SEI-120039640 | 1 | CCCCCCCCN(CCCCCCCC)C(=O)COCC(=O)N(CCCCCCCC)CCCCCCCC | [N+](=O)(O)[O-] |  | [2H]C([2H])([2H])C([2H])([2H])C([2H])([2H])C([2H])([2H])C([2H])([2H])C([2H])([2H])C([2H])([2H])C([2H])([2H])[2H] | fig2 | loglogscale |  | fig2 loglogscale nan
5092 | 70700400 |  | 519375 | 944 | TODGA | 0.1 | octane-d18 | HNO3 | 0.09813333 |  |  |  |  | 1 | 1 | 0.0004 |  | 0 |  | 0 |  |  | 25 |  | 0 | yaita2004 | 10.1081/SEI-120039640 | 1 | CCCCCCCCN(CCCCCCCC)C(=O)COCC(=O)N(CCCCCCCC)CCCCCCCC | [N+](=O)(O)[O-] |  | [2H]C([2H])([2H])C([2H])([2H])C([2H])([2H])C([2H])([2H])C([2H])([2H])C([2H])([2H])C([2H])([2H])C([2H])([2H])[2H] | fig2 | loglogscale |  | fig2 loglogscale nan
5093 | 70700400 |  | 519375 | 944 | TODGA | 0.1 | octane-d18 | HNO3 | 2.0906 |  |  |  |  | 1 | 1 | 0.072 |  | 0 |  | 0 |  |  | 25 |  | 0 | yaita2004 | 10.1081/SEI-120039640 | 1 | CCCCCCCCN(CCCCCCCC)C(=O)COCC(=O)N(CCCCCCCC)CCCCCCCC | [N+](=O)(O)[O-] |  | [2H]C([2H])([2H])C([2H])([2H])C([2H])([2H])C([2H])([2H])C([2H])([2H])C([2H])([2H])C([2H])([2H])C([2H])([2H])[2H] | fig2 | loglogscale |  | fig2 loglogscale nan
5094 | 70700400 |  | 519375 | 944 | TODGA | 0.1 | octane-d18 | HNO3 | 0.708139 |  |  |  |  | 1 | 1 | 0.008368308 |  | 0 |  | 0 |  |  | 25 |  | 0 | yaita2004 | 10.1081/SEI-120039640 | 1 | CCCCCCCCN(CCCCCCCC)C(=O)COCC(=O)N(CCCCCCCC)CCCCCCCC | [N+](=O)(O)[O-] |  | [2H]C([2H])([2H])C([2H])([2H])C([2H])([2H])C([2H])([2H])C([2H])([2H])C([2H])([2H])C([2H])([2H])C([2H])([2H])[2H] | fig2 | loglogscale |  | fig2 loglogscale nan
5095 | 70700400 |  | 519375 | 944 | TODGA | 0.1 | octane-d18 | HNO3 | 0.0982 |  |  |  |  | 1 | 1 | 0.0004 |  | 0 |  | 0 |  |  | 25 |  | 0 | yaita2004 | 10.1081/SEI-120039640 | 1 | CCCCCCCCN(CCCCCCCC)C(=O)COCC(=O)N(CCCCCCCC)CCCCCCCC | [N+](=O)(O)[O-] |  | [2H]C([2H])([2H])C([2H])([2H])C([2H])([2H])C([2H])([2H])C([2H])([2H])C([2H])([2H])C([2H])([2H])C([2H])([2H])[2H] | fig2 | loglogscale |  | fig2 loglogscale nan
5096 | 70700400 |  | 519375 | 944 | TODGA | 0.1 | octane-d18 | HNO3 | 2.112958 |  |  |  |  | 1 | 1 | 0.07185388 |  | 0 |  | 0 |  |  | 25 |  | 0 | yaita2004 | 10.1081/SEI-120039640 | 1 | CCCCCCCCN(CCCCCCCC)C(=O)COCC(=O)N(CCCCCCCC)CCCCCCCC | [N+](=O)(O)[O-] |  | [2H]C([2H])([2H])C([2H])([2H])C([2H])([2H])C([2H])([2H])C([2H])([2H])C([2H])([2H])C([2H])([2H])C([2H])([2H])[2H] | fig2 | loglogscale |  | fig2 loglogscale nan
5097 | 70700400 |  | 519375 | 944 | TODGA | 0.1 | octane-d18 | HNO3 | 0.09767504 |  |  |  |  | 1 | 1 | 0.0003760289 |  | 0 |  | 0 |  |  | 25 |  | 0 | yaita2004 | 10.1081/SEI-120039640 | 1 | CCCCCCCCN(CCCCCCCC)C(=O)COCC(=O)N(CCCCCCCC)CCCCCCCC | [N+](=O)(O)[O-] |  | [2H]C([2H])([2H])C([2H])([2H])C([2H])([2H])C([2H])([2H])C([2H])([2H])C([2H])([2H])C([2H])([2H])C([2H])([2H])[2H] | fig2 | loglogscale |  | fig2 loglogscale nan
5098 | 70700400 |  | 519375 | 944 | TODGA | 0.1 | octane-d18 | HNO3 | 0.713702 |  |  |  |  | 1 | 1 | 0.008366935 |  | 0 |  | 0 |  |  | 25 |  | 0 | yaita2004 | 10.1081/SEI-120039640 | 1 | CCCCCCCCN(CCCCCCCC)C(=O)COCC(=O)N(CCCCCCCC)CCCCCCCC | [N+](=O)(O)[O-] |  | [2H]C([2H])([2H])C([2H])([2H])C([2H])([2H])C([2H])([2H])C([2H])([2H])C([2H])([2H])C([2H])([2H])C([2H])([2H])[2H] | fig2 | loglogscale |  | fig2 loglogscale nan
5099 | 70700400 |  | 519375 | 944 | TODGA | 0.1 | octane-d18 | HNO3 | 1.049355 |  |  |  |  | 1 | 1 | 0.01900033 |  | 0 |  | 0 |  |  | 25 |  | 0 | yaita2004 | 10.1081/SEI-120039640 | 1 | CCCCCCCCN(CCCCCCCC)C(=O)COCC(=O)N(CCCCCCCC)CCCCCCCC | [N+](=O)(O)[O-] |  | [2H]C([2H])([2H])C([2H])([2H])C([2H])([2H])C([2H])([2H])C([2H])([2H])C([2H])([2H])C([2H])([2H])C([2H])([2H])[2H] | fig2 | loglogscale |  | fig2 loglogscale nan
5100 | 70700400 |  | 519375 | 944 | TODGA | 0.1 | octane-d18 | HNO3 | 2.121536 |  |  |  |  | 1 | 1 | 0.07181161 |  | 0 |  | 0 |  |  | 25 |  | 0 | yaita2004 | 10.1081/SEI-120039640 | 1 | CCCCCCCCN(CCCCCCCC)C(=O)COCC(=O)N(CCCCCCCC)CCCCCCCC | [N+](=O)(O)[O-] |  | [2H]C([2H])([2H])C([2H])([2H])C([2H])([2H])C([2H])([2H])C([2H])([2H])C([2H])([2H])C([2H])([2H])C([2H])([2H])[2H] | fig2 | loglogscale |  | fig2 loglogscale nan
5101 | 70700400 |  | 519375 | 944 | TODGA | 0.1 | octane-d18 | HNO3 | 0.09757787 |  |  |  |  | 1 | 1 | 0.0003757613 |  | 0 |  | 0 |  |  | 25 |  | 0 | yaita2004 | 10.1081/SEI-120039640 | 1 | CCCCCCCCN(CCCCCCCC)C(=O)COCC(=O)N(CCCCCCCC)CCCCCCCC | [N+](=O)(O)[O-] |  | [2H]C([2H])([2H])C([2H])([2H])C([2H])([2H])C([2H])([2H])C([2H])([2H])C([2H])([2H])C([2H])([2H])C([2H])([2H])[2H] | fig2 | loglogscale |  | fig2 loglogscale nan
5102 | 70700400 |  | 519375 | 944 | TODGA | 0.1 | octane-d18 | HNO3 | 0.7085871 |  |  |  |  | 1 | 1 | 0.008370897 |  | 0 |  | 0 |  |  | 25 |  | 0 | yaita2004 | 10.1081/SEI-120039640 | 1 | CCCCCCCCN(CCCCCCCC)C(=O)COCC(=O)N(CCCCCCCC)CCCCCCCC | [N+](=O)(O)[O-] |  | [2H]C([2H])([2H])C([2H])([2H])C([2H])([2H])C([2H])([2H])C([2H])([2H])C([2H])([2H])C([2H])([2H])C([2H])([2H])[2H] | fig2 | loglogscale |  | fig2 loglogscale nan
5103 | 70700400 |  | 519375 | 944 | TODGA | 0.1 | octane-d18 | HNO3 | 2.0598 |  |  |  |  | 1 | 1 | 0.0698 |  | 0 |  | 0 |  |  | 25 |  | 0 | yaita2004 | 10.1081/SEI-120039640 | 1 | CCCCCCCCN(CCCCCCCC)C(=O)COCC(=O)N(CCCCCCCC)CCCCCCCC | [N+](=O)(O)[O-] |  | [2H]C([2H])([2H])C([2H])([2H])C([2H])([2H])C([2H])([2H])C([2H])([2H])C([2H])([2H])C([2H])([2H])C([2H])([2H])[2H] | fig2 | loglogscale |  | fig2 loglogscale nan
5104 | 70700400 |  | 519375 | 944 | TODGA | 0.1 | octane-d18 | HNO3 | 1.0339 |  |  |  |  | 1 | 1 | 0.0187 |  | 0 |  | 0 |  |  | 25 |  | 0 | yaita2004 | 10.1081/SEI-120039640 | 1 | CCCCCCCCN(CCCCCCCC)C(=O)COCC(=O)N(CCCCCCCC)CCCCCCCC | [N+](=O)(O)[O-] |  | [2H]C([2H])([2H])C([2H])([2H])C([2H])([2H])C([2H])([2H])C([2H])([2H])C([2H])([2H])C([2H])([2H])C([2H])([2H])[2H] | fig2 | loglogscale |  | fig2 loglogscale nan
5105 | 70700400 |  | 519375 | 944 | TODGA | 0.1 | octane-d18 | HNO3 | 0.6986 |  |  |  |  | 1 | 1 | 0.0082 |  | 0 |  | 0 |  |  | 25 |  | 0 | yaita2004 | 10.1081/SEI-120039640 | 1 | CCCCCCCCN(CCCCCCCC)C(=O)COCC(=O)N(CCCCCCCC)CCCCCCCC | [N+](=O)(O)[O-] |  | [2H]C([2H])([2H])C([2H])([2H])C([2H])([2H])C([2H])([2H])C([2H])([2H])C([2H])([2H])C([2H])([2H])C([2H])([2H])[2H] | fig2 | loglogscale |  | fig2 loglogscale nan
5106 | 70700400 |  | 519375 | 944 | TODGA | 0.1 | octane-d18 | HNO3 | 0.0978 |  |  |  |  | 1 | 1 | 0.0004 |  | 0 |  | 0 |  |  | 25 |  | 0 | yaita2004 | 10.1081/SEI-120039640 | 1 | CCCCCCCCN(CCCCCCCC)C(=O)COCC(=O)N(CCCCCCCC)CCCCCCCC | [N+](=O)(O)[O-] |  | [2H]C([2H])([2H])C([2H])([2H])C([2H])([2H])C([2H])([2H])C([2H])([2H])C([2H])([2H])C([2H])([2H])C([2H])([2H])[2H] | fig2 | loglogscale |  | fig2 loglogscale nan
5107 | 70700400 |  | 519375 | 944 | TODGA | 0.1 | octane-d18 | HNO3 | 2.107311 |  |  |  |  | 1 | 1 | 0.071681 |  | 0 |  | 0 |  |  | 25 |  | 0 | yaita2004 | 10.1081/SEI-120039640 | 1 | CCCCCCCCN(CCCCCCCC)C(=O)COCC(=O)N(CCCCCCCC)CCCCCCCC | [N+](=O)(O)[O-] |  | [2H]C([2H])([2H])C([2H])([2H])C([2H])([2H])C([2H])([2H])C([2H])([2H])C([2H])([2H])C([2H])([2H])C([2H])([2H])[2H] | fig2 | loglogscale |  | fig2 loglogscale nan
5108 | 70700400 |  | 519375 | 944 | TODGA | 0.1 | octane-d18 | HNO3 | 1.042675 |  |  |  |  | 1 | 1 | 0.01905404 |  | 0 |  | 0 |  |  | 25 |  | 0 | yaita2004 | 10.1081/SEI-120039640 | 1 | CCCCCCCCN(CCCCCCCC)C(=O)COCC(=O)N(CCCCCCCC)CCCCCCCC | [N+](=O)(O)[O-] |  | [2H]C([2H])([2H])C([2H])([2H])C([2H])([2H])C([2H])([2H])C([2H])([2H])C([2H])([2H])C([2H])([2H])C([2H])([2H])[2H] | fig2 | loglogscale |  | fig2 loglogscale nan
5109 | 70700400 |  | 519375 | 944 | TODGA | 0.1 | octane-d18 | HNO3 | 2.0795 |  |  |  |  | 1 | 1 | 0.0721 |  | 0 |  | 0 |  |  | 25 |  | 0 | yaita2004 | 10.1081/SEI-120039640 | 1 | CCCCCCCCN(CCCCCCCC)C(=O)COCC(=O)N(CCCCCCCC)CCCCCCCC | [N+](=O)(O)[O-] |  | [2H]C([2H])([2H])C([2H])([2H])C([2H])([2H])C([2H])([2H])C([2H])([2H])C([2H])([2H])C([2H])([2H])C([2H])([2H])[2H] | fig2 | loglogscale |  | fig2 loglogscale nan
5110 | 70700400 |  | 519375 | 944 | TODGA | 0.1 | octane-d18 | HNO3 | 1.0344 |  |  |  |  | 1 | 1 | 0.0191 |  | 0 |  | 0 |  |  | 25 |  | 0 | yaita2004 | 10.1081/SEI-120039640 | 1 | CCCCCCCCN(CCCCCCCC)C(=O)COCC(=O)N(CCCCCCCC)CCCCCCCC | [N+](=O)(O)[O-] |  | [2H]C([2H])([2H])C([2H])([2H])C([2H])([2H])C([2H])([2H])C([2H])([2H])C([2H])([2H])C([2H])([2H])C([2H])([2H])[2H] | fig2 | loglogscale |  | fig2 loglogscale nan
5111 | 70700400 |  | 1140 | 944 | TODGA | 0.1 | toluene | HNO3 | 3 | Nd | 2180 | 0.01916784 |  | 1 | 1 |  |  | 1 | 41 | 0 |  |  | 25 | 45 | 1 | ansari206 | 10.1524/ract.2006.94.6.307 | 1 | CCCCCCCCN(CCCCCCCC)C(=O)COCC(=O)N(CCCCCCCC)CCCCCCCC | [N+](=O)(O)[O-] |  | CC1=CC=CC=C1 | table4 |  | 0 | table4 nan 0.0
5112 | 70700400 |  | 1140 | 944 | TODGA | 0.1 | toluene | HNO3 | 3 | UO2+2 | 1 | 1.49 |  | 1 | 1 |  |  | 1 |  | 0 |  |  | 25 | 30 | 0 | xiaoleiliu2014 | DOI 10.1007/s10967-015-4101-x | 1 | CCCCCCCCN(CCCCCCCC)C(=O)COCC(=O)N(CCCCCCCC)CCCCCCCC | [N+](=O)(O)[O-] |  | CC1=CC=CC=C1 | table1 |  |  | table1 nan nan
5113 | 70700400 |  | 1140 | 944 | TODGA | 0.1 | toluene | HNO3 | 3 | Eu | 1.3 | 377 |  | 1 | 1 |  |  | 1 |  | 0 |  |  | 25 | 60 | 0 | zhipengwang2017 | DOI 10.1007/s10967-017-5317-8 | 1 | CCCCCCCCN(CCCCCCCC)C(=O)COCC(=O)N(CCCCCCCC)CCCCCCCC | [N+](=O)(O)[O-] |  | CC1=CC=CC=C1 | table1 |  |  | table1 nan nan
5114 | 12855444 |  | 1140 | 944 | TBDGA | 0.1 | toluene | HNO3 | 0.5 |  |  |  |  | 1 | 1 | 0.008 | 0.016 | 0 |  | 0 |  |  | 25 | 10 | 0 | xiujingpeng2017 | DOI 10.1007/s41365-017-0229-4 | 1 | CCCCN(CCCC)C(=O)COCC(=O)N(CCCC)CCCC | [N+](=O)(O)[O-] |  | CC1=CC=CC=C1 | fig2 |  |  | fig2 nan nan
5115 | 12855444 |  | 1140 | 944 | TBDGA | 0.15 | toluene | HNO3 | 0.5 |  |  |  |  | 1 | 1 | 0.011 | 0.023 | 0 |  | 0 |  |  | 25 | 10 | 0 | xiujingpeng2017 | DOI 10.1007/s41365-017-0229-4 | 1 | CCCCN(CCCC)C(=O)COCC(=O)N(CCCC)CCCC | [N+](=O)(O)[O-] |  | CC1=CC=CC=C1 | fig2 |  |  | fig2 nan nan
5116 | 12855444 |  | 1140 | 944 | TBDGA | 0.2 | toluene | HNO3 | 0.5 |  |  |  |  | 1 | 1 | 0.016 | 0.033 | 0 |  | 0 |  |  | 25 | 10 | 0 | xiujingpeng2017 | DOI 10.1007/s41365-017-0229-4 | 1 | CCCCN(CCCC)C(=O)COCC(=O)N(CCCC)CCCC | [N+](=O)(O)[O-] |  | CC1=CC=CC=C1 | fig2 |  |  | fig2 nan nan
5117 | 12855444 |  | 1140 | 944 | TBDGA | 0.05 | toluene | HNO3 | 1.053704 | La | 5 | 1.066667 |  | 1 | 1 |  |  | 1 |  | 0 |  |  | 25 | 30 | 0 | xiujingpeng2017 | DOI 10.1007/s41365-017-0229-4 | 1 | CCCCN(CCCC)C(=O)COCC(=O)N(CCCC)CCCC | [N+](=O)(O)[O-] |  | CC1=CC=CC=C1 | fig3 | assuming D = org/eq , expression in paper is wrong, but plot is right |  | fig3 assuming D = org/eq , expression in paper is wrong, but plot is right nan
5118 | 12855444 |  | 1140 | 944 | TBDGA | 0.05 | toluene | HNO3 | 0.7759965 | Eu | 5 | 1.777778 |  | 1 | 1 |  |  | 1 |  | 0 |  |  | 25 | 30 | 0 | xiujingpeng2017 | DOI 10.1007/s41365-017-0229-4 | 1 | CCCCN(CCCC)C(=O)COCC(=O)N(CCCC)CCCC | [N+](=O)(O)[O-] |  | CC1=CC=CC=C1 | fig3 | assuming D = org/eq , expression in paper is wrong, but plot is right |  | fig3 assuming D = org/eq , expression in paper is wrong, but plot is right nan
5119 | 12855444 |  | 1140 | 944 | TBDGA | 0.05 | toluene | HNO3 | 1.057884 | Eu | 5 | 3.2 |  | 1 | 1 |  |  | 1 |  | 0 |  |  | 25 | 30 | 0 | xiujingpeng2017 | DOI 10.1007/s41365-017-0229-4 | 1 | CCCCN(CCCC)C(=O)COCC(=O)N(CCCC)CCCC | [N+](=O)(O)[O-] |  | CC1=CC=CC=C1 | fig3 | assuming D = org/eq , expression in paper is wrong, but plot is right |  | fig3 assuming D = org/eq , expression in paper is wrong, but plot is right nan
5120 | 12855444 |  | 1140 | 944 | TBDGA | 0.05 | toluene | HNO3 | 1.252892 | Eu | 5 | 8.888889 |  | 1 | 1 |  |  | 1 |  | 0 |  |  | 25 | 30 | 0 | xiujingpeng2017 | DOI 10.1007/s41365-017-0229-4 | 1 | CCCCN(CCCC)C(=O)COCC(=O)N(CCCC)CCCC | [N+](=O)(O)[O-] |  | CC1=CC=CC=C1 | fig3 | assuming D = org/eq , expression in paper is wrong, but plot is right |  | fig3 assuming D = org/eq , expression in paper is wrong, but plot is right nan
5121 | 12855444 |  | 1140 | 944 | TBDGA | 0.05 | toluene | HNO3 | 1.596737 | Eu | 5 | 34.84444 |  | 1 | 1 |  |  | 1 |  | 0 |  |  | 25 | 30 | 0 | xiujingpeng2017 | DOI 10.1007/s41365-017-0229-4 | 1 | CCCCN(CCCC)C(=O)COCC(=O)N(CCCC)CCCC | [N+](=O)(O)[O-] |  | CC1=CC=CC=C1 | fig3 | assuming D = org/eq , expression in paper is wrong, but plot is right |  | fig3 assuming D = org/eq , expression in paper is wrong, but plot is right nan
5122 | 12855444 |  | 1140 | 944 | TBDGA | 0.05 | toluene | HNO3 | 2.023263 | Eu | 5 | 94.22222 |  | 1 | 1 |  |  | 1 |  | 0 |  |  | 25 | 30 | 0 | xiujingpeng2017 | DOI 10.1007/s41365-017-0229-4 | 1 | CCCCN(CCCC)C(=O)COCC(=O)N(CCCC)CCCC | [N+](=O)(O)[O-] |  | CC1=CC=CC=C1 | fig3 | assuming D = org/eq , expression in paper is wrong, but plot is right |  | fig3 assuming D = org/eq , expression in paper is wrong, but plot is right nan
5123 | 12855444 |  | 1140 | 944 | TBDGA | 0.05 | toluene | HNO3 | 0.4862434 | Dy | 5 | 1.066667 |  | 1 | 1 |  |  | 1 |  | 0 |  |  | 25 | 30 | 0 | xiujingpeng2017 | DOI 10.1007/s41365-017-0229-4 | 1 | CCCCN(CCCC)C(=O)COCC(=O)N(CCCC)CCCC | [N+](=O)(O)[O-] |  | CC1=CC=CC=C1 | fig3 | assuming D = org/eq , expression in paper is wrong, but plot is right |  | fig3 assuming D = org/eq , expression in paper is wrong, but plot is right nan
5124 | 12855444 |  | 1140 | 944 | TBDGA | 0.05 | toluene | HNO3 | 0.7801764 | Dy | 5 | 3.911111 |  | 1 | 1 |  |  | 1 |  | 0 |  |  | 25 | 30 | 0 | xiujingpeng2017 | DOI 10.1007/s41365-017-0229-4 | 1 | CCCCN(CCCC)C(=O)COCC(=O)N(CCCC)CCCC | [N+](=O)(O)[O-] |  | CC1=CC=CC=C1 | fig3 | assuming D = org/eq , expression in paper is wrong, but plot is right |  | fig3 assuming D = org/eq , expression in paper is wrong, but plot is right nan
5125 | 12855444 |  | 1140 | 944 | TBDGA | 0.05 | toluene | HNO3 | 1.062981 | Dy | 5 | 14.57778 |  | 1 | 1 |  |  | 1 |  | 0 |  |  | 25 | 30 | 0 | xiujingpeng2017 | DOI 10.1007/s41365-017-0229-4 | 1 | CCCCN(CCCC)C(=O)COCC(=O)N(CCCC)CCCC | [N+](=O)(O)[O-] |  | CC1=CC=CC=C1 | fig3 | assuming D = org/eq , expression in paper is wrong, but plot is right |  | fig3 assuming D = org/eq , expression in paper is wrong, but plot is right nan
5126 | 12855444 |  | 1140 | 944 | TBDGA | 0.05 | toluene | HNO3 | 1.257619 | Dy | 5 | 56.53333 |  | 1 | 1 |  |  | 1 |  | 0 |  |  | 25 | 30 | 0 | xiujingpeng2017 | DOI 10.1007/s41365-017-0229-4 | 1 | CCCCN(CCCC)C(=O)COCC(=O)N(CCCC)CCCC | [N+](=O)(O)[O-] |  | CC1=CC=CC=C1 | fig3 | assuming D = org/eq , expression in paper is wrong, but plot is right |  | fig3 assuming D = org/eq , expression in paper is wrong, but plot is right nan
5127 | 12855444 |  | 1140 | 944 | TBDGA | 0.05 | toluene | HNO3 | 1.614638 | Dy | 5 | 175.2889 |  | 1 | 1 |  |  | 1 |  | 0 |  |  | 25 | 30 | 0 | xiujingpeng2017 | DOI 10.1007/s41365-017-0229-4 | 1 | CCCCN(CCCC)C(=O)COCC(=O)N(CCCC)CCCC | [N+](=O)(O)[O-] |  | CC1=CC=CC=C1 | fig3 | assuming D = org/eq , expression in paper is wrong, but plot is right |  | fig3 assuming D = org/eq , expression in paper is wrong, but plot is right nan
5128 | 12855444 |  | 1140 | 944 | TBDGA | 0.201 | toluene | HNO3 | 0.5 | La | 5 | 0.288 |  | 1 | 1 |  |  | 1 |  | 0 |  |  | 25 | 30 | 0 | xiujingpeng2017 | DOI 10.1007/s41365-017-0229-4 | 1 | CCCCN(CCCC)C(=O)COCC(=O)N(CCCC)CCCC | [N+](=O)(O)[O-] |  | CC1=CC=CC=C1 | fig4 |  |  | fig4 nan nan
5129 | 12855444 |  | 1140 | 944 | TBDGA | 0.299 | toluene | HNO3 | 0.5 | La | 5 | 0.983 |  | 1 | 1 |  |  | 1 |  | 0 |  |  | 25 | 30 | 0 | xiujingpeng2017 | DOI 10.1007/s41365-017-0229-4 | 1 | CCCCN(CCCC)C(=O)COCC(=O)N(CCCC)CCCC | [N+](=O)(O)[O-] |  | CC1=CC=CC=C1 | fig4 |  |  | fig4 nan nan
5130 | 12855444 |  | 1140 | 944 | TBDGA | 0.401 | toluene | HNO3 | 0.5 | La | 5 | 2.875 |  | 1 | 1 |  |  | 1 |  | 0 |  |  | 25 | 30 | 0 | xiujingpeng2017 | DOI 10.1007/s41365-017-0229-4 | 1 | CCCCN(CCCC)C(=O)COCC(=O)N(CCCC)CCCC | [N+](=O)(O)[O-] |  | CC1=CC=CC=C1 | fig4 |  |  | fig4 nan nan
5131 | 12855444 |  | 1140 | 944 | TBDGA | 0.498 | toluene | HNO3 | 0.5 | La | 5 | 6.833 |  | 1 | 1 |  |  | 1 |  | 0 |  |  | 25 | 30 | 0 | xiujingpeng2017 | DOI 10.1007/s41365-017-0229-4 | 1 | CCCCN(CCCC)C(=O)COCC(=O)N(CCCC)CCCC | [N+](=O)(O)[O-] |  | CC1=CC=CC=C1 | fig4 |  |  | fig4 nan nan
5132 | 12855444 |  | 1140 | 944 | TBDGA | 0.149 | toluene | HNO3 | 0.5 | Nd | 5 | 0.325 |  | 1 | 1 |  |  | 1 |  | 0 |  |  | 25 | 30 | 0 | xiujingpeng2017 | DOI 10.1007/s41365-017-0229-4 | 1 | CCCCN(CCCC)C(=O)COCC(=O)N(CCCC)CCCC | [N+](=O)(O)[O-] |  | CC1=CC=CC=C1 | fig4 |  |  | fig4 nan nan
5133 | 12855444 |  | 1140 | 944 | TBDGA | 0.05 | toluene | HNO3 | 0.4862081 | Eu | 5 | 0.7111111 |  | 1 | 1 |  |  | 1 |  | 0 |  |  | 25 | 30 | 0 | xiujingpeng2017 | DOI 10.1007/s41365-017-0229-4 | 1 | CCCCN(CCCC)C(=O)COCC(=O)N(CCCC)CCCC | [N+](=O)(O)[O-] |  | CC1=CC=CC=C1 | fig3 | assuming D = org/eq , expression in paper is wrong, but plot is right |  | fig3 assuming D = org/eq , expression in paper is wrong, but plot is right nan
5134 | 12855444 |  | 1140 | 944 | TBDGA | 0.199 | toluene | HNO3 | 0.5 | Nd | 5 | 0.732 |  | 1 | 1 |  |  | 1 |  | 0 |  |  | 25 | 30 | 0 | xiujingpeng2017 | DOI 10.1007/s41365-017-0229-4 | 1 | CCCCN(CCCC)C(=O)COCC(=O)N(CCCC)CCCC | [N+](=O)(O)[O-] |  | CC1=CC=CC=C1 | fig4 |  |  | fig4 nan nan
5135 | 12855444 |  | 1140 | 944 | TBDGA | 0.05 | toluene | HNO3 | 2.024127 | Sm | 5 | 62.93333 |  | 1 | 1 |  |  | 1 |  | 0 |  |  | 25 | 30 | 0 | xiujingpeng2017 | DOI 10.1007/s41365-017-0229-4 | 1 | CCCCN(CCCC)C(=O)COCC(=O)N(CCCC)CCCC | [N+](=O)(O)[O-] |  | CC1=CC=CC=C1 | fig3 | assuming D = org/eq , expression in paper is wrong, but plot is right |  | fig3 assuming D = org/eq , expression in paper is wrong, but plot is right nan
5136 | 12855444 |  | 1140 | 944 | TBDGA | 0.05 | toluene | HNO3 | 0.4901411 | La | 5 | 0.3555556 |  | 1 | 1 |  |  | 1 |  | 0 |  |  | 25 | 30 | 0 | xiujingpeng2017 | DOI 10.1007/s41365-017-0229-4 | 1 | CCCCN(CCCC)C(=O)COCC(=O)N(CCCC)CCCC | [N+](=O)(O)[O-] |  | CC1=CC=CC=C1 | fig3 | assuming D = org/eq , expression in paper is wrong, but plot is right |  | fig3 assuming D = org/eq , expression in paper is wrong, but plot is right nan
5137 | 12855444 |  | 1140 | 944 | TBDGA | 0.05 | toluene | HNO3 | 1.25254 | Sm | 5 | 5.333333 |  | 1 | 1 |  |  | 1 |  | 0 |  |  | 25 | 30 | 0 | xiujingpeng2017 | DOI 10.1007/s41365-017-0229-4 | 1 | CCCCN(CCCC)C(=O)COCC(=O)N(CCCC)CCCC | [N+](=O)(O)[O-] |  | CC1=CC=CC=C1 | fig3 | assuming D = org/eq , expression in paper is wrong, but plot is right |  | fig3 assuming D = org/eq , expression in paper is wrong, but plot is right nan
5138 | 12855444 |  | 1140 | 944 | TBDGA | 0.05 | toluene | HNO3 | 1.05388 | Sm | 5 | 2.844444 |  | 1 | 1 |  |  | 1 |  | 0 |  |  | 25 | 30 | 0 | xiujingpeng2017 | DOI 10.1007/s41365-017-0229-4 | 1 | CCCCN(CCCC)C(=O)COCC(=O)N(CCCC)CCCC | [N+](=O)(O)[O-] |  | CC1=CC=CC=C1 | fig3 | assuming D = org/eq , expression in paper is wrong, but plot is right |  | fig3 assuming D = org/eq , expression in paper is wrong, but plot is right nan
5139 | 12855444 |  | 1140 | 944 | TBDGA | 0.05 | toluene | HNO3 | 0.7759965 | Sm | 5 | 1.777778 |  | 1 | 1 |  |  | 1 |  | 0 |  |  | 25 | 30 | 0 | xiujingpeng2017 | DOI 10.1007/s41365-017-0229-4 | 1 | CCCCN(CCCC)C(=O)COCC(=O)N(CCCC)CCCC | [N+](=O)(O)[O-] |  | CC1=CC=CC=C1 | fig3 | assuming D = org/eq , expression in paper is wrong, but plot is right |  | fig3 assuming D = org/eq , expression in paper is wrong, but plot is right nan
5140 | 12855444 |  | 1140 | 944 | TBDGA | 0.05 | toluene | HNO3 | 0.4902116 | Sm | 5 | 1.066667 |  | 1 | 1 |  |  | 1 |  | 0 |  |  | 25 | 30 | 0 | xiujingpeng2017 | DOI 10.1007/s41365-017-0229-4 | 1 | CCCCN(CCCC)C(=O)COCC(=O)N(CCCC)CCCC | [N+](=O)(O)[O-] |  | CC1=CC=CC=C1 | fig3 | assuming D = org/eq , expression in paper is wrong, but plot is right |  | fig3 assuming D = org/eq , expression in paper is wrong, but plot is right nan
5141 | 12855444 |  | 1140 | 944 | TBDGA | 0.05 | toluene | HNO3 | 2.52455 | Nd | 5 | 67.2 |  | 1 | 1 |  |  | 1 |  | 0 |  |  | 25 | 30 | 0 | xiujingpeng2017 | DOI 10.1007/s41365-017-0229-4 | 1 | CCCCN(CCCC)C(=O)COCC(=O)N(CCCC)CCCC | [N+](=O)(O)[O-] |  | CC1=CC=CC=C1 | fig3 | assuming D = org/eq , expression in paper is wrong, but plot is right |  | fig3 assuming D = org/eq , expression in paper is wrong, but plot is right nan
5142 | 12855444 |  | 1140 | 944 | TBDGA | 0.05 | toluene | HNO3 | 1.919489 | Nd | 5 | 8.177778 |  | 1 | 1 |  |  | 1 |  | 0 |  |  | 25 | 30 | 0 | xiujingpeng2017 | DOI 10.1007/s41365-017-0229-4 | 1 | CCCCN(CCCC)C(=O)COCC(=O)N(CCCC)CCCC | [N+](=O)(O)[O-] |  | CC1=CC=CC=C1 | fig3 | assuming D = org/eq , expression in paper is wrong, but plot is right |  | fig3 assuming D = org/eq , expression in paper is wrong, but plot is right nan
5143 | 12855444 |  | 1140 | 944 | TBDGA | 0.05 | toluene | HNO3 | 1.498325 | Nd | 5 | 2.844444 |  | 1 | 1 |  |  | 1 |  | 0 |  |  | 25 | 30 | 0 | xiujingpeng2017 | DOI 10.1007/s41365-017-0229-4 | 1 | CCCCN(CCCC)C(=O)COCC(=O)N(CCCC)CCCC | [N+](=O)(O)[O-] |  | CC1=CC=CC=C1 | fig3 | assuming D = org/eq , expression in paper is wrong, but plot is right |  | fig3 assuming D = org/eq , expression in paper is wrong, but plot is right nan
5144 | 12855444 |  | 1140 | 944 | TBDGA | 0.05 | toluene | HNO3 | 1.307601 | Nd | 5 | 0.3555556 |  | 1 | 1 |  |  | 1 |  | 0 |  |  | 25 | 30 | 0 | xiujingpeng2017 | DOI 10.1007/s41365-017-0229-4 | 1 | CCCCN(CCCC)C(=O)COCC(=O)N(CCCC)CCCC | [N+](=O)(O)[O-] |  | CC1=CC=CC=C1 | fig3 | assuming D = org/eq , expression in paper is wrong, but plot is right |  | fig3 assuming D = org/eq , expression in paper is wrong, but plot is right nan
5145 | 12855444 |  | 1140 | 944 | TBDGA | 0.05 | toluene | HNO3 | 1.002081 | Nd | 5 | 0.7111111 |  | 1 | 1 |  |  | 1 |  | 0 |  |  | 25 | 30 | 0 | xiujingpeng2017 | DOI 10.1007/s41365-017-0229-4 | 1 | CCCCN(CCCC)C(=O)COCC(=O)N(CCCC)CCCC | [N+](=O)(O)[O-] |  | CC1=CC=CC=C1 | fig3 | assuming D = org/eq , expression in paper is wrong, but plot is right |  | fig3 assuming D = org/eq , expression in paper is wrong, but plot is right nan
5146 | 12855444 |  | 1140 | 944 | TBDGA | 0.05 | toluene | HNO3 | 0.7759259 | Nd | 5 | 1.066667 |  | 1 | 1 |  |  | 1 |  | 0 |  |  | 25 | 30 | 0 | xiujingpeng2017 | DOI 10.1007/s41365-017-0229-4 | 1 | CCCCN(CCCC)C(=O)COCC(=O)N(CCCC)CCCC | [N+](=O)(O)[O-] |  | CC1=CC=CC=C1 | fig3 | assuming D = org/eq , expression in paper is wrong, but plot is right |  | fig3 assuming D = org/eq , expression in paper is wrong, but plot is right nan
5147 | 12855444 |  | 1140 | 944 | TBDGA | 0.05 | toluene | HNO3 | 0.4822399 | Nd | 5 | 0.7111111 |  | 1 | 1 |  |  | 1 |  | 0 |  |  | 25 | 30 | 0 | xiujingpeng2017 | DOI 10.1007/s41365-017-0229-4 | 1 | CCCCN(CCCC)C(=O)COCC(=O)N(CCCC)CCCC | [N+](=O)(O)[O-] |  | CC1=CC=CC=C1 | fig3 | assuming D = org/eq , expression in paper is wrong, but plot is right |  | fig3 assuming D = org/eq , expression in paper is wrong, but plot is right nan
5148 | 12855444 |  | 1140 | 944 | TBDGA | 0.05 | toluene | HNO3 | 3.093774 | La | 5 | 4.977778 |  | 1 | 1 |  |  | 1 |  | 0 |  |  | 25 | 30 | 0 | xiujingpeng2017 | DOI 10.1007/s41365-017-0229-4 | 1 | CCCCN(CCCC)C(=O)COCC(=O)N(CCCC)CCCC | [N+](=O)(O)[O-] |  | CC1=CC=CC=C1 | fig3 | assuming D = org/eq , expression in paper is wrong, but plot is right |  | fig3 assuming D = org/eq , expression in paper is wrong, but plot is right nan
5149 | 12855444 |  | 1140 | 944 | TBDGA | 0.05 | toluene | HNO3 | 2.018025 | La | 5 | 1.422222 |  | 1 | 1 |  |  | 1 |  | 0 |  |  | 25 | 30 | 0 | xiujingpeng2017 | DOI 10.1007/s41365-017-0229-4 | 1 | CCCCN(CCCC)C(=O)COCC(=O)N(CCCC)CCCC | [N+](=O)(O)[O-] |  | CC1=CC=CC=C1 | fig3 | assuming D = org/eq , expression in paper is wrong, but plot is right |  | fig3 assuming D = org/eq , expression in paper is wrong, but plot is right nan
5150 | 12855444 |  | 1140 | 944 | TBDGA | 0.05 | toluene | HNO3 | 1.597284 | La | 5 | 0.3555556 |  | 1 | 1 |  |  | 1 |  | 0 |  |  | 25 | 30 | 0 | xiujingpeng2017 | DOI 10.1007/s41365-017-0229-4 | 1 | CCCCN(CCCC)C(=O)COCC(=O)N(CCCC)CCCC | [N+](=O)(O)[O-] |  | CC1=CC=CC=C1 | fig3 | assuming D = org/eq , expression in paper is wrong, but plot is right |  | fig3 assuming D = org/eq , expression in paper is wrong, but plot is right nan
5151 | 12855444 |  | 1140 | 944 | TBDGA | 0.251 | toluene | HNO3 | 0.5 |  |  |  |  | 1 | 1 | 0.019 | 0.04 | 0 |  | 0 |  |  | 25 | 10 | 0 | xiujingpeng2017 | DOI 10.1007/s41365-017-0229-4 | 1 | CCCCN(CCCC)C(=O)COCC(=O)N(CCCC)CCCC | [N+](=O)(O)[O-] |  | CC1=CC=CC=C1 | fig2 |  |  | fig2 nan nan
5152 | 12855444 |  | 1140 | 944 | TBDGA | 0.05 | toluene | HNO3 | 1.603439 | Sm | 5 | 22.4 |  | 1 | 1 |  |  | 1 |  | 0 |  |  | 25 | 30 | 0 | xiujingpeng2017 | DOI 10.1007/s41365-017-0229-4 | 1 | CCCCN(CCCC)C(=O)COCC(=O)N(CCCC)CCCC | [N+](=O)(O)[O-] |  | CC1=CC=CC=C1 | fig3 | assuming D = org/eq , expression in paper is wrong, but plot is right |  | fig3 assuming D = org/eq , expression in paper is wrong, but plot is right nan
5153 | 12855444 |  | 1140 | 944 | TBDGA | 0.248 | toluene | HNO3 | 0.5 | Nd | 5 | 1.833 |  | 1 | 1 |  |  | 1 |  | 0 |  |  | 25 | 30 | 0 | xiujingpeng2017 | DOI 10.1007/s41365-017-0229-4 | 1 | CCCCN(CCCC)C(=O)COCC(=O)N(CCCC)CCCC | [N+](=O)(O)[O-] |  | CC1=CC=CC=C1 | fig4 |  |  | fig4 nan nan
5154 | 12855444 |  | 1140 | 944 | TBDGA | 0.05 | toluene | HNO3 | 2.494321 | La | 5 | 2.488889 |  | 1 | 1 |  |  | 1 |  | 0 |  |  | 25 | 30 | 0 | xiujingpeng2017 | DOI 10.1007/s41365-017-0229-4 | 1 | CCCCN(CCCC)C(=O)COCC(=O)N(CCCC)CCCC | [N+](=O)(O)[O-] |  | CC1=CC=CC=C1 | fig3 | assuming D = org/eq , expression in paper is wrong, but plot is right |  | fig3 assuming D = org/eq , expression in paper is wrong, but plot is right nan
5155 | 12855444 |  | 1140 | 944 | TBDGA | 0.301 | toluene | HNO3 | 0.5 |  |  |  |  | 1 | 1 | 0.024 | 0.05 | 0 |  | 0 |  |  | 25 | 10 | 0 | xiujingpeng2017 | DOI 10.1007/s41365-017-0229-4 | 1 | CCCCN(CCCC)C(=O)COCC(=O)N(CCCC)CCCC | [N+](=O)(O)[O-] |  | CC1=CC=CC=C1 | fig2 |  |  | fig2 nan nan
5156 | 12855444 |  | 1140 | 944 | TBDGA | 0.135 | toluene | HNO3 | 0.5 | Dy | 5 | 36.007 |  | 1 | 1 |  |  | 1 |  | 0 |  |  | 25 | 30 | 0 | xiujingpeng2017 | DOI 10.1007/s41365-017-0229-4 | 1 | CCCCN(CCCC)C(=O)COCC(=O)N(CCCC)CCCC | [N+](=O)(O)[O-] |  | CC1=CC=CC=C1 | fig4 |  |  | fig4 nan nan
5157 | 12855444 |  | 1140 | 944 | TBDGA | 0.085 | toluene | HNO3 | 0.5 | Dy | 5 | 7.45 |  | 1 | 1 |  |  | 1 |  | 0 |  |  | 25 | 30 | 0 | xiujingpeng2017 | DOI 10.1007/s41365-017-0229-4 | 1 | CCCCN(CCCC)C(=O)COCC(=O)N(CCCC)CCCC | [N+](=O)(O)[O-] |  | CC1=CC=CC=C1 | fig4 |  |  | fig4 nan nan
5158 | 12855444 |  | 1140 | 944 | TBDGA | 0.035 | toluene | HNO3 | 0.5 | Dy | 5 | 0.536 |  | 1 | 1 |  |  | 1 |  | 0 |  |  | 25 | 30 | 0 | xiujingpeng2017 | DOI 10.1007/s41365-017-0229-4 | 1 | CCCCN(CCCC)C(=O)COCC(=O)N(CCCC)CCCC | [N+](=O)(O)[O-] |  | CC1=CC=CC=C1 | fig4 |  |  | fig4 nan nan
5159 | 12855444 |  | 1140 | 944 | TBDGA | 0.248 | toluene | HNO3 | 0.5 | Eu | 5 | 41.356 |  | 1 | 1 |  |  | 1 |  | 0 |  |  | 25 | 30 | 0 | xiujingpeng2017 | DOI 10.1007/s41365-017-0229-4 | 1 | CCCCN(CCCC)C(=O)COCC(=O)N(CCCC)CCCC | [N+](=O)(O)[O-] |  | CC1=CC=CC=C1 | fig4 |  |  | fig4 nan nan
5160 | 12855444 |  | 1140 | 944 | TBDGA | 0.199 | toluene | HNO3 | 0.5 | Eu | 5 | 18.65 |  | 1 | 1 |  |  | 1 |  | 0 |  |  | 25 | 30 | 0 | xiujingpeng2017 | DOI 10.1007/s41365-017-0229-4 | 1 | CCCCN(CCCC)C(=O)COCC(=O)N(CCCC)CCCC | [N+](=O)(O)[O-] |  | CC1=CC=CC=C1 | fig4 |  |  | fig4 nan nan
5161 | 12855444 |  | 1140 | 944 | TBDGA | 0.149 | toluene | HNO3 | 0.5 | Eu | 5 | 6.6 |  | 1 | 1 |  |  | 1 |  | 0 |  |  | 25 | 30 | 0 | xiujingpeng2017 | DOI 10.1007/s41365-017-0229-4 | 1 | CCCCN(CCCC)C(=O)COCC(=O)N(CCCC)CCCC | [N+](=O)(O)[O-] |  | CC1=CC=CC=C1 | fig4 |  |  | fig4 nan nan
5162 | 12855444 |  | 1140 | 944 | TBDGA | 0.1 | toluene | HNO3 | 0.5 | Eu | 5 | 1.21 |  | 1 | 1 |  |  | 1 |  | 0 |  |  | 25 | 30 | 0 | xiujingpeng2017 | DOI 10.1007/s41365-017-0229-4 | 1 | CCCCN(CCCC)C(=O)COCC(=O)N(CCCC)CCCC | [N+](=O)(O)[O-] |  | CC1=CC=CC=C1 | fig4 |  |  | fig4 nan nan
5163 | 12855444 |  | 1140 | 944 | TBDGA | 0.05 | toluene | HNO3 | 0.5 | Eu | 5 | 0.171 |  | 1 | 1 |  |  | 1 |  | 0 |  |  | 25 | 30 | 0 | xiujingpeng2017 | DOI 10.1007/s41365-017-0229-4 | 1 | CCCCN(CCCC)C(=O)COCC(=O)N(CCCC)CCCC | [N+](=O)(O)[O-] |  | CC1=CC=CC=C1 | fig4 |  |  | fig4 nan nan
5164 | 12855444 |  | 1140 | 944 | TBDGA | 0.234 | toluene | HNO3 | 0.5 | Sm | 5 | 24.18 |  | 1 | 1 |  |  | 1 |  | 0 |  |  | 25 | 30 | 0 | xiujingpeng2017 | DOI 10.1007/s41365-017-0229-4 | 1 | CCCCN(CCCC)C(=O)COCC(=O)N(CCCC)CCCC | [N+](=O)(O)[O-] |  | CC1=CC=CC=C1 | fig4 |  |  | fig4 nan nan
5165 | 12855444 |  | 1140 | 944 | TBDGA | 0.135 | toluene | HNO3 | 0.5 | Sm | 5 | 2.826 |  | 1 | 1 |  |  | 1 |  | 0 |  |  | 25 | 30 | 0 | xiujingpeng2017 | DOI 10.1007/s41365-017-0229-4 | 1 | CCCCN(CCCC)C(=O)COCC(=O)N(CCCC)CCCC | [N+](=O)(O)[O-] |  | CC1=CC=CC=C1 | fig4 |  |  | fig4 nan nan
5166 | 12855444 |  | 1140 | 944 | TBDGA | 0.185 | toluene | HNO3 | 0.5 | Sm | 5 | 8.707 |  | 1 | 1 |  |  | 1 |  | 0 |  |  | 25 | 30 | 0 | xiujingpeng2017 | DOI 10.1007/s41365-017-0229-4 | 1 | CCCCN(CCCC)C(=O)COCC(=O)N(CCCC)CCCC | [N+](=O)(O)[O-] |  | CC1=CC=CC=C1 | fig4 |  |  | fig4 nan nan
5167 | 12855444 |  | 1140 | 944 | TBDGA | 0.035 | toluene | HNO3 | 0.5 | Sm | 5 | 0.03 |  | 1 | 1 |  |  | 1 |  | 0 |  |  | 25 | 30 | 0 | xiujingpeng2017 | DOI 10.1007/s41365-017-0229-4 | 1 | CCCCN(CCCC)C(=O)COCC(=O)N(CCCC)CCCC | [N+](=O)(O)[O-] |  | CC1=CC=CC=C1 | fig4 |  |  | fig4 nan nan
5168 | 12855444 |  | 1140 | 944 | TBDGA | 0.399 | toluene | HNO3 | 0.5 | Nd | 5 | 11.288 |  | 1 | 1 |  |  | 1 |  | 0 |  |  | 25 | 30 | 0 | xiujingpeng2017 | DOI 10.1007/s41365-017-0229-4 | 1 | CCCCN(CCCC)C(=O)COCC(=O)N(CCCC)CCCC | [N+](=O)(O)[O-] |  | CC1=CC=CC=C1 | fig4 |  |  | fig4 nan nan
5169 | 12855444 |  | 1140 | 944 | TBDGA | 0.3 | toluene | HNO3 | 0.5 | Nd | 5 | 3.135 |  | 1 | 1 |  |  | 1 |  | 0 |  |  | 25 | 30 | 0 | xiujingpeng2017 | DOI 10.1007/s41365-017-0229-4 | 1 | CCCCN(CCCC)C(=O)COCC(=O)N(CCCC)CCCC | [N+](=O)(O)[O-] |  | CC1=CC=CC=C1 | fig4 |  |  | fig4 nan nan
5170 | 12855444 |  | 1140 | 944 | TBDGA | 0.185 | toluene | HNO3 | 0.5 | Dy | 5 | 100 |  | 1 | 1 |  |  | 1 |  | 0 |  |  | 25 | 30 | 0 | xiujingpeng2017 | DOI 10.1007/s41365-017-0229-4 | 1 | CCCCN(CCCC)C(=O)COCC(=O)N(CCCC)CCCC | [N+](=O)(O)[O-] |  | CC1=CC=CC=C1 | fig4 |  |  | fig4 nan nan
5171 | 12855444 |  | 1140 | 944 | TBDGA | 0.234 | toluene | HNO3 | 0.5 | Dy | 5 | 148.913 |  | 1 | 1 |  |  | 1 |  | 0 |  |  | 25 | 30 | 0 | xiujingpeng2017 | DOI 10.1007/s41365-017-0229-4 | 1 | CCCCN(CCCC)C(=O)COCC(=O)N(CCCC)CCCC | [N+](=O)(O)[O-] |  | CC1=CC=CC=C1 | fig4 |  |  | fig4 nan nan
5172 | 12855444 |  | 1140 | 944 | TBDGA | 0.085 | toluene | HNO3 | 0.5 | Sm | 5 | 0.575 |  | 1 | 1 |  |  | 1 |  | 0 |  |  | 25 | 30 | 0 | xiujingpeng2017 | DOI 10.1007/s41365-017-0229-4 | 1 | CCCCN(CCCC)C(=O)COCC(=O)N(CCCC)CCCC | [N+](=O)(O)[O-] |  | CC1=CC=CC=C1 | fig4 |  |  | fig4 nan nan
5173 | 20752250 |  | 1140 | 944 | TEHDGA | 0.1 | toluene | HNO3 | 1.5 | Nd | 5 | 1.61 |  | 1 | 1 |  |  | 1 |  | 0 |  |  | 25 |  | 0 | mowafy20134 | dx.doi.org/10.1016/j.seppur.2014.03.005 | 1 | CCCCC(CC)CN(CC(CC)CCCC)C(=O)COCC(=O)N(CC(CC)CCCC)CC(CC)CCCC | [N+](=O)(O)[O-] |  | CC1=CC=CC=C1 | table1 |  |  | table1 nan nan
5174 | 71346769 |  | 1140 | 944 | TDDGA | 0.1 | toluene | HNO3 | 1.5 | Gd | 5 | 1.21 |  | 1 | 1 |  |  | 1 |  | 0 |  |  | 25 |  | 0 | mowafy20134 | dx.doi.org/10.1016/j.seppur.2014.03.005 | 1 | CCCCCCCCCCN(CCCCCCCCCC)C(=O)COCC(=O)N(CCCCCCCCCC)CCCCCCCCCC | [N+](=O)(O)[O-] |  | CC1=CC=CC=C1 | table1 |  |  | table1 nan nan
5175 | 71346769 |  | 1140 | 944 | TDDGA | 0.1 | toluene | HNO3 | 1.5 | Dy | 5 | 4.78 |  | 1 | 1 |  |  | 1 |  | 0 |  |  | 25 |  | 0 | mowafy20134 | dx.doi.org/10.1016/j.seppur.2014.03.005 | 1 | CCCCCCCCCCN(CCCCCCCCCC)C(=O)COCC(=O)N(CCCCCCCCCC)CCCCCCCCCC | [N+](=O)(O)[O-] |  | CC1=CC=CC=C1 | table1 |  |  | table1 nan nan
5176 | 71346769 |  | 1140 | 944 | TDDGA | 0.1 | toluene | HNO3 | 1.5 | Er | 5 | 5.33 |  | 1 | 1 |  |  | 1 |  | 0 |  |  | 25 |  | 0 | mowafy20134 | dx.doi.org/10.1016/j.seppur.2014.03.005 | 1 | CCCCCCCCCCN(CCCCCCCCCC)C(=O)COCC(=O)N(CCCCCCCCCC)CCCCCCCCCC | [N+](=O)(O)[O-] |  | CC1=CC=CC=C1 | table1 |  |  | table1 nan nan
5177 | 71346769 |  | 1140 | 944 | TDDGA | 0.1 | toluene | HNO3 | 1.5 | Lu | 5 | 6.21 |  | 1 | 1 |  |  | 1 |  | 0 |  |  | 25 |  | 0 | mowafy20134 | dx.doi.org/10.1016/j.seppur.2014.03.005 | 1 | CCCCCCCCCCN(CCCCCCCCCC)C(=O)COCC(=O)N(CCCCCCCCCC)CCCCCCCCCC | [N+](=O)(O)[O-] |  | CC1=CC=CC=C1 | table1 |  |  | table1 nan nan
5178 | 20752250 |  | 1140 | 944 | TEHDGA | 0.1 | toluene | HNO3 | 1.5 | La | 5 | 0.72 |  | 1 | 1 |  |  | 1 |  | 0 |  |  | 25 |  | 0 | mowafy20134 | dx.doi.org/10.1016/j.seppur.2014.03.005 | 1 | CCCCC(CC)CN(CC(CC)CCCC)C(=O)COCC(=O)N(CC(CC)CCCC)CC(CC)CCCC | [N+](=O)(O)[O-] |  | CC1=CC=CC=C1 | table1 |  |  | table1 nan nan
5179 | 20752250 |  | 1140 | 944 | TEHDGA | 0.1 | toluene | HNO3 | 1.5 | Sm | 5 | 1.93 |  | 1 | 1 |  |  | 1 |  | 0 |  |  | 25 |  | 0 | mowafy20134 | dx.doi.org/10.1016/j.seppur.2014.03.005 | 1 | CCCCC(CC)CN(CC(CC)CCCC)C(=O)COCC(=O)N(CC(CC)CCCC)CC(CC)CCCC | [N+](=O)(O)[O-] |  | CC1=CC=CC=C1 | table1 |  |  | table1 nan nan
5180 | 71346769 |  | 1140 | 944 | TDDGA | 0.1 | toluene | HNO3 | 0.09871941 | Nd | 5 | 0.06 |  | 1 | 1 |  |  | 1 |  | 0 |  |  | 25 |  | 0 | mowafy20134 | dx.doi.org/10.1016/j.seppur.2014.03.005 | 1 | CCCCCCCCCCN(CCCCCCCCCC)C(=O)COCC(=O)N(CCCCCCCCCC)CCCCCCCCCC | [N+](=O)(O)[O-] |  | CC1=CC=CC=C1 | fig3 |  |  | fig3 nan nan
5181 | 20752250 |  | 1140 | 944 | TEHDGA | 0.1 | toluene | HNO3 | 1.5 | Gd | 5 | 2.71 |  | 1 | 1 |  |  | 1 |  | 0 |  |  | 25 |  | 0 | mowafy20134 | dx.doi.org/10.1016/j.seppur.2014.03.005 | 1 | CCCCC(CC)CN(CC(CC)CCCC)C(=O)COCC(=O)N(CC(CC)CCCC)CC(CC)CCCC | [N+](=O)(O)[O-] |  | CC1=CC=CC=C1 | table1 |  |  | table1 nan nan
5182 | 20752250 |  | 1140 | 944 | TEHDGA | 0.1 | toluene | HNO3 | 1.5 | Dy | 5 | 4.93 |  | 1 | 1 |  |  | 1 |  | 0 |  |  | 25 |  | 0 | mowafy20134 | dx.doi.org/10.1016/j.seppur.2014.03.005 | 1 | CCCCC(CC)CN(CC(CC)CCCC)C(=O)COCC(=O)N(CC(CC)CCCC)CC(CC)CCCC | [N+](=O)(O)[O-] |  | CC1=CC=CC=C1 | table1 |  |  | table1 nan nan
5183 | 20752250 |  | 1140 | 944 | TEHDGA | 0.1 | toluene | HNO3 | 1.5 | Er | 5 | 6.22 |  | 1 | 1 |  |  | 1 |  | 0 |  |  | 25 |  | 0 | mowafy20134 | dx.doi.org/10.1016/j.seppur.2014.03.005 | 1 | CCCCC(CC)CN(CC(CC)CCCC)C(=O)COCC(=O)N(CC(CC)CCCC)CC(CC)CCCC | [N+](=O)(O)[O-] |  | CC1=CC=CC=C1 | table1 |  |  | table1 nan nan
5184 | 20752250 |  | 1140 | 944 | TEHDGA | 0.1 | toluene | HNO3 | 1.5 | Lu | 5 | 6.35 |  | 1 | 1 |  |  | 1 |  | 0 |  |  | 25 |  | 0 | mowafy20134 | dx.doi.org/10.1016/j.seppur.2014.03.005 | 1 | CCCCC(CC)CN(CC(CC)CCCC)C(=O)COCC(=O)N(CC(CC)CCCC)CC(CC)CCCC | [N+](=O)(O)[O-] |  | CC1=CC=CC=C1 | table1 |  |  | table1 nan nan
5185 | 71346769 |  | 1140 | 944 | TDDGA | 0.1 | toluene | HNO3 | 1.5 | Eu | 5 | 2.26 |  | 1 | 1 |  |  | 1 |  | 0 |  |  | 25 |  | 0 | mowafy20134 | dx.doi.org/10.1016/j.seppur.2014.03.005 | 1 | CCCCCCCCCCN(CCCCCCCCCC)C(=O)COCC(=O)N(CCCCCCCCCC)CCCCCCCCCC | [N+](=O)(O)[O-] |  | CC1=CC=CC=C1 | table1 |  |  | table1 nan nan
5186 | 71346769 |  | 1140 | 944 | TDDGA | 0.1 | toluene | HNO3 | 0.5052606 | Nd | 5 | 1.06 |  | 1 | 1 |  |  | 1 |  | 0 |  |  | 25 |  | 0 | mowafy20134 | dx.doi.org/10.1016/j.seppur.2014.03.005 | 1 | CCCCCCCCCCN(CCCCCCCCCC)C(=O)COCC(=O)N(CCCCCCCCCC)CCCCCCCCCC | [N+](=O)(O)[O-] |  | CC1=CC=CC=C1 | fig3 |  |  | fig3 nan nan
5187 | 71346769 |  | 1140 | 944 | TDDGA | 0.1 | toluene | HNO3 | 1.011002 | Nd | 5 | 1.24 |  | 1 | 1 |  |  | 1 |  | 0 |  |  | 25 |  | 0 | mowafy20134 | dx.doi.org/10.1016/j.seppur.2014.03.005 | 1 | CCCCCCCCCCN(CCCCCCCCCC)C(=O)COCC(=O)N(CCCCCCCCCC)CCCCCCCCCC | [N+](=O)(O)[O-] |  | CC1=CC=CC=C1 | fig3 |  |  | fig3 nan nan
5188 | 71346769 |  | 1140 | 944 | TDDGA | 0.1 | toluene | HNO3 | 2.022245 | Nd | 5 | 1.6 |  | 1 | 1 |  |  | 1 |  | 0 |  |  | 25 |  | 0 | mowafy20134 | dx.doi.org/10.1016/j.seppur.2014.03.005 | 1 | CCCCCCCCCCN(CCCCCCCCCC)C(=O)COCC(=O)N(CCCCCCCCCC)CCCCCCCCCC | [N+](=O)(O)[O-] |  | CC1=CC=CC=C1 | fig3 |  |  | fig3 nan nan
5189 | 20752250 |  | 1140 | 944 | TEHDGA | 0.1 | toluene | HNO3 | 1.5 | Eu | 5 | 2.51 |  | 1 | 1 |  |  | 1 |  | 0 |  |  | 25 |  | 0 | mowafy20134 | dx.doi.org/10.1016/j.seppur.2014.03.005 | 1 | CCCCC(CC)CN(CC(CC)CCCC)C(=O)COCC(=O)N(CC(CC)CCCC)CC(CC)CCCC | [N+](=O)(O)[O-] |  | CC1=CC=CC=C1 | table1 |  |  | table1 nan nan
5190 | 71346769 |  | 1140 | 944 | TDDGA | 0.1 | toluene | HNO3 | 1.5 | Sm | 5 | 1.12 |  | 1 | 1 |  |  | 1 |  | 0 |  |  | 25 |  | 0 | mowafy20134 | dx.doi.org/10.1016/j.seppur.2014.03.005 | 1 | CCCCCCCCCCN(CCCCCCCCCC)C(=O)COCC(=O)N(CCCCCCCCCC)CCCCCCCCCC | [N+](=O)(O)[O-] |  | CC1=CC=CC=C1 | table1 |  |  | table1 nan nan
5191 | 70700400 |  | 1140 | 944 | TODGA | 0.1 | toluene | HNO3 | 1.5 | Dy | 5 | 4.32 |  | 1 | 1 |  |  | 1 |  | 0 |  |  | 25 |  | 0 | mowafy20134 | dx.doi.org/10.1016/j.seppur.2014.03.005 | 1 | CCCCCCCCN(CCCCCCCC)C(=O)COCC(=O)N(CCCCCCCC)CCCCCCCC | [N+](=O)(O)[O-] |  | CC1=CC=CC=C1 | table1 |  |  | table1 nan nan
5192 | 71346769 |  | 1140 | 944 | TDDGA | 0.1 | toluene | HNO3 | 1.5 | La | 5 | 0.81 |  | 1 | 1 |  |  | 1 |  | 0 |  |  | 25 |  | 0 | mowafy20134 | dx.doi.org/10.1016/j.seppur.2014.03.005 | 1 | CCCCCCCCCCN(CCCCCCCCCC)C(=O)COCC(=O)N(CCCCCCCCCC)CCCCCCCCCC | [N+](=O)(O)[O-] |  | CC1=CC=CC=C1 | table1 |  |  | table1 nan nan
5193 | 85786941 |  | 1140 | 944 | THDGA | 0.1 | toluene | HNO3 | 1.5 | Nd | 5 | 2.31 |  | 1 | 1 |  |  | 1 |  | 0 |  |  | 25 |  | 0 | mowafy20134 | dx.doi.org/10.1016/j.seppur.2014.03.005 | 1 | CCCCCCN(CCCCCC)C(=O)COCC(=O)N(CCCCCC)CCCCCC | [N+](=O)(O)[O-] |  | CC1=CC=CC=C1 | table1 |  |  | table1 nan nan
5194 | 85786941 |  | 1140 | 944 | THDGA | 0.1 | toluene | HNO3 | 1.5 | Sm | 5 | 3.72 |  | 1 | 1 |  |  | 1 |  | 0 |  |  | 25 |  | 0 | mowafy20134 | dx.doi.org/10.1016/j.seppur.2014.03.005 | 1 | CCCCCCN(CCCCCC)C(=O)COCC(=O)N(CCCCCC)CCCCCC | [N+](=O)(O)[O-] |  | CC1=CC=CC=C1 | table1 |  |  | table1 nan nan
5195 | 85786941 |  | 1140 | 944 | THDGA | 0.1 | toluene | HNO3 | 1.5 | Eu | 5 | 3.41 |  | 1 | 1 |  |  | 1 |  | 0 |  |  | 25 |  | 0 | mowafy20134 | dx.doi.org/10.1016/j.seppur.2014.03.005 | 1 | CCCCCCN(CCCCCC)C(=O)COCC(=O)N(CCCCCC)CCCCCC | [N+](=O)(O)[O-] |  | CC1=CC=CC=C1 | table1 |  |  | table1 nan nan
5196 | 85786941 |  | 1140 | 944 | THDGA | 0.1 | toluene | HNO3 | 1.5 | Gd | 5 | 4.11 |  | 1 | 1 |  |  | 1 |  | 0 |  |  | 25 |  | 0 | mowafy20134 | dx.doi.org/10.1016/j.seppur.2014.03.005 | 1 | CCCCCCN(CCCCCC)C(=O)COCC(=O)N(CCCCCC)CCCCCC | [N+](=O)(O)[O-] |  | CC1=CC=CC=C1 | table1 |  |  | table1 nan nan
5197 | 85786941 |  | 1140 | 944 | THDGA | 0.1 | toluene | HNO3 | 1.5 | Dy | 5 | 5.62 |  | 1 | 1 |  |  | 1 |  | 0 |  |  | 25 |  | 0 | mowafy20134 | dx.doi.org/10.1016/j.seppur.2014.03.005 | 1 | CCCCCCN(CCCCCC)C(=O)COCC(=O)N(CCCCCC)CCCCCC | [N+](=O)(O)[O-] |  | CC1=CC=CC=C1 | table1 |  |  | table1 nan nan
5198 | 85786941 |  | 1140 | 944 | THDGA | 0.1 | toluene | HNO3 | 1.5 | Er | 5 | 6.12 |  | 1 | 1 |  |  | 1 |  | 0 |  |  | 25 |  | 0 | mowafy20134 | dx.doi.org/10.1016/j.seppur.2014.03.005 | 1 | CCCCCCN(CCCCCC)C(=O)COCC(=O)N(CCCCCC)CCCCCC | [N+](=O)(O)[O-] |  | CC1=CC=CC=C1 | table1 |  |  | table1 nan nan
5199 | 85786941 |  | 1140 | 944 | THDGA | 0.1 | toluene | HNO3 | 1.5 | Lu | 5 | 6.95 |  | 1 | 1 |  |  | 1 |  | 0 |  |  | 25 |  | 0 | mowafy20134 | dx.doi.org/10.1016/j.seppur.2014.03.005 | 1 | CCCCCCN(CCCCCC)C(=O)COCC(=O)N(CCCCCC)CCCCCC | [N+](=O)(O)[O-] |  | CC1=CC=CC=C1 | table1 |  |  | table1 nan nan
5200 | 71346769 |  | 1140 | 944 | TDDGA | 0.1 | toluene | HNO3 | 1.5 | Nd | 5 | 1.41 |  | 1 | 1 |  |  | 1 |  | 0 |  |  | 25 |  | 0 | mowafy20134 | dx.doi.org/10.1016/j.seppur.2014.03.005 | 1 | CCCCCCCCCCN(CCCCCCCCCC)C(=O)COCC(=O)N(CCCCCCCCCC)CCCCCCCCCC | [N+](=O)(O)[O-] |  | CC1=CC=CC=C1 | table1 |  |  | table1 nan nan
5201 | 70700400 |  | 1140 | 944 | TODGA | 0.1 | toluene | HNO3 | 1.5 | La | 5 | 0.75 |  | 1 | 1 |  |  | 1 |  | 0 |  |  | 25 |  | 0 | mowafy20134 | dx.doi.org/10.1016/j.seppur.2014.03.005 | 1 | CCCCCCCCN(CCCCCCCC)C(=O)COCC(=O)N(CCCCCCCC)CCCCCCCC | [N+](=O)(O)[O-] |  | CC1=CC=CC=C1 | table1 |  |  | table1 nan nan
5202 | 70700400 |  | 1140 | 944 | TODGA | 0.1 | toluene | HNO3 | 1.5 | Nd | 5 | 1.56 |  | 1 | 1 |  |  | 1 |  | 0 |  |  | 25 |  | 0 | mowafy20134 | dx.doi.org/10.1016/j.seppur.2014.03.005 | 1 | CCCCCCCCN(CCCCCCCC)C(=O)COCC(=O)N(CCCCCCCC)CCCCCCCC | [N+](=O)(O)[O-] |  | CC1=CC=CC=C1 | table1 |  |  | table1 nan nan
5203 | 70700400 |  | 1140 | 944 | TODGA | 0.1 | toluene | HNO3 | 1.5 | Sm | 5 | 2.32 |  | 1 | 1 |  |  | 1 |  | 0 |  |  | 25 |  | 0 | mowafy20134 | dx.doi.org/10.1016/j.seppur.2014.03.005 | 1 | CCCCCCCCN(CCCCCCCC)C(=O)COCC(=O)N(CCCCCCCC)CCCCCCCC | [N+](=O)(O)[O-] |  | CC1=CC=CC=C1 | table1 |  |  | table1 nan nan
5204 | 70700400 |  | 1140 | 944 | TODGA | 0.1 | toluene | HNO3 | 1.5 | Eu | 5 | 2.53 |  | 1 | 1 |  |  | 1 |  | 0 |  |  | 25 |  | 0 | mowafy20134 | dx.doi.org/10.1016/j.seppur.2014.03.005 | 1 | CCCCCCCCN(CCCCCCCC)C(=O)COCC(=O)N(CCCCCCCC)CCCCCCCC | [N+](=O)(O)[O-] |  | CC1=CC=CC=C1 | table1 |  |  | table1 nan nan
5205 | 70700400 |  | 1140 | 944 | TODGA | 0.1 | toluene | HNO3 | 1.5 | Gd | 5 | 2.16 |  | 1 | 1 |  |  | 1 |  | 0 |  |  | 25 |  | 0 | mowafy20134 | dx.doi.org/10.1016/j.seppur.2014.03.005 | 1 | CCCCCCCCN(CCCCCCCC)C(=O)COCC(=O)N(CCCCCCCC)CCCCCCCC | [N+](=O)(O)[O-] |  | CC1=CC=CC=C1 | table1 |  |  | table1 nan nan
5206 | 85786941 |  | 1140 | 944 | THDGA | 0.1 | toluene | HNO3 | 1.5 | La | 5 | 0.88 |  | 1 | 1 |  |  | 1 |  | 0 |  |  | 25 |  | 0 | mowafy20134 | dx.doi.org/10.1016/j.seppur.2014.03.005 | 1 | CCCCCCN(CCCCCC)C(=O)COCC(=O)N(CCCCCC)CCCCCC | [N+](=O)(O)[O-] |  | CC1=CC=CC=C1 | table1 |  |  | table1 nan nan
5207 | 70700400 |  | 1140 | 944 | TODGA | 0.1 | toluene | HNO3 | 1.5 | Er | 5 | 5.12 |  | 1 | 1 |  |  | 1 |  | 0 |  |  | 25 |  | 0 | mowafy20134 | dx.doi.org/10.1016/j.seppur.2014.03.005 | 1 | CCCCCCCCN(CCCCCCCC)C(=O)COCC(=O)N(CCCCCCCC)CCCCCCCC | [N+](=O)(O)[O-] |  | CC1=CC=CC=C1 | table1 |  |  | table1 nan nan
5208 | 70700400 |  | 1140 | 944 | TODGA | 0.1 | toluene | HNO3 | 1.5 | Lu | 5 | 5.31 |  | 1 | 1 |  |  | 1 |  | 0 |  |  | 25 |  | 0 | mowafy20134 | dx.doi.org/10.1016/j.seppur.2014.03.005 | 1 | CCCCCCCCN(CCCCCCCC)C(=O)COCC(=O)N(CCCCCCCC)CCCCCCCC | [N+](=O)(O)[O-] |  | CC1=CC=CC=C1 | table1 |  |  | table1 nan nan
5209 | 71346769 |  | 1140 | 944 | TDDGA | 0.1 | toluene | HNO3 | 4.022846 | Nd | 5 | 1.84 |  | 1 | 1 |  |  | 1 |  | 0 |  |  | 25 |  | 0 | mowafy20134 | dx.doi.org/10.1016/j.seppur.2014.03.005 | 1 | CCCCCCCCCCN(CCCCCCCCCC)C(=O)COCC(=O)N(CCCCCCCCCC)CCCCCCCCCC | [N+](=O)(O)[O-] |  | CC1=CC=CC=C1 | fig3 |  |  | fig3 nan nan
5210 | 71346769 |  | 1140 | 944 | TDDGA | 0.1 | toluene | HNO3 | 5.023207 | Nd | 5 | 2 |  | 1 | 1 |  |  | 1 |  | 0 |  |  | 25 |  | 0 | mowafy20134 | dx.doi.org/10.1016/j.seppur.2014.03.005 | 1 | CCCCCCCCCCN(CCCCCCCCCC)C(=O)COCC(=O)N(CCCCCCCCCC)CCCCCCCCCC | [N+](=O)(O)[O-] |  | CC1=CC=CC=C1 | fig3 |  |  | fig3 nan nan
5211 | 71346769 |  | 1140 | 944 | TDDGA | 0.05 | toluene | HNO3 | 3 | La | 5 | 0.36 |  | 1 | 1 |  |  | 1 |  | 0 |  |  | 25 |  | 0 | mowafy20134 | dx.doi.org/10.1016/j.seppur.2014.03.005 | 1 | CCCCCCCCCCN(CCCCCCCCCC)C(=O)COCC(=O)N(CCCCCCCCCC)CCCCCCCCCC | [N+](=O)(O)[O-] |  | CC1=CC=CC=C1 | fig5 |  |  | fig5 nan nan
5212 | 71346769 |  | 1140 | 944 | TDDGA | 0.1 | toluene | HNO3 | 0.4938376 | La | 5 | 0.08 |  | 1 | 1 |  |  | 1 |  | 0 |  |  | 25 |  | 0 | mowafy20134 | dx.doi.org/10.1016/j.seppur.2014.03.005 | 1 | CCCCCCCCCCN(CCCCCCCCCC)C(=O)COCC(=O)N(CCCCCCCCCC)CCCCCCCCCC | [N+](=O)(O)[O-] |  | CC1=CC=CC=C1 | fig3 |  |  | fig3 nan nan
5213 | 71346769 |  | 1140 | 944 | TDDGA | 0.3 | toluene | HNO3 | 5 | Nd | 5 | 32.32 |  | 1 | 1 |  |  | 1 |  | 0 |  |  | 25 |  | 0 | mowafy20134 | dx.doi.org/10.1016/j.seppur.2014.03.005 | 1 | CCCCCCCCCCN(CCCCCCCCCC)C(=O)COCC(=O)N(CCCCCCCCCC)CCCCCCCCCC | [N+](=O)(O)[O-] |  | CC1=CC=CC=C1 | fig6 |  |  | fig6 nan nan
5214 | 71346769 |  | 1140 | 944 | TDDGA | 0.05 | toluene | HNO3 | 1 | La | 5 | 0.1 |  | 1 | 1 |  |  | 1 |  | 0 |  |  | 25 |  | 0 | mowafy20134 | dx.doi.org/10.1016/j.seppur.2014.03.005 | 1 | CCCCCCCCCCN(CCCCCCCCCC)C(=O)COCC(=O)N(CCCCCCCCCC)CCCCCCCCCC | [N+](=O)(O)[O-] |  | CC1=CC=CC=C1 | fig5 |  |  | fig5 nan nan
5215 | 71346769 |  | 1140 | 944 | TDDGA | 0.3 | toluene | HNO3 | 1 | La | 5 | 12 |  | 1 | 1 |  |  | 1 |  | 0 |  |  | 25 |  | 0 | mowafy20134 | dx.doi.org/10.1016/j.seppur.2014.03.005 | 1 | CCCCCCCCCCN(CCCCCCCCCC)C(=O)COCC(=O)N(CCCCCCCCCC)CCCCCCCCCC | [N+](=O)(O)[O-] |  | CC1=CC=CC=C1 | fig5 |  |  | fig5 nan nan
5216 | 71346769 |  | 1140 | 944 | TDDGA | 0.4 | toluene | HNO3 | 1 | La | 5 | 24.33 |  | 1 | 1 |  |  | 1 |  | 0 |  |  | 25 |  | 0 | mowafy20134 | dx.doi.org/10.1016/j.seppur.2014.03.005 | 1 | CCCCCCCCCCN(CCCCCCCCCC)C(=O)COCC(=O)N(CCCCCCCCCC)CCCCCCCCCC | [N+](=O)(O)[O-] |  | CC1=CC=CC=C1 | fig5 |  |  | fig5 nan nan
5217 | 71346769 |  | 1140 | 944 | TDDGA | 0.1 | toluene | HNO3 | 3 | La | 5 | 1.71 |  | 1 | 1 |  |  | 1 |  | 0 |  |  | 25 |  | 0 | mowafy20134 | dx.doi.org/10.1016/j.seppur.2014.03.005 | 1 | CCCCCCCCCCN(CCCCCCCCCC)C(=O)COCC(=O)N(CCCCCCCCCC)CCCCCCCCCC | [N+](=O)(O)[O-] |  | CC1=CC=CC=C1 | fig5 |  |  | fig5 nan nan
5218 | 71346769 |  | 1140 | 944 | TDDGA | 0.2 | toluene | HNO3 | 3 | La | 5 | 8.92 |  | 1 | 1 |  |  | 1 |  | 0 |  |  | 25 |  | 0 | mowafy20134 | dx.doi.org/10.1016/j.seppur.2014.03.005 | 1 | CCCCCCCCCCN(CCCCCCCCCC)C(=O)COCC(=O)N(CCCCCCCCCC)CCCCCCCCCC | [N+](=O)(O)[O-] |  | CC1=CC=CC=C1 | fig5 |  |  | fig5 nan nan
5219 | 71346769 |  | 1140 | 944 | TDDGA | 0.2 | toluene | HNO3 | 5 | Nd | 5 | 13.3 |  | 1 | 1 |  |  | 1 |  | 0 |  |  | 25 |  | 0 | mowafy20134 | dx.doi.org/10.1016/j.seppur.2014.03.005 | 1 | CCCCCCCCCCN(CCCCCCCCCC)C(=O)COCC(=O)N(CCCCCCCCCC)CCCCCCCCCC | [N+](=O)(O)[O-] |  | CC1=CC=CC=C1 | fig6 |  |  | fig6 nan nan
5220 | 71346769 |  | 1140 | 944 | TDDGA | 0.3 | toluene | HNO3 | 3 | La | 5 | 22.98 |  | 1 | 1 |  |  | 1 |  | 0 |  |  | 25 |  | 0 | mowafy20134 | dx.doi.org/10.1016/j.seppur.2014.03.005 | 1 | CCCCCCCCCCN(CCCCCCCCCC)C(=O)COCC(=O)N(CCCCCCCCCC)CCCCCCCCCC | [N+](=O)(O)[O-] |  | CC1=CC=CC=C1 | fig5 |  |  | fig5 nan nan
5221 | 71346769 |  | 1140 | 944 | TDDGA | 0.05 | toluene | HNO3 | 5 | La | 5 | 0.56 |  | 1 | 1 |  |  | 1 |  | 0 |  |  | 25 |  | 0 | mowafy20134 | dx.doi.org/10.1016/j.seppur.2014.03.005 | 1 | CCCCCCCCCCN(CCCCCCCCCC)C(=O)COCC(=O)N(CCCCCCCCCC)CCCCCCCCCC | [N+](=O)(O)[O-] |  | CC1=CC=CC=C1 | fig5 |  |  | fig5 nan nan
5222 | 71346769 |  | 1140 | 944 | TDDGA | 0.1 | toluene | HNO3 | 5 | La | 5 | 2.41 |  | 1 | 1 |  |  | 1 |  | 0 |  |  | 25 |  | 0 | mowafy20134 | dx.doi.org/10.1016/j.seppur.2014.03.005 | 1 | CCCCCCCCCCN(CCCCCCCCCC)C(=O)COCC(=O)N(CCCCCCCCCC)CCCCCCCCCC | [N+](=O)(O)[O-] |  | CC1=CC=CC=C1 | fig5 |  |  | fig5 nan nan
5223 | 71346769 |  | 1140 | 944 | TDDGA | 0.2 | toluene | HNO3 | 5 | La | 5 | 12.7 |  | 1 | 1 |  |  | 1 |  | 0 |  |  | 25 |  | 0 | mowafy20134 | dx.doi.org/10.1016/j.seppur.2014.03.005 | 1 | CCCCCCCCCCN(CCCCCCCCCC)C(=O)COCC(=O)N(CCCCCCCCCC)CCCCCCCCCC | [N+](=O)(O)[O-] |  | CC1=CC=CC=C1 | fig5 |  |  | fig5 nan nan
5224 | 71346769 |  | 1140 | 944 | TDDGA | 0.3 | toluene | HNO3 | 5 | La | 5 | 28.54 |  | 1 | 1 |  |  | 1 |  | 0 |  |  | 25 |  | 0 | mowafy20134 | dx.doi.org/10.1016/j.seppur.2014.03.005 | 1 | CCCCCCCCCCN(CCCCCCCCCC)C(=O)COCC(=O)N(CCCCCCCCCC)CCCCCCCCCC | [N+](=O)(O)[O-] |  | CC1=CC=CC=C1 | fig5 |  |  | fig5 nan nan
5225 | 71346769 |  | 1140 | 944 | TDDGA | 0.4 | toluene | HNO3 | 5 | La | 5 | 50.46 |  | 1 | 1 |  |  | 1 |  | 0 |  |  | 25 |  | 0 | mowafy20134 | dx.doi.org/10.1016/j.seppur.2014.03.005 | 1 | CCCCCCCCCCN(CCCCCCCCCC)C(=O)COCC(=O)N(CCCCCCCCCC)CCCCCCCCCC | [N+](=O)(O)[O-] |  | CC1=CC=CC=C1 | fig5 |  |  | fig5 nan nan
5226 | 71346769 |  | 1140 | 944 | TDDGA | 0.1 | toluene | HNO3 | 0.09799796 | La | 5 | 0.05 |  | 1 | 1 |  |  | 1 |  | 0 |  |  | 25 |  | 0 | mowafy20134 | dx.doi.org/10.1016/j.seppur.2014.03.005 | 1 | CCCCCCCCCCN(CCCCCCCCCC)C(=O)COCC(=O)N(CCCCCCCCCC)CCCCCCCCCC | [N+](=O)(O)[O-] |  | CC1=CC=CC=C1 | fig3 |  |  | fig3 nan nan
5227 | 71346769 |  | 1140 | 944 | TDDGA | 0.4 | toluene | HNO3 | 3 | La | 5 | 45.03 |  | 1 | 1 |  |  | 1 |  | 0 |  |  | 25 |  | 0 | mowafy20134 | dx.doi.org/10.1016/j.seppur.2014.03.005 | 1 | CCCCCCCCCCN(CCCCCCCCCC)C(=O)COCC(=O)N(CCCCCCCCCC)CCCCCCCCCC | [N+](=O)(O)[O-] |  | CC1=CC=CC=C1 | fig5 |  |  | fig5 nan nan
5228 | 71346769 |  | 1140 | 944 | TDDGA | 0.1 | toluene | HNO3 | 5 | Nd | 5 | 2.23 |  | 1 | 1 |  |  | 1 |  | 0 |  |  | 25 |  | 0 | mowafy20134 | dx.doi.org/10.1016/j.seppur.2014.03.005 | 1 | CCCCCCCCCCN(CCCCCCCCCC)C(=O)COCC(=O)N(CCCCCCCCCC)CCCCCCCCCC | [N+](=O)(O)[O-] |  | CC1=CC=CC=C1 | fig6 |  |  | fig6 nan nan
5229 | 71346769 |  | 1140 | 944 | TDDGA | 0.2 | toluene | HNO3 | 1 | La | 5 | 3.75 |  | 1 | 1 |  |  | 1 |  | 0 |  |  | 25 |  | 0 | mowafy20134 | dx.doi.org/10.1016/j.seppur.2014.03.005 | 1 | CCCCCCCCCCN(CCCCCCCCCC)C(=O)COCC(=O)N(CCCCCCCCCC)CCCCCCCCCC | [N+](=O)(O)[O-] |  | CC1=CC=CC=C1 | fig5 |  |  | fig5 nan nan
5230 | 71346769 |  | 1140 | 944 | TDDGA | 0.1 | toluene | HNO3 | 1 | La | 5 | 0.5 |  | 1 | 1 |  |  | 1 |  | 0 |  |  | 25 |  | 0 | mowafy20134 | dx.doi.org/10.1016/j.seppur.2014.03.005 | 1 | CCCCCCCCCCN(CCCCCCCCCC)C(=O)COCC(=O)N(CCCCCCCCCC)CCCCCCCCCC | [N+](=O)(O)[O-] |  | CC1=CC=CC=C1 | fig5 |  |  | fig5 nan nan
5231 | 71346769 |  | 1140 | 944 | TDDGA | 0.1 | toluene | HNO3 | 1.006974 | La | 5 | 0.49 |  | 1 | 1 |  |  | 1 |  | 0 |  |  | 25 |  | 0 | mowafy20134 | dx.doi.org/10.1016/j.seppur.2014.03.005 | 1 | CCCCCCCCCCN(CCCCCCCCCC)C(=O)COCC(=O)N(CCCCCCCCCC)CCCCCCCCCC | [N+](=O)(O)[O-] |  | CC1=CC=CC=C1 | fig3 |  |  | fig3 nan nan
5232 | 71346769 |  | 1140 | 944 | TDDGA | 0.1 | toluene | HNO3 | 2.000962 | La | 5 | 1.25 |  | 1 | 1 |  |  | 1 |  | 0 |  |  | 25 |  | 0 | mowafy20134 | dx.doi.org/10.1016/j.seppur.2014.03.005 | 1 | CCCCCCCCCCN(CCCCCCCCCC)C(=O)COCC(=O)N(CCCCCCCCCC)CCCCCCCCCC | [N+](=O)(O)[O-] |  | CC1=CC=CC=C1 | fig3 |  |  | fig3 nan nan
5233 | 71346769 |  | 1140 | 944 | TDDGA | 0.1 | toluene | HNO3 | 3.011844 | La | 5 | 1.5 |  | 1 | 1 |  |  | 1 |  | 0 |  |  | 25 |  | 0 | mowafy20134 | dx.doi.org/10.1016/j.seppur.2014.03.005 | 1 | CCCCCCCCCCN(CCCCCCCCCC)C(=O)COCC(=O)N(CCCCCCCCCC)CCCCCCCCCC | [N+](=O)(O)[O-] |  | CC1=CC=CC=C1 | fig3 |  |  | fig3 nan nan
5234 | 71346769 |  | 1140 | 944 | TDDGA | 0.05 | toluene | HNO3 | 5 | Nd | 5 | 0.61 |  | 1 | 1 |  |  | 1 |  | 0 |  |  | 25 |  | 0 | mowafy20134 | dx.doi.org/10.1016/j.seppur.2014.03.005 | 1 | CCCCCCCCCCN(CCCCCCCCCC)C(=O)COCC(=O)N(CCCCCCCCCC)CCCCCCCCCC | [N+](=O)(O)[O-] |  | CC1=CC=CC=C1 | fig6 |  |  | fig6 nan nan
5235 | 71346769 |  | 1140 | 944 | TDDGA | 0.1 | toluene | HNO3 | 5.022906 | La | 5 | 1.86 |  | 1 | 1 |  |  | 1 |  | 0 |  |  | 25 |  | 0 | mowafy20134 | dx.doi.org/10.1016/j.seppur.2014.03.005 | 1 | CCCCCCCCCCN(CCCCCCCCCC)C(=O)COCC(=O)N(CCCCCCCCCC)CCCCCCCCCC | [N+](=O)(O)[O-] |  | CC1=CC=CC=C1 | fig3 |  |  | fig3 nan nan
5236 | 71346769 |  | 1140 | 944 | TDDGA | 0.05 | toluene | HNO3 | 1 | Nd | 5 | 0.22 |  | 1 | 1 |  |  | 1 |  | 0 |  |  | 25 |  | 0 | mowafy20134 | dx.doi.org/10.1016/j.seppur.2014.03.005 | 1 | CCCCCCCCCCN(CCCCCCCCCC)C(=O)COCC(=O)N(CCCCCCCCCC)CCCCCCCCCC | [N+](=O)(O)[O-] |  | CC1=CC=CC=C1 | fig6 |  |  | fig6 nan nan
5237 | 71346769 |  | 1140 | 944 | TDDGA | 0.1 | toluene | HNO3 | 1 | Nd | 5 | 1.18 |  | 1 | 1 |  |  | 1 |  | 0 |  |  | 25 |  | 0 | mowafy20134 | dx.doi.org/10.1016/j.seppur.2014.03.005 | 1 | CCCCCCCCCCN(CCCCCCCCCC)C(=O)COCC(=O)N(CCCCCCCCCC)CCCCCCCCCC | [N+](=O)(O)[O-] |  | CC1=CC=CC=C1 | fig6 |  |  | fig6 nan nan
5238 | 71346769 |  | 1140 | 944 | TDDGA | 0.1 | toluene | HNO3 | 4.032405 | La | 5 | 1.63 |  | 1 | 1 |  |  | 1 |  | 0 |  |  | 25 |  | 0 | mowafy20134 | dx.doi.org/10.1016/j.seppur.2014.03.005 | 1 | CCCCCCCCCCN(CCCCCCCCCC)C(=O)COCC(=O)N(CCCCCCCCCC)CCCCCCCCCC | [N+](=O)(O)[O-] |  | CC1=CC=CC=C1 | fig3 |  |  | fig3 nan nan
5239 | 71346769 |  | 1140 | 944 | TDDGA | 0.3 | toluene | HNO3 | 1 | Nd | 5 | 17.3 |  | 1 | 1 |  |  | 1 |  | 0 |  |  | 25 |  | 0 | mowafy20134 | dx.doi.org/10.1016/j.seppur.2014.03.005 | 1 | CCCCCCCCCCN(CCCCCCCCCC)C(=O)COCC(=O)N(CCCCCCCCCC)CCCCCCCCCC | [N+](=O)(O)[O-] |  | CC1=CC=CC=C1 | fig6 |  |  | fig6 nan nan
5240 | 71346769 |  | 1140 | 944 | TDDGA | 0.05 | toluene | HNO3 | 3 | Nd | 5 | 0.37 |  | 1 | 1 |  |  | 1 |  | 0 |  |  | 25 |  | 0 | mowafy20134 | dx.doi.org/10.1016/j.seppur.2014.03.005 | 1 | CCCCCCCCCCN(CCCCCCCCCC)C(=O)COCC(=O)N(CCCCCCCCCC)CCCCCCCCCC | [N+](=O)(O)[O-] |  | CC1=CC=CC=C1 | fig6 |  |  | fig6 nan nan
5241 | 71346769 |  | 1140 | 944 | TDDGA | 0.1 | toluene | HNO3 | 3 | Nd | 5 | 1.89 |  | 1 | 1 |  |  | 1 |  | 0 |  |  | 25 |  | 0 | mowafy20134 | dx.doi.org/10.1016/j.seppur.2014.03.005 | 1 | CCCCCCCCCCN(CCCCCCCCCC)C(=O)COCC(=O)N(CCCCCCCCCC)CCCCCCCCCC | [N+](=O)(O)[O-] |  | CC1=CC=CC=C1 | fig6 |  |  | fig6 nan nan
5242 | 71346769 |  | 1140 | 944 | TDDGA | 0.2 | toluene | HNO3 | 3 | Nd | 5 | 8.67 |  | 1 | 1 |  |  | 1 |  | 0 |  |  | 25 |  | 0 | mowafy20134 | dx.doi.org/10.1016/j.seppur.2014.03.005 | 1 | CCCCCCCCCCN(CCCCCCCCCC)C(=O)COCC(=O)N(CCCCCCCCCC)CCCCCCCCCC | [N+](=O)(O)[O-] |  | CC1=CC=CC=C1 | fig6 |  |  | fig6 nan nan
5243 | 71346769 |  | 1140 | 944 | TDDGA | 0.3 | toluene | HNO3 | 3 | Nd | 5 | 22.51 |  | 1 | 1 |  |  | 1 |  | 0 |  |  | 25 |  | 0 | mowafy20134 | dx.doi.org/10.1016/j.seppur.2014.03.005 | 1 | CCCCCCCCCCN(CCCCCCCCCC)C(=O)COCC(=O)N(CCCCCCCCCC)CCCCCCCCCC | [N+](=O)(O)[O-] |  | CC1=CC=CC=C1 | fig6 |  |  | fig6 nan nan
5244 | 71346769 |  | 1140 | 944 | TDDGA | 0.4 | toluene | HNO3 | 3 | Nd | 5 | 60.39 |  | 1 | 1 |  |  | 1 |  | 0 |  |  | 25 |  | 0 | mowafy20134 | dx.doi.org/10.1016/j.seppur.2014.03.005 | 1 | CCCCCCCCCCN(CCCCCCCCCC)C(=O)COCC(=O)N(CCCCCCCCCC)CCCCCCCCCC | [N+](=O)(O)[O-] |  | CC1=CC=CC=C1 | fig6 |  |  | fig6 nan nan
5245 | 71346769 |  | 1140 | 944 | TDDGA | 0.2 | toluene | HNO3 | 1 | Nd | 5 | 6.31 |  | 1 | 1 |  |  | 1 |  | 0 |  |  | 25 |  | 0 | mowafy20134 | dx.doi.org/10.1016/j.seppur.2014.03.005 | 1 | CCCCCCCCCCN(CCCCCCCCCC)C(=O)COCC(=O)N(CCCCCCCCCC)CCCCCCCCCC | [N+](=O)(O)[O-] |  | CC1=CC=CC=C1 | fig6 |  |  | fig6 nan nan
5246 | 243368 |  | 1140 | 944 | DBBA | 0.5 | toluene | HNO3 | 3.5 | U(VI) | 50 | 2.23 |  | 1 | 1 |  |  | 1 |  | 0 |  |  | 25 |  | 0 | Mowafy2001 | https://doi.org/10.1081/SEI-100103812 | 1 | CCCCN(CCCC)C(=O)CCC | [N+](=O)(O)[O-] |  | CC1=CC=CC=C1 |  |  |  | nan nan nan
5247 | 304113 |  | 1140 | 944 | DBHA | 0.5 | toluene | HNO3 | 3.5 | U(VI) | 50 | 2.43 |  | 1 | 1 |  |  | 1 |  | 0 |  |  | 25 |  | 0 | ref citation unavailable |  | 1 | CCCCCC(=O)N(CCCC)CCCC | [N+](=O)(O)[O-] |  | CC1=CC=CC=C1 |  |  |  | nan nan nan
5248 | 3606987 |  | 1140 | 944 | DHHA | 0.5 | toluene | HNO3 | 3.5 | U(VI) | 50 | 2.65 |  | 1 | 1 |  |  | 1 |  | 0 |  |  | 25 |  | 0 | ref citation unavailable |  | 1 | CCCCCCN(CCCCCC)C(=O)CCCCC | [N+](=O)(O)[O-] |  | CC1=CC=CC=C1 |  |  |  | nan nan nan
5249 | 5080177 |  | 1140 | 944 | DBEHHA | 0.5 | toluene | HNO3 | 3.5 | U(VI) | 50 | 1.75 |  | 1 | 1 |  |  | 1 |  | 0 |  |  | 25 |  | 0 | ref citation unavailable |  | 1 | CCCCC(CC)C(=O)N(CCCC)CCCC | [N+](=O)(O)[O-] |  | CC1=CC=CC=C1 |  |  |  | nan nan nan
5250 | 13956014 |  | 1140 | 944 | DEHHA | 0.5 | toluene | HNO3 | 3.5 | U(VI) | 50 | 2.7 |  | 1 | 1 |  |  | 1 |  | 0 |  |  | 25 |  | 0 | ref citation unavailable |  | 1 | CCCCCC(=O)N(CC(CC)CCCC)CC(CC)CCCC | [N+](=O)(O)[O-] |  | CC1=CC=CC=C1 |  |  |  | nan nan nan
5251 | 4177212 |  | 1140 | 944 | DHEHHA | 0.5 | toluene | HNO3 | 3.5 | U(VI) | 50 | 2.6 |  | 1 | 1 |  |  | 1 |  | 0 |  |  | 25 |  | 0 | ref citation unavailable |  | 1 | CCCCCCN(CCCCCC)C(=O)C(CC)CCCC | [N+](=O)(O)[O-] |  | CC1=CC=CC=C1 |  |  |  | nan nan nan
5252 | 533135 |  | 1140 | 944 | DHOA | 0.5 | toluene | HNO3 | 3.5 | U(VI) | 50 | 2.92 |  | 1 | 1 |  |  | 1 |  | 0 |  |  | 25 |  | 0 | ref citation unavailable |  | 1 | CCCCCCCC(=O)N(CCCCCC)CCCCCC | [N+](=O)(O)[O-] |  | CC1=CC=CC=C1 |  |  |  | nan nan nan
5253 | 533140 |  | 1140 | 944 | DOOA | 0.5 | toluene | HNO3 | 3.5 | U(VI) | 50 | 2.55 |  | 1 | 1 |  |  | 1 |  | 0 |  |  | 25 |  | 0 | ref citation unavailable |  | 1 | CCCCCCCCN(CCCCCCCC)C(=O)CCCCCCC | [N+](=O)(O)[O-] |  | CC1=CC=CC=C1 |  |  |  | nan nan nan
5254 | 243368 |  | 1140 | 944 | DBBA | 0.5 | toluene | HNO3 | 3.5 | Th(iV) | 50 | 0.16 |  | 1 | 1 |  |  | 1 |  | 0 |  |  | 25 |  | 0 | ref citation unavailable |  | 1 | CCCCN(CCCC)C(=O)CCC | [N+](=O)(O)[O-] |  | CC1=CC=CC=C1 |  |  |  | nan nan nan
5255 | 304113 |  | 1140 | 944 | DBHA | 0.5 | toluene | HNO3 | 3.5 | Th(iV) | 50 | 0.15 |  | 1 | 1 |  |  | 1 |  | 0 |  |  | 25 |  | 0 | ref citation unavailable |  | 1 | CCCCCC(=O)N(CCCC)CCCC | [N+](=O)(O)[O-] |  | CC1=CC=CC=C1 |  |  |  | nan nan nan
5256 | 3606987 |  | 1140 | 944 | BHHA | 0.5 | toluene | HNO3 | 3.5 | Th(iV) | 50 | 0.13 |  | 1 | 1 |  |  | 1 |  | 0 |  |  | 25 |  | 0 | ref citation unavailable |  | 1 | CCCCCCN(CCCCCC)C(=O)CCCCC | [N+](=O)(O)[O-] |  | CC1=CC=CC=C1 |  |  |  | nan nan nan
5257 | 5080177 |  | 1140 | 944 | DBEHHA | 0.5 | toluene | HNO3 | 3.5 | Th(iV) | 50 | 0.13 |  | 1 | 1 |  |  | 1 |  | 0 |  |  | 25 |  | 0 | ref citation unavailable |  | 1 | CCCCC(CC)C(=O)N(CCCC)CCCC | [N+](=O)(O)[O-] |  | CC1=CC=CC=C1 |  |  |  | nan nan nan
5258 | 13956014 |  | 1140 | 944 | DEHHA | 0.5 | toluene | HNO3 | 3.5 | Th(iV) | 50 | 0.1 |  | 1 | 1 |  |  | 1 |  | 0 |  |  | 25 |  | 0 | ref citation unavailable |  | 1 | CCCCCC(=O)N(CC(CC)CCCC)CC(CC)CCCC | [N+](=O)(O)[O-] |  | CC1=CC=CC=C1 |  |  |  | nan nan nan
5259 | 4177212 |  | 1140 | 944 | DHEHHA | 0.5 | toluene | HNO3 | 3.5 | Th(iV) | 50 | 0.06 |  | 1 | 1 |  |  | 1 |  | 0 |  |  | 25 |  | 0 | ref citation unavailable |  | 1 | CCCCCCN(CCCCCC)C(=O)C(CC)CCCC | [N+](=O)(O)[O-] |  | CC1=CC=CC=C1 |  |  |  | nan nan nan
5260 | 533135 |  | 1140 | 944 | DHOA | 0.5 | toluene | HNO3 | 3.5 | Th(iV) | 50 | 0.09 |  | 1 | 1 |  |  | 1 |  | 0 |  |  | 25 |  | 0 | ref citation unavailable |  | 1 | CCCCCCCC(=O)N(CCCCCC)CCCCCC | [N+](=O)(O)[O-] |  | CC1=CC=CC=C1 |  |  |  | nan nan nan
5261 | 533140 |  | 1140 | 944 | DOOA | 0.5 | toluene | HNO3 | 3.5 | Th(iV) | 50 | 0.08 |  | 1 | 1 |  |  | 1 |  | 0 |  |  | 25 |  | 0 | ref citation unavailable |  | 1 | CCCCCCCCN(CCCCCCCC)C(=O)CCCCCCC | [N+](=O)(O)[O-] |  | CC1=CC=CC=C1 |  |  |  | nan nan nan
5262 | 533135 |  | 1140 | 944 | DHOA | 0.5 | toluene | HNO3 | 1 | U(VI) | 50 | 0.6599497 |  | 1 | 1 |  |  | 1 |  | 0 |  |  | 25 |  | 0 | ref citation unavailable |  | 1 | CCCCCCCC(=O)N(CCCCCC)CCCCCC | [N+](=O)(O)[O-] |  | CC1=CC=CC=C1 |  |  |  | nan nan nan
5263 | 533135 |  | 1140 | 944 | DHOA | 0.5 | toluene | HNO3 | 3 | U(VI) | 50 | 2.92127 |  | 1 | 1 |  |  | 1 |  | 0 |  |  | 25 |  | 0 | ref citation unavailable |  | 1 | CCCCCCCC(=O)N(CCCCCC)CCCCCC | [N+](=O)(O)[O-] |  | CC1=CC=CC=C1 |  |  |  | nan nan nan
5264 | 533135 |  | 1140 | 944 | DHOA | 0.5 | toluene | HNO3 | 5 | U(VI) | 50 | 4.31966 |  | 1 | 1 |  |  | 1 |  | 0 |  |  | 25 |  | 0 | ref citation unavailable |  | 1 | CCCCCCCC(=O)N(CCCCCC)CCCCCC | [N+](=O)(O)[O-] |  | CC1=CC=CC=C1 |  |  |  | nan nan nan
5265 | 533135 |  | 1140 | 944 | DHOA | 0.5 | toluene | HNO3 | 6 | U(VI) | 50 | 3.880265 |  | 1 | 1 |  |  | 1 |  | 0 |  |  | 25 |  | 0 | ref citation unavailable |  | 1 | CCCCCCCC(=O)N(CCCCCC)CCCCCC | [N+](=O)(O)[O-] |  | CC1=CC=CC=C1 |  |  |  | nan nan nan
5266 | 533135 |  | 1140 | 944 | DHOA | 0.5 | toluene | HNO3 | 7 | U(VI) | 50 | 3.162435 |  | 1 | 1 |  |  | 1 |  | 0 |  |  | 25 |  | 0 | ref citation unavailable |  | 1 | CCCCCCCC(=O)N(CCCCCC)CCCCCC | [N+](=O)(O)[O-] |  | CC1=CC=CC=C1 |  |  |  | nan nan nan
5267 | 4177212 |  | 1140 | 944 | DHEHHA | 0.5 | toluene | HNO3 | 1.5 | U(VI) | 50 | 0.7835164 |  | 1 | 1 |  |  | 1 |  | 0 |  |  | 25 |  | 0 | ref citation unavailable |  | 1 | CCCCCCN(CCCCCC)C(=O)C(CC)CCCC | [N+](=O)(O)[O-] |  | CC1=CC=CC=C1 |  |  |  | nan nan nan
5268 | 4177212 |  | 1140 | 944 | DHEHHA | 0.5 | toluene | HNO3 | 3 | U(VI) | 50 | 2.269406 |  | 1 | 1 |  |  | 1 |  | 0 |  |  | 25 |  | 0 | ref citation unavailable |  | 1 | CCCCCCN(CCCCCC)C(=O)C(CC)CCCC | [N+](=O)(O)[O-] |  | CC1=CC=CC=C1 |  |  |  | nan nan nan
5269 | 4177212 |  | 1140 | 944 | DHEHHA | 0.5 | toluene | HNO3 | 5 | U(VI) | 50 | 3.454431 |  | 1 | 1 |  |  | 1 |  | 0 |  |  | 25 |  | 0 | ref citation unavailable |  | 1 | CCCCCCN(CCCCCC)C(=O)C(CC)CCCC | [N+](=O)(O)[O-] |  | CC1=CC=CC=C1 |  |  |  | nan nan nan
5270 | 4177212 |  | 1140 | 944 | DHEHHA | 0.5 | toluene | HNO3 | 6 | U(VI) | 50 | 3.003727 |  | 1 | 1 |  |  | 1 |  | 0 |  |  | 25 |  | 0 | ref citation unavailable |  | 1 | CCCCCCN(CCCCCC)C(=O)C(CC)CCCC | [N+](=O)(O)[O-] |  | CC1=CC=CC=C1 |  |  |  | nan nan nan
5271 | 4177212 |  | 1140 | 944 | DHEHHA | 0.5 | toluene | HNO3 | 7 | U(VI) | 50 | 2.510634 |  | 1 | 1 |  |  | 1 |  | 0 |  |  | 25 |  | 0 | ref citation unavailable |  | 1 | CCCCCCN(CCCCCC)C(=O)C(CC)CCCC | [N+](=O)(O)[O-] |  | CC1=CC=CC=C1 |  |  |  | nan nan nan
5272 | 533135 |  | 1140 | 944 | DHOA | 0.5 | toluene | HNO3 | 1.934894 | U(VI) | 50 | 0.9630344 |  | 1 | 1 |  |  | 1 |  | 0 |  |  | 25 |  | 0 | ref citation unavailable |  | 1 | CCCCCCCC(=O)N(CCCCCC)CCCCCC | [N+](=O)(O)[O-] |  | CC1=CC=CC=C1 |  | Total HNO3 concentration in solution is 0.5 M. But here I report total nitrate concentration (LiNO3) is also in solution |  | nan Total HNO3 concentration in solution is 0.5 M. But here I report total nitrate concentration (LiNO3) is also in solution nan
5273 | 533135 |  | 1140 | 944 | DHOA | 0.5 | toluene | HNO3 | 2.921848 | U(VI) | 50 | 1.953411 |  | 1 | 1 |  |  | 1 |  | 0 |  |  | 25 |  | 0 | ref citation unavailable |  | 1 | CCCCCCCC(=O)N(CCCCCC)CCCCCC | [N+](=O)(O)[O-] |  | CC1=CC=CC=C1 |  | Total HNO3 concentration in solution is 0.5 M. But here I report total nitrate concentration (LiNO3) is also in solution |  | nan Total HNO3 concentration in solution is 0.5 M. But here I report total nitrate concentration (LiNO3) is also in solution nan
5274 | 533135 |  | 1140 | 944 | DHOA | 0.5 | toluene | HNO3 | 3.846633 | U(VI) | 50 | 3.580472 |  | 1 | 1 |  |  | 1 |  | 0 |  |  | 25 |  | 0 | ref citation unavailable |  | 1 | CCCCCCCC(=O)N(CCCCCC)CCCCCC | [N+](=O)(O)[O-] |  | CC1=CC=CC=C1 |  | Total HNO3 concentration in solution is 0.5 M. But here I report total nitrate concentration (LiNO3) is also in solution |  | nan Total HNO3 concentration in solution is 0.5 M. But here I report total nitrate concentration (LiNO3) is also in solution nan
5275 | 533135 |  | 1140 | 944 | DHOA | 0.5 | toluene | HNO3 | 5.699826 | U(VI) | 50 | 6.721497 |  | 1 | 1 |  |  | 1 |  | 0 |  |  | 25 |  | 0 | ref citation unavailable |  | 1 | CCCCCCCC(=O)N(CCCCCC)CCCCCC | [N+](=O)(O)[O-] |  | CC1=CC=CC=C1 |  | Total HNO3 concentration in solution is 0.5 M. But here I report total nitrate concentration (LiNO3) is also in solution |  | nan Total HNO3 concentration in solution is 0.5 M. But here I report total nitrate concentration (LiNO3) is also in solution nan
5276 | 4177212 |  | 1140 | 944 | DHEHHA | 0.5 | toluene | HNO3 | 1.965639 | U(VI) | 50 | 0.7633561 |  | 1 | 1 |  |  | 1 |  | 0 |  |  | 25 |  | 0 | ref citation unavailable |  | 1 | CCCCCCN(CCCCCC)C(=O)C(CC)CCCC | [N+](=O)(O)[O-] |  | CC1=CC=CC=C1 |  | Total HNO3 concentration in solution is 0.5 M. But here I report total nitrate concentration (LiNO3) is also in solution |  | nan Total HNO3 concentration in solution is 0.5 M. But here I report total nitrate concentration (LiNO3) is also in solution nan
5277 | 4177212 |  | 1140 | 944 | DHEHHA | 0.5 | toluene | HNO3 | 2.944807 | U(VI) | 50 | 1.677561 |  | 1 | 1 |  |  | 1 |  | 0 |  |  | 25 |  | 0 | ref citation unavailable |  | 1 | CCCCCCN(CCCCCC)C(=O)C(CC)CCCC | [N+](=O)(O)[O-] |  | CC1=CC=CC=C1 |  | Total HNO3 concentration in solution is 0.5 M. But here I report total nitrate concentration (LiNO3) is also in solution |  | nan Total HNO3 concentration in solution is 0.5 M. But here I report total nitrate concentration (LiNO3) is also in solution nan
5278 | 4177212 |  | 1140 | 944 | DHEHHA | 0.5 | toluene | HNO3 | 3.87651 | U(VI) | 50 | 2.899402 |  | 1 | 1 |  |  | 1 |  | 0 |  |  | 25 |  | 0 | ref citation unavailable |  | 1 | CCCCCCN(CCCCCC)C(=O)C(CC)CCCC | [N+](=O)(O)[O-] |  | CC1=CC=CC=C1 |  | Total HNO3 concentration in solution is 0.5 M. But here I report total nitrate concentration (LiNO3) is also in solution |  | nan Total HNO3 concentration in solution is 0.5 M. But here I report total nitrate concentration (LiNO3) is also in solution nan
5279 | 4177212 |  | 1140 | 944 | DHEHHA | 0.5 | toluene | HNO3 | 5.791319 | U(VI) | 50 | 5.912693 |  | 1 | 1 |  |  | 1 |  | 0 |  |  | 25 |  | 0 | ref citation unavailable |  | 1 | CCCCCCN(CCCCCC)C(=O)C(CC)CCCC | [N+](=O)(O)[O-] |  | CC1=CC=CC=C1 |  | Total HNO3 concentration in solution is 0.5 M. But here I report total nitrate concentration (LiNO3) is also in solution |  | nan Total HNO3 concentration in solution is 0.5 M. But here I report total nitrate concentration (LiNO3) is also in solution nan
5280 | 533135 |  | 1140 | 944 | DHOA | 0.1935091 | toluene | HNO3 | 3 | U(VI) | 100 | 0.5663465 |  | 1 | 1 |  |  | 1 |  | 0 |  |  | 25 |  | 0 | ref citation unavailable |  | 1 | CCCCCCCC(=O)N(CCCCCC)CCCCCC | [N+](=O)(O)[O-] |  | CC1=CC=CC=C1 |  |  |  | nan nan nan
5281 | 533135 |  | 1140 | 944 | DHOA | 0.289806 | toluene | HNO3 | 3 | U(VI) | 100 | 1.48099 |  | 1 | 1 |  |  | 1 |  | 0 |  |  | 25 |  | 0 | ref citation unavailable |  | 1 | CCCCCCCC(=O)N(CCCCCC)CCCCCC | [N+](=O)(O)[O-] |  | CC1=CC=CC=C1 |  |  |  | nan nan nan
5282 | 533135 |  | 1140 | 944 | DHOA | 0.4948443 | toluene | HNO3 | 3 | U(VI) | 100 | 3.619284 |  | 1 | 1 |  |  | 1 |  | 0 |  |  | 25 |  | 0 | ref citation unavailable |  | 1 | CCCCCCCC(=O)N(CCCCCC)CCCCCC | [N+](=O)(O)[O-] |  | CC1=CC=CC=C1 |  |  |  | nan nan nan
5283 | 533135 |  | 1140 | 944 | DHOA | 0.5959962 | toluene | HNO3 | 3 | U(VI) | 100 | 4.991449 |  | 1 | 1 |  |  | 1 |  | 0 |  |  | 25 |  | 0 | ref citation unavailable |  | 1 | CCCCCCCC(=O)N(CCCCCC)CCCCCC | [N+](=O)(O)[O-] |  | CC1=CC=CC=C1 |  |  |  | nan nan nan
5284 | 4177212 |  | 1140 | 944 | DHEHHA | 0.1956862 | toluene | HNO3 | 3 | U(VI) | 100 | 0.4929925 |  | 1 | 1 |  |  | 1 |  | 0 |  |  | 25 |  | 0 | ref citation unavailable |  | 1 | CCCCCCN(CCCCCC)C(=O)C(CC)CCCC | [N+](=O)(O)[O-] |  | CC1=CC=CC=C1 |  |  |  | nan nan nan
5285 | 4177212 |  | 1140 | 944 | DHEHHA | 0.2946159 | toluene | HNO3 | 3 | U(VI) | 100 | 0.9874939 |  | 1 | 1 |  |  | 1 |  | 0 |  |  | 25 |  | 0 | ref citation unavailable |  | 1 | CCCCCCN(CCCCCC)C(=O)C(CC)CCCC | [N+](=O)(O)[O-] |  | CC1=CC=CC=C1 |  |  |  | nan nan nan
5286 | 4177212 |  | 1140 | 944 | DHEHHA | 0.3968243 | toluene | HNO3 | 3 | U(VI) | 100 | 1.908771 |  | 1 | 1 |  |  | 1 |  | 0 |  |  | 25 |  | 0 | ref citation unavailable |  | 1 | CCCCCCN(CCCCCC)C(=O)C(CC)CCCC | [N+](=O)(O)[O-] |  | CC1=CC=CC=C1 |  |  |  | nan nan nan
5287 | 4177212 |  | 1140 | 944 | DHEHHA | 0.6025787 | toluene | HNO3 | 3 | U(VI) | 100 | 3.833877 |  | 1 | 1 |  |  | 1 |  | 0 |  |  | 25 |  | 0 | ref citation unavailable |  | 1 | CCCCCCN(CCCCCC)C(=O)C(CC)CCCC | [N+](=O)(O)[O-] |  | CC1=CC=CC=C1 |  |  |  | nan nan nan
5288 | 533135 |  | 1140 | 944 | DHOA | 0.5 | toluene | HNO3 | 0.1 | Th(IV) | 50 | 0.001 |  | 1 | 1 |  |  | 1 |  | 0 |  |  | 25 |  | 0 | ref citation unavailable |  | 1 | CCCCCCCC(=O)N(CCCCCC)CCCCCC | [N+](=O)(O)[O-] |  | CC1=CC=CC=C1 |  |  |  | nan nan nan
5289 | 533135 |  | 1140 | 944 | DHOA | 0.5 | toluene | HNO3 | 0.5 | Th(IV) | 50 | 0.001 |  | 1 | 1 |  |  | 1 |  | 0 |  |  | 25 |  | 0 | ref citation unavailable |  | 1 | CCCCCCCC(=O)N(CCCCCC)CCCCCC | [N+](=O)(O)[O-] |  | CC1=CC=CC=C1 |  |  |  | nan nan nan
5290 | 533135 |  | 1140 | 944 | DHOA | 0.5 | toluene | HNO3 | 1 | Th(IV) | 50 | 0.005 |  | 1 | 1 |  |  | 1 |  | 0 |  |  | 25 |  | 0 | ref citation unavailable |  | 1 | CCCCCCCC(=O)N(CCCCCC)CCCCCC | [N+](=O)(O)[O-] |  | CC1=CC=CC=C1 |  |  |  | nan nan nan
5291 | 533135 |  | 1140 | 944 | DHOA | 0.5 | toluene | HNO3 | 3 | Th(IV) | 50 | 0.08 |  | 1 | 1 |  |  | 1 |  | 0 |  |  | 25 |  | 0 | ref citation unavailable |  | 1 | CCCCCCCC(=O)N(CCCCCC)CCCCCC | [N+](=O)(O)[O-] |  | CC1=CC=CC=C1 |  |  |  | nan nan nan
5292 | 533135 |  | 1140 | 944 | DHOA | 0.5 | toluene | HNO3 | 5 | Th(IV) | 50 | 0.13 |  | 1 | 1 |  |  | 1 |  | 0 |  |  | 25 |  | 0 | ref citation unavailable |  | 1 | CCCCCCCC(=O)N(CCCCCC)CCCCCC | [N+](=O)(O)[O-] |  | CC1=CC=CC=C1 |  |  |  | nan nan nan
5293 | 533135 |  | 1140 | 944 | DHOA | 0.5 | toluene | HNO3 | 7 | Th(IV) | 50 | 0.28 |  | 1 | 1 |  |  | 1 |  | 0 |  |  | 25 |  | 0 | ref citation unavailable |  | 1 | CCCCCCCC(=O)N(CCCCCC)CCCCCC | [N+](=O)(O)[O-] |  | CC1=CC=CC=C1 |  |  |  | nan nan nan
5294 | 533135 |  | 1140 | 944 | DHOA | 0.5 | toluene | HNO3 | 0.1 | Am(III) | 50 | 0.01 |  | 1 | 1 |  |  | 1 |  | 0 |  |  | 25 |  | 0 | ref citation unavailable |  | 1 | CCCCCCCC(=O)N(CCCCCC)CCCCCC | [N+](=O)(O)[O-] |  | CC1=CC=CC=C1 |  |  |  | nan nan nan
5295 | 533135 |  | 1140 | 944 | DHOA | 0.5 | toluene | HNO3 | 0.5 | Am(III) | 50 | 0.04 |  | 1 | 1 |  |  | 1 |  | 0 |  |  | 25 |  | 0 | ref citation unavailable |  | 1 | CCCCCCCC(=O)N(CCCCCC)CCCCCC | [N+](=O)(O)[O-] |  | CC1=CC=CC=C1 |  |  |  | nan nan nan
5296 | 533135 |  | 1140 | 944 | DHOA | 0.5 | toluene | HNO3 | 1 | Am(III) | 50 | 0.06 |  | 1 | 1 |  |  | 1 |  | 0 |  |  | 25 |  | 0 | ref citation unavailable |  | 1 | CCCCCCCC(=O)N(CCCCCC)CCCCCC | [N+](=O)(O)[O-] |  | CC1=CC=CC=C1 |  |  |  | nan nan nan
5297 | 533135 |  | 1140 | 944 | DHOA | 0.5 | toluene | HNO3 | 3 | Am(III) | 50 | 0.08 |  | 1 | 1 |  |  | 1 |  | 0 |  |  | 25 |  | 0 | ref citation unavailable |  | 1 | CCCCCCCC(=O)N(CCCCCC)CCCCCC | [N+](=O)(O)[O-] |  | CC1=CC=CC=C1 |  |  |  | nan nan nan
5298 | 533135 |  | 1140 | 944 | DHOA | 0.5 | toluene | HNO3 | 5 | Am(III) | 50 | 0.08 |  | 1 | 1 |  |  | 1 |  | 0 |  |  | 25 |  | 0 | ref citation unavailable |  | 1 | CCCCCCCC(=O)N(CCCCCC)CCCCCC | [N+](=O)(O)[O-] |  | CC1=CC=CC=C1 |  |  |  | nan nan nan
5299 | 533135 |  | 1140 | 944 | DHOA | 0.5 | toluene | HNO3 | 7 | Am(III) | 50 | 0.07 |  | 1 | 1 |  |  | 1 |  | 0 |  |  | 25 |  | 0 | ref citation unavailable |  | 1 | CCCCCCCC(=O)N(CCCCCC)CCCCCC | [N+](=O)(O)[O-] |  | CC1=CC=CC=C1 |  |  |  | nan nan nan
5300 | 4177212 |  | 1140 | 944 | DHEHHA | 0.5 | toluene | HNO3 | 0.1 | Th(IV) | 50 | 0.001 |  | 1 | 1 |  |  | 1 |  | 0 |  |  | 25 |  | 0 | ref citation unavailable |  | 1 | CCCCCCN(CCCCCC)C(=O)C(CC)CCCC | [N+](=O)(O)[O-] |  | CC1=CC=CC=C1 |  |  |  | nan nan nan
5301 | 4177212 |  | 1140 | 944 | DHEHHA | 0.5 | toluene | HNO3 | 0.5 | Th(IV) | 50 | 0.001 |  | 1 | 1 |  |  | 1 |  | 0 |  |  | 25 |  | 0 | ref citation unavailable |  | 1 | CCCCCCN(CCCCCC)C(=O)C(CC)CCCC | [N+](=O)(O)[O-] |  | CC1=CC=CC=C1 |  |  |  | nan nan nan
5302 | 4177212 |  | 1140 | 944 | DHEHHA | 0.5 | toluene | HNO3 | 1 | Th(IV) | 50 | 0.001 |  | 1 | 1 |  |  | 1 |  | 0 |  |  | 25 |  | 0 | ref citation unavailable |  | 1 | CCCCCCN(CCCCCC)C(=O)C(CC)CCCC | [N+](=O)(O)[O-] |  | CC1=CC=CC=C1 |  |  |  | nan nan nan
5303 | 4177212 |  | 1140 | 944 | DHEHHA | 0.5 | toluene | HNO3 | 3 | Th(IV) | 50 | 0.06 |  | 1 | 1 |  |  | 1 |  | 0 |  |  | 25 |  | 0 | ref citation unavailable |  | 1 | CCCCCCN(CCCCCC)C(=O)C(CC)CCCC | [N+](=O)(O)[O-] |  | CC1=CC=CC=C1 |  |  |  | nan nan nan
5304 | 4177212 |  | 1140 | 944 | DHEHHA | 0.5 | toluene | HNO3 | 5 | Th(IV) | 50 | 0.09 |  | 1 | 1 |  |  | 1 |  | 0 |  |  | 25 |  | 0 | ref citation unavailable |  | 1 | CCCCCCN(CCCCCC)C(=O)C(CC)CCCC | [N+](=O)(O)[O-] |  | CC1=CC=CC=C1 |  |  |  | nan nan nan
5305 | 4177212 |  | 1140 | 944 | DHEHHA | 0.5 | toluene | HNO3 | 7 | Th(IV) | 50 | 0.085 |  | 1 | 1 |  |  | 1 |  | 0 |  |  | 25 |  | 0 | ref citation unavailable |  | 1 | CCCCCCN(CCCCCC)C(=O)C(CC)CCCC | [N+](=O)(O)[O-] |  | CC1=CC=CC=C1 |  |  |  | nan nan nan
5306 | 4177212 |  | 1140 | 944 | DHEHHA | 0.5 | toluene | HNO3 | 0.1 | Am(III) | 50 | 0.01 |  | 1 | 1 |  |  | 1 |  | 0 |  |  | 25 |  | 0 | ref citation unavailable |  | 1 | CCCCCCN(CCCCCC)C(=O)C(CC)CCCC | [N+](=O)(O)[O-] |  | CC1=CC=CC=C1 |  |  |  | nan nan nan
5307 | 4177212 |  | 1140 | 944 | DHEHHA | 0.5 | toluene | HNO3 | 0.5 | Am(III) | 50 | 0.03 |  | 1 | 1 |  |  | 1 |  | 0 |  |  | 25 |  | 0 | ref citation unavailable |  | 1 | CCCCCCN(CCCCCC)C(=O)C(CC)CCCC | [N+](=O)(O)[O-] |  | CC1=CC=CC=C1 |  |  |  | nan nan nan
5308 | 4177212 |  | 1140 | 944 | DHEHHA | 0.5 | toluene | HNO3 | 1 | Am(III) | 50 | 0.03 |  | 1 | 1 |  |  | 1 |  | 0 |  |  | 25 |  | 0 | ref citation unavailable |  | 1 | CCCCCCN(CCCCCC)C(=O)C(CC)CCCC | [N+](=O)(O)[O-] |  | CC1=CC=CC=C1 |  |  |  | nan nan nan
5309 | 4177212 |  | 1140 | 944 | DHEHHA | 0.5 | toluene | HNO3 | 3 | Am(III) | 50 | 0.06 |  | 1 | 1 |  |  | 1 |  | 0 |  |  | 25 |  | 0 | ref citation unavailable |  | 1 | CCCCCCN(CCCCCC)C(=O)C(CC)CCCC | [N+](=O)(O)[O-] |  | CC1=CC=CC=C1 |  |  |  | nan nan nan
5310 | 4177212 |  | 1140 | 944 | DHEHHA | 0.5 | toluene | HNO3 | 5 | Am(III) | 50 | 0.06 |  | 1 | 1 |  |  | 1 |  | 0 |  |  | 25 |  | 0 | ref citation unavailable |  | 1 | CCCCCCN(CCCCCC)C(=O)C(CC)CCCC | [N+](=O)(O)[O-] |  | CC1=CC=CC=C1 |  |  |  | nan nan nan
5311 | 4177212 |  | 1140 | 944 | DHEHHA | 0.5 | toluene | HNO3 | 7 | Am(III) | 50 | 0.06 |  | 1 | 1 |  |  | 1 |  | 0 |  |  | 25 |  | 0 | ref citation unavailable |  | 1 | CCCCCCN(CCCCCC)C(=O)C(CC)CCCC | [N+](=O)(O)[O-] |  | CC1=CC=CC=C1 |  |  |  | nan nan nan
5312 | 70700400 |  | 241 | 944 | TODGA | 0.1 | benzene | HNO3 | 3 | UO2+2 | 1 | 2.1 |  | 1 | 1 |  |  | 1 |  | 0 |  |  | 25 | 30 | 0 | xiaoleiliu2014 | DOI 10.1007/s10967-015-4101-x | 1 | CCCCCCCCN(CCCCCCCC)C(=O)COCC(=O)N(CCCCCCCC)CCCCCCCC | [N+](=O)(O)[O-] |  | C1=CC=CC=C1 | table1 |  |  | table1 nan nan
5313 | 87287946 |  | 6212 | 944 | DMDODGA | 0.05 | CHCl3 | HNO3 | 1 | Dy | 5 | 0.213 |  | 1 | 1 |  |  | 1 |  | 0 |  |  | 25 | 30 | 0 | guoxin2010 | DOI: 10.1080/07366299.2010.480932 | 1 | CCCCCCCCN(C)C(=O)COCC(=O)N(C)CCCCCCCC | [N+](=O)(O)[O-] |  | C(Cl)(Cl)Cl | fig3 |  |  | fig3 nan nan
5314 | 87287946 |  | 6212 | 944 | DMDODGA | 0.05 | CHCl3 | HNO3 | 2 | Nd | 5 | 1.33 |  | 1 | 1 |  |  | 1 |  | 0 |  |  | 25 | 30 | 0 | guoxin2010 | DOI: 10.1080/07366299.2010.480932 | 1 | CCCCCCCCN(C)C(=O)COCC(=O)N(C)CCCCCCCC | [N+](=O)(O)[O-] |  | C(Cl)(Cl)Cl | fig3b |  |  | fig3b nan nan
5315 | 87287946 |  | 6212 | 944 | DMDODGA | 0.05 | CHCl3 | HNO3 | 2 | Dy | 5 | 0.971 |  | 1 | 1 |  |  | 1 |  | 0 |  |  | 25 | 30 | 0 | guoxin2010 | DOI: 10.1080/07366299.2010.480932 | 1 | CCCCCCCCN(C)C(=O)COCC(=O)N(C)CCCCCCCC | [N+](=O)(O)[O-] |  | C(Cl)(Cl)Cl | fig3 |  |  | fig3 nan nan
5316 | 87287946 |  | 6212 | 944 | DMDODGA | 0.05 | CHCl3 | HNO3 | 2.5 | Dy | 5 | 3.155 |  | 1 | 1 |  |  | 1 |  | 0 |  |  | 25 | 30 | 0 | guoxin2010 | DOI: 10.1080/07366299.2010.480932 | 1 | CCCCCCCCN(C)C(=O)COCC(=O)N(C)CCCCCCCC | [N+](=O)(O)[O-] |  | C(Cl)(Cl)Cl | fig3 |  |  | fig3 nan nan
5317 | 87287946 |  | 6212 | 944 | DMDODGA | 0.05 | CHCl3 | HNO3 | 3 | Dy | 5 | 9.952 |  | 1 | 1 |  |  | 1 |  | 0 |  |  | 25 | 30 | 0 | guoxin2010 | DOI: 10.1080/07366299.2010.480932 | 1 | CCCCCCCCN(C)C(=O)COCC(=O)N(C)CCCCCCCC | [N+](=O)(O)[O-] |  | C(Cl)(Cl)Cl | fig3 |  |  | fig3 nan nan
5318 | 87287946 |  | 6212 | 944 | DMDODGA | 0.05 | CHCl3 | HNO3 | 3.5 | Dy | 5 | 29.915 |  | 1 | 1 |  |  | 1 |  | 0 |  |  | 25 | 30 | 0 | guoxin2010 | DOI: 10.1080/07366299.2010.480932 | 1 | CCCCCCCCN(C)C(=O)COCC(=O)N(C)CCCCCCCC | [N+](=O)(O)[O-] |  | C(Cl)(Cl)Cl | fig3 |  |  | fig3 nan nan
5319 | 87287946 |  | 6212 | 944 | DMDODGA | 0.05 | CHCl3 | HNO3 | 1 | Er | 5 | 0.213 |  | 1 | 1 |  |  | 1 |  | 0 |  |  | 25 | 30 | 0 | guoxin2010 | DOI: 10.1080/07366299.2010.480932 | 1 | CCCCCCCCN(C)C(=O)COCC(=O)N(C)CCCCCCCC | [N+](=O)(O)[O-] |  | C(Cl)(Cl)Cl | fig3 |  |  | fig3 nan nan
5320 | 87287946 |  | 6212 | 944 | DMDODGA | 0.05 | CHCl3 | HNO3 | 1.5 | Er | 5 | 0.571 |  | 1 | 1 |  |  | 1 |  | 0 |  |  | 25 | 30 | 0 | guoxin2010 | DOI: 10.1080/07366299.2010.480932 | 1 | CCCCCCCCN(C)C(=O)COCC(=O)N(C)CCCCCCCC | [N+](=O)(O)[O-] |  | C(Cl)(Cl)Cl | fig3 |  |  | fig3 nan nan
5321 | 87287946 |  | 6212 | 944 | DMDODGA | 0.05 | CHCl3 | HNO3 | 2 | Er | 5 | 2.004 |  | 1 | 1 |  |  | 1 |  | 0 |  |  | 25 | 30 | 0 | guoxin2010 | DOI: 10.1080/07366299.2010.480932 | 1 | CCCCCCCCN(C)C(=O)COCC(=O)N(C)CCCCCCCC | [N+](=O)(O)[O-] |  | C(Cl)(Cl)Cl | fig3 |  |  | fig3 nan nan
5322 | 87287946 |  | 6212 | 944 | DMDODGA | 0.05 | CHCl3 | HNO3 | 3.5 | Gd | 5 | 7.595 |  | 1 | 1 |  |  | 1 |  | 0 |  |  | 25 | 30 | 0 | guoxin2010 | DOI: 10.1080/07366299.2010.480932 | 1 | CCCCCCCCN(C)C(=O)COCC(=O)N(C)CCCCCCCC | [N+](=O)(O)[O-] |  | C(Cl)(Cl)Cl | fig3 |  |  | fig3 nan nan
5323 | 87287946 |  | 6212 | 944 | DMDODGA | 0.05 | CHCl3 | HNO3 | 3 | Gd | 5 | 3.094 |  | 1 | 1 |  |  | 1 |  | 0 |  |  | 25 | 30 | 0 | guoxin2010 | DOI: 10.1080/07366299.2010.480932 | 1 | CCCCCCCCN(C)C(=O)COCC(=O)N(C)CCCCCCCC | [N+](=O)(O)[O-] |  | C(Cl)(Cl)Cl | fig3 |  |  | fig3 nan nan
5324 | 87287946 |  | 6212 | 944 | DMDODGA | 0.1 | CHCl3 | HNO3 | 2 |  |  |  |  | 1 | 1 | 0.07 | 0.03626943 | 0 |  | 0 |  |  | 25 | 30 | 0 | guoxin2010 | DOI: 10.1080/07366299.2010.480932 | 1 | CCCCCCCCN(C)C(=O)COCC(=O)N(C)CCCCCCCC | [N+](=O)(O)[O-] |  | C(Cl)(Cl)Cl | fig2a |  |  | fig2a nan nan
5325 | 87287946 |  | 6212 | 944 | DMDODGA | 0.05 | CHCl3 | HNO3 | 2 | Gd | 5 | 0.432 |  | 1 | 1 |  |  | 1 |  | 0 |  |  | 25 | 30 | 0 | guoxin2010 | DOI: 10.1080/07366299.2010.480932 | 1 | CCCCCCCCN(C)C(=O)COCC(=O)N(C)CCCCCCCC | [N+](=O)(O)[O-] |  | C(Cl)(Cl)Cl | fig3 |  |  | fig3 nan nan
5326 | 87287946 |  | 6212 | 944 | DMDODGA | 0.25 | CHCl3 | HNO3 | 2 |  |  |  |  | 1 | 1 | 0.152 | 0.082 | 0 |  | 0 |  |  | 25 | 30 | 0 | guoxin2010 | DOI: 10.1080/07366299.2010.480932 | 1 | CCCCCCCCN(C)C(=O)COCC(=O)N(C)CCCCCCCC | [N+](=O)(O)[O-] |  | C(Cl)(Cl)Cl | fig2b |  |  | fig2b nan nan
5327 | 87287946 |  | 6212 | 944 | DMDODGA | 0.3 | CHCl3 | HNO3 | 2 |  |  |  |  | 1 | 1 | 0.172 | 0.094 | 0 |  | 0 |  |  | 25 | 30 | 0 | guoxin2010 | DOI: 10.1080/07366299.2010.480932 | 1 | CCCCCCCCN(C)C(=O)COCC(=O)N(C)CCCCCCCC | [N+](=O)(O)[O-] |  | C(Cl)(Cl)Cl | fig2b |  |  | fig2b nan nan
5328 | 87287946 |  | 6212 | 944 | DMDODGA | 0.09991537 | CHCl3 | HNO3 | 2 |  |  |  |  | 1 | 1 | 0.06992335 |  | 0 |  | 0 |  |  | 25 | 30 | 0 | guoxin20102 | DOI: 10.1080/07366299.2010.480932 | 1 | CCCCCCCCN(C)C(=O)COCC(=O)N(C)CCCCCCCC | [N+](=O)(O)[O-] |  | C(Cl)(Cl)Cl | fig2a | duplice |  | fig2a duplice nan
5329 | 87287946 |  | 6212 | 944 | DMDODGA | 0.1498459 | CHCl3 | HNO3 | 2 |  |  |  |  | 1 | 1 | 0.1015363 |  | 0 |  | 0 |  |  | 25 | 30 | 0 | guoxin20102 | DOI: 10.1080/07366299.2010.480932 | 1 | CCCCCCCCN(C)C(=O)COCC(=O)N(C)CCCCCCCC | [N+](=O)(O)[O-] |  | C(Cl)(Cl)Cl | fig2a | duplice |  | fig2a duplice nan
5330 | 87287946 |  | 6212 | 944 | DMDODGA | 0.199983 | CHCl3 | HNO3 | 2 |  |  |  |  | 1 | 1 | 0.125868 |  | 0 |  | 0 |  |  | 25 | 30 | 0 | guoxin20102 | DOI: 10.1080/07366299.2010.480932 | 1 | CCCCCCCCN(C)C(=O)COCC(=O)N(C)CCCCCCCC | [N+](=O)(O)[O-] |  | C(Cl)(Cl)Cl | fig2a | duplice |  | fig2a duplice nan
5331 | 87287946 |  | 6212 | 944 | DMDODGA | 0.2501281 | CHCl3 | HNO3 | 2 |  |  |  |  | 1 | 1 | 0.1622874 |  | 0 |  | 0 |  |  | 25 | 30 | 0 | guoxin20102 | DOI: 10.1080/07366299.2010.480932 | 1 | CCCCCCCCN(C)C(=O)COCC(=O)N(C)CCCCCCCC | [N+](=O)(O)[O-] |  | C(Cl)(Cl)Cl | fig2a | duplice |  | fig2a duplice nan
5332 | 87287946 |  | 6212 | 944 | DMDODGA | 0.2998949 | CHCl3 | HNO3 | 2 |  |  |  |  | 1 | 1 | 0.1868944 |  | 0 |  | 0 |  |  | 25 | 30 | 0 | guoxin20102 | DOI: 10.1080/07366299.2010.480932 | 1 | CCCCCCCCN(C)C(=O)COCC(=O)N(C)CCCCCCCC | [N+](=O)(O)[O-] |  | C(Cl)(Cl)Cl | fig2a | duplice |  | fig2a duplice nan
5333 | 87287946 |  | 6212 | 944 | DMDODGA | 0.09994827 | CHCl3 | HNO3 | 2 |  |  |  |  | 1 | 1 | 0.058 |  | 0 |  | 0 |  |  | 25 | 30 | 0 | guoxin20102 | DOI: 10.1080/07366299.2010.480932 | 1 | CCCCCCCCN(C)C(=O)COCC(=O)N(C)CCCCCCCC | [N+](=O)(O)[O-] |  | C(Cl)(Cl)Cl | fig2b | duplice |  | fig2b duplice nan
5334 | 87287946 |  | 6212 | 944 | DMDODGA | 0.1499861 | CHCl3 | HNO3 | 2 |  |  |  |  | 1 | 1 | 0.082 |  | 0 |  | 0 |  |  | 25 | 30 | 0 | guoxin20102 | DOI: 10.1080/07366299.2010.480932 | 1 | CCCCCCCCN(C)C(=O)COCC(=O)N(C)CCCCCCCC | [N+](=O)(O)[O-] |  | C(Cl)(Cl)Cl | fig2b | duplice |  | fig2b duplice nan
5335 | 87287946 |  | 6212 | 944 | DMDODGA | 0.200061 | CHCl3 | HNO3 | 2 |  |  |  |  | 1 | 1 | 0.116 |  | 0 |  | 0 |  |  | 25 | 30 | 0 | guoxin20102 | DOI: 10.1080/07366299.2010.480932 | 1 | CCCCCCCCN(C)C(=O)COCC(=O)N(C)CCCCCCCC | [N+](=O)(O)[O-] |  | C(Cl)(Cl)Cl | fig2b | duplice |  | fig2b duplice nan
5336 | 87287946 |  | 6212 | 944 | DMDODGA | 0.2502276 | CHCl3 | HNO3 | 2 |  |  |  |  | 1 | 1 | 0.15 |  | 0 |  | 0 |  |  | 25 | 30 | 0 | guoxin20102 | DOI: 10.1080/07366299.2010.480932 | 1 | CCCCCCCCN(C)C(=O)COCC(=O)N(C)CCCCCCCC | [N+](=O)(O)[O-] |  | C(Cl)(Cl)Cl | fig2b | duplice |  | fig2b duplice nan
5337 | 87287946 |  | 6212 | 944 | DMDODGA | 0.3001523 | CHCl3 | HNO3 | 2 |  |  |  |  | 1 | 1 | 0.169 |  | 0 |  | 0 |  |  | 25 | 30 | 0 | guoxin20102 | DOI: 10.1080/07366299.2010.480932 | 1 | CCCCCCCCN(C)C(=O)COCC(=O)N(C)CCCCCCCC | [N+](=O)(O)[O-] |  | C(Cl)(Cl)Cl | fig2b | duplice |  | fig2b duplice nan
5338 | 87287946 |  | 6212 | 944 | DMDODGA | 0.08251366 | CHCl3 | HNO3 | 2 |  |  |  |  | 1 | 1 | 0.05 |  | 0 |  | 0 |  |  | 25 | 30 | 0 | guoxin20103 | DOI: 10.1080/07366299.2010.480932 | 1 | CCCCCCCCN(C)C(=O)COCC(=O)N(C)CCCCCCCC | [N+](=O)(O)[O-] |  | C(Cl)(Cl)Cl | fig2b | triplice |  | fig2b triplice nan
5339 | 87287946 |  | 6212 | 944 | DMDODGA | 0.153821 | CHCl3 | HNO3 | 2 |  |  |  |  | 1 | 1 | 0.085 |  | 0 |  | 0 |  |  | 25 | 30 | 0 | guoxin20103 | DOI: 10.1080/07366299.2010.480932 | 1 | CCCCCCCCN(C)C(=O)COCC(=O)N(C)CCCCCCCC | [N+](=O)(O)[O-] |  | C(Cl)(Cl)Cl | fig2b | triplice |  | fig2b triplice nan
5340 | 87287946 |  | 6212 | 944 | DMDODGA | 0.05 | CHCl3 | HNO3 | 2.5 | Er | 5 | 5.313 |  | 1 | 1 |  |  | 1 |  | 0 |  |  | 25 | 30 | 0 | guoxin2010 | DOI: 10.1080/07366299.2010.480932 | 1 | CCCCCCCCN(C)C(=O)COCC(=O)N(C)CCCCCCCC | [N+](=O)(O)[O-] |  | C(Cl)(Cl)Cl | fig3 |  |  | fig3 nan nan
5341 | 87287946 |  | 6212 | 944 | DMDODGA | 0.15 | CHCl3 | HNO3 | 2 |  |  |  |  | 1 | 1 | 0.1 | 0.05263158 | 0 |  | 0 |  |  | 25 | 30 | 0 | guoxin2010 | DOI: 10.1080/07366299.2010.480932 | 1 | CCCCCCCCN(C)C(=O)COCC(=O)N(C)CCCCCCCC | [N+](=O)(O)[O-] |  | C(Cl)(Cl)Cl | fig2a |  |  | fig2a nan nan
5342 | 87287946 |  | 6212 | 944 | DMDODGA | 0.2 | CHCl3 | HNO3 | 2 |  |  |  |  | 1 | 1 | 0.13 | 0.06951872 | 0 |  | 0 |  |  | 25 | 30 | 0 | guoxin2010 | DOI: 10.1080/07366299.2010.480932 | 1 | CCCCCCCCN(C)C(=O)COCC(=O)N(C)CCCCCCCC | [N+](=O)(O)[O-] |  | C(Cl)(Cl)Cl | fig2a |  |  | fig2a nan nan
5343 | 87287946 |  | 6212 | 944 | DMDODGA | 0.25 | CHCl3 | HNO3 | 2 |  |  |  |  | 1 | 1 | 0.16 | 0.08695652 | 0 |  | 0 |  |  | 25 | 30 | 0 | guoxin2010 | DOI: 10.1080/07366299.2010.480932 | 1 | CCCCCCCCN(C)C(=O)COCC(=O)N(C)CCCCCCCC | [N+](=O)(O)[O-] |  | C(Cl)(Cl)Cl | fig2a |  |  | fig2a nan nan
5344 | 87287946 |  | 6212 | 944 | DMDODGA | 0.31 | CHCl3 | HNO3 | 2 |  |  |  |  | 1 | 1 | 0.19 | 0.1049724 | 0 |  | 0 |  |  | 25 | 30 | 0 | guoxin2010 | DOI: 10.1080/07366299.2010.480932 | 1 | CCCCCCCCN(C)C(=O)COCC(=O)N(C)CCCCCCCC | [N+](=O)(O)[O-] |  | C(Cl)(Cl)Cl | fig2a |  |  | fig2a nan nan
5345 | 87287946 |  | 6212 | 944 | DMDODGA | 0.05 | CHCl3 | HNO3 | 1 | Gd | 5 | 0.213 |  | 1 | 1 |  |  | 1 |  | 0 |  |  | 25 | 30 | 0 | guoxin2010 | DOI: 10.1080/07366299.2010.480932 | 1 | CCCCCCCCN(C)C(=O)COCC(=O)N(C)CCCCCCCC | [N+](=O)(O)[O-] |  | C(Cl)(Cl)Cl | fig3 |  |  | fig3 nan nan
5346 | 87287946 |  | 6212 | 944 | DMDODGA | 0.05 | CHCl3 | HNO3 | 1.5 | Gd | 5 | 0.243 |  | 1 | 1 |  |  | 1 |  | 0 |  |  | 25 | 30 | 0 | guoxin2010 | DOI: 10.1080/07366299.2010.480932 | 1 | CCCCCCCCN(C)C(=O)COCC(=O)N(C)CCCCCCCC | [N+](=O)(O)[O-] |  | C(Cl)(Cl)Cl | fig3 |  |  | fig3 nan nan
5347 | 87287946 |  | 6212 | 944 | DMDODGA | 0.05 | CHCl3 | HNO3 | 2.5 | Gd | 5 | 1.101 |  | 1 | 1 |  |  | 1 |  | 0 |  |  | 25 | 30 | 0 | guoxin2010 | DOI: 10.1080/07366299.2010.480932 | 1 | CCCCCCCCN(C)C(=O)COCC(=O)N(C)CCCCCCCC | [N+](=O)(O)[O-] |  | C(Cl)(Cl)Cl | fig3 |  |  | fig3 nan nan
5348 | 87287946 |  | 6212 | 944 | DMDODGA | 0.05 | CHCl3 | HNO3 | 3 | Er | 5 | 23.051 |  | 1 | 1 |  |  | 1 |  | 0 |  |  | 25 | 30 | 0 | guoxin2010 | DOI: 10.1080/07366299.2010.480932 | 1 | CCCCCCCCN(C)C(=O)COCC(=O)N(C)CCCCCCCC | [N+](=O)(O)[O-] |  | C(Cl)(Cl)Cl | fig3 |  |  | fig3 nan nan
5349 | 87287946 |  | 6212 | 944 | DMDODGA | 0.05 | CHCl3 | HNO3 | 3.5 | Ho | 5 | 51.866 |  | 1 | 1 |  |  | 1 |  | 0 |  |  | 25 | 30 | 0 | guoxin2010 | DOI: 10.1080/07366299.2010.480932 | 1 | CCCCCCCCN(C)C(=O)COCC(=O)N(C)CCCCCCCC | [N+](=O)(O)[O-] |  | C(Cl)(Cl)Cl | fig3 |  |  | fig3 nan nan
5350 | 87287946 |  | 6212 | 944 | DMDODGA | 0.05 | CHCl3 | HNO3 | 1 | Ho | 5 | 0.264 |  | 1 | 1 |  |  | 1 |  | 0 |  |  | 25 | 30 | 0 | guoxin2010 | DOI: 10.1080/07366299.2010.480932 | 1 | CCCCCCCCN(C)C(=O)COCC(=O)N(C)CCCCCCCC | [N+](=O)(O)[O-] |  | C(Cl)(Cl)Cl | fig3 |  |  | fig3 nan nan
5351 | 87287946 |  | 6212 | 944 | DMDODGA | 0.015 | CHCl3 | HNO3 | 2.5 | Dy | 5 | 6.398 |  | 1 | 1 |  |  | 1 |  | 0 |  |  | 25 | 30 | 0 | guoxin2010 | DOI: 10.1080/07366299.2010.480932 | 1 | CCCCCCCCN(C)C(=O)COCC(=O)N(C)CCCCCCCC | [N+](=O)(O)[O-] |  | C(Cl)(Cl)Cl | fig4 |  |  | fig4 nan nan
5352 | 87287946 |  | 6212 | 944 | DMDODGA | 0.026 | CHCl3 | HNO3 | 2.5 | Gd | 5 | 10.07 |  | 1 | 1 |  |  | 1 |  | 0 |  |  | 25 | 30 | 0 | guoxin2010 | DOI: 10.1080/07366299.2010.480932 | 1 | CCCCCCCCN(C)C(=O)COCC(=O)N(C)CCCCCCCC | [N+](=O)(O)[O-] |  | C(Cl)(Cl)Cl | fig4 |  |  | fig4 nan nan
5353 | 87287946 |  | 6212 | 944 | DMDODGA | 0.024 | CHCl3 | HNO3 | 2.5 | Gd | 5 | 7.671 |  | 1 | 1 |  |  | 1 |  | 0 |  |  | 25 | 30 | 0 | guoxin2010 | DOI: 10.1080/07366299.2010.480932 | 1 | CCCCCCCCN(C)C(=O)COCC(=O)N(C)CCCCCCCC | [N+](=O)(O)[O-] |  | C(Cl)(Cl)Cl | fig4 |  |  | fig4 nan nan
5354 | 87287946 |  | 6212 | 944 | DMDODGA | 0.021 | CHCl3 | HNO3 | 2.5 | Gd | 5 | 5.3 |  | 1 | 1 |  |  | 1 |  | 0 |  |  | 25 | 30 | 0 | guoxin2010 | DOI: 10.1080/07366299.2010.480932 | 1 | CCCCCCCCN(C)C(=O)COCC(=O)N(C)CCCCCCCC | [N+](=O)(O)[O-] |  | C(Cl)(Cl)Cl | fig4 |  |  | fig4 nan nan
5355 | 87287946 |  | 6212 | 944 | DMDODGA | 0.018 | CHCl3 | HNO3 | 2.5 | Gd | 5 | 3.463 |  | 1 | 1 |  |  | 1 |  | 0 |  |  | 25 | 30 | 0 | guoxin2010 | DOI: 10.1080/07366299.2010.480932 | 1 | CCCCCCCCN(C)C(=O)COCC(=O)N(C)CCCCCCCC | [N+](=O)(O)[O-] |  | C(Cl)(Cl)Cl | fig4 |  |  | fig4 nan nan
5356 | 87287946 |  | 6212 | 944 | DMDODGA | 0.015 | CHCl3 | HNO3 | 2.5 | Gd | 5 | 1.981 |  | 1 | 1 |  |  | 1 |  | 0 |  |  | 25 | 30 | 0 | guoxin2010 | DOI: 10.1080/07366299.2010.480932 | 1 | CCCCCCCCN(C)C(=O)COCC(=O)N(C)CCCCCCCC | [N+](=O)(O)[O-] |  | C(Cl)(Cl)Cl | fig4 |  |  | fig4 nan nan
5357 | 87287946 |  | 6212 | 944 | DMDODGA | 0.05 | CHCl3 | HNO3 | 6 | La | 5 | 12.846 |  | 1 | 1 |  |  | 1 |  | 0 |  |  | 25 | 30 | 0 | guoxin2010 | DOI: 10.1080/07366299.2010.480932 | 1 | CCCCCCCCN(C)C(=O)COCC(=O)N(C)CCCCCCCC | [N+](=O)(O)[O-] |  | C(Cl)(Cl)Cl | fig3b |  |  | fig3b nan nan
5358 | 87287946 |  | 6212 | 944 | DMDODGA | 0.05 | CHCl3 | HNO3 | 5 | La | 5 | 5.592 |  | 1 | 1 |  |  | 1 |  | 0 |  |  | 25 | 30 | 0 | guoxin2010 | DOI: 10.1080/07366299.2010.480932 | 1 | CCCCCCCCN(C)C(=O)COCC(=O)N(C)CCCCCCCC | [N+](=O)(O)[O-] |  | C(Cl)(Cl)Cl | fig3b |  |  | fig3b nan nan
5359 | 87287946 |  | 6212 | 944 | DMDODGA | 0.05 | CHCl3 | HNO3 | 4 | La | 5 | 3.291 |  | 1 | 1 |  |  | 1 |  | 0 |  |  | 25 | 30 | 0 | guoxin2010 | DOI: 10.1080/07366299.2010.480932 | 1 | CCCCCCCCN(C)C(=O)COCC(=O)N(C)CCCCCCCC | [N+](=O)(O)[O-] |  | C(Cl)(Cl)Cl | fig3b |  |  | fig3b nan nan
5360 | 87287946 |  | 6212 | 944 | DMDODGA | 0.05 | CHCl3 | HNO3 | 3 | La | 5 | 1.657 |  | 1 | 1 |  |  | 1 |  | 0 |  |  | 25 | 30 | 0 | guoxin2010 | DOI: 10.1080/07366299.2010.480932 | 1 | CCCCCCCCN(C)C(=O)COCC(=O)N(C)CCCCCCCC | [N+](=O)(O)[O-] |  | C(Cl)(Cl)Cl | fig3b |  |  | fig3b nan nan
5361 | 87287946 |  | 6212 | 944 | DMDODGA | 0.05 | CHCl3 | HNO3 | 2 | La | 5 | 1.243 |  | 1 | 1 |  |  | 1 |  | 0 |  |  | 25 | 30 | 0 | guoxin2010 | DOI: 10.1080/07366299.2010.480932 | 1 | CCCCCCCCN(C)C(=O)COCC(=O)N(C)CCCCCCCC | [N+](=O)(O)[O-] |  | C(Cl)(Cl)Cl | fig3b |  |  | fig3b nan nan
5362 | 87287946 |  | 6212 | 944 | DMDODGA | 0.05 | CHCl3 | HNO3 | 6 | Nd | 5 | 2.097 |  | 1 | 1 |  |  | 1 |  | 0 |  |  | 25 | 30 | 0 | guoxin2010 | DOI: 10.1080/07366299.2010.480932 | 1 | CCCCCCCCN(C)C(=O)COCC(=O)N(C)CCCCCCCC | [N+](=O)(O)[O-] |  | C(Cl)(Cl)Cl | fig3b |  |  | fig3b nan nan
5363 | 87287946 |  | 6212 | 944 | DMDODGA | 0.05 | CHCl3 | HNO3 | 5 | Nd | 5 | 1.994 |  | 1 | 1 |  |  | 1 |  | 0 |  |  | 25 | 30 | 0 | guoxin2010 | DOI: 10.1080/07366299.2010.480932 | 1 | CCCCCCCCN(C)C(=O)COCC(=O)N(C)CCCCCCCC | [N+](=O)(O)[O-] |  | C(Cl)(Cl)Cl | fig3b |  |  | fig3b nan nan
5364 | 87287946 |  | 6212 | 944 | DMDODGA | 0.05 | CHCl3 | HNO3 | 4 | Nd | 5 | 1.821 |  | 1 | 1 |  |  | 1 |  | 0 |  |  | 25 | 30 | 0 | guoxin2010 | DOI: 10.1080/07366299.2010.480932 | 1 | CCCCCCCCN(C)C(=O)COCC(=O)N(C)CCCCCCCC | [N+](=O)(O)[O-] |  | C(Cl)(Cl)Cl | fig3b |  |  | fig3b nan nan
5365 | 87287946 |  | 6212 | 944 | DMDODGA | 0.346018 | CHCl3 | HNO3 | 2 |  |  |  |  | 1 | 1 | 0.1976315 |  | 0 |  | 0 |  |  | 25 | 30 | 0 | guoxin2010M | DOI: 10.1080/07366299.2010.480932 | 1 | CCCCCCCCN(C)C(=O)COCC(=O)N(C)CCCCCCCC | [N+](=O)(O)[O-] |  | C(Cl)(Cl)Cl | fig2b | mean of 3 |  | fig2b mean of 3 nan
5366 | 87287946 |  | 6212 | 944 | DMDODGA | 0.2771459 | CHCl3 | HNO3 | 2 |  |  |  |  | 1 | 1 | 0.1707625 |  | 0 |  | 0 |  |  | 25 | 30 | 0 | guoxin2010M | DOI: 10.1080/07366299.2010.480932 | 1 | CCCCCCCCN(C)C(=O)COCC(=O)N(C)CCCCCCCC | [N+](=O)(O)[O-] |  | C(Cl)(Cl)Cl | fig2b | mean of 3 |  | fig2b mean of 3 nan
5367 | 87287946 |  | 6212 | 944 | DMDODGA | 0.2125335 | CHCl3 | HNO3 | 2 |  |  |  |  | 1 | 1 | 0.1272893 |  | 0 |  | 0 |  |  | 25 | 30 | 0 | guoxin2010M | DOI: 10.1080/07366299.2010.480932 | 1 | CCCCCCCCN(C)C(=O)COCC(=O)N(C)CCCCCCCC | [N+](=O)(O)[O-] |  | C(Cl)(Cl)Cl | fig2b | mean of 3 |  | fig2b mean of 3 nan
5368 | 87287946 |  | 6212 | 944 | DMDODGA | 0.1512177 | CHCl3 | HNO3 | 2 |  |  |  |  | 1 | 1 | 0.08951211 |  | 0 |  | 0 |  |  | 25 | 30 | 0 | guoxin2010M | DOI: 10.1080/07366299.2010.480932 | 1 | CCCCCCCCN(C)C(=O)COCC(=O)N(C)CCCCCCCC | [N+](=O)(O)[O-] |  | C(Cl)(Cl)Cl | fig2b | mean of 3 |  | fig2b mean of 3 nan
5369 | 87287946 |  | 6212 | 944 | DMDODGA | 0.05 | CHCl3 | HNO3 | 2.5 | Eu | 5 | 2.783 |  | 1 | 1 |  |  | 1 |  | 0 |  |  | 25 | 30 | 0 | guoxin2010 | DOI: 10.1080/07366299.2010.480932 | 1 | CCCCCCCCN(C)C(=O)COCC(=O)N(C)CCCCCCCC | [N+](=O)(O)[O-] |  | C(Cl)(Cl)Cl | fig3 |  |  | fig3 nan nan
5370 | 87287946 |  | 6212 | 944 | DMDODGA | 0.05 | CHCl3 | HNO3 | 1 | Yb | 5 | 7.098 |  | 1 | 1 |  |  | 1 |  | 0 |  |  | 25 | 30 | 0 | guoxin2010 | DOI: 10.1080/07366299.2010.480932 | 1 | CCCCCCCCN(C)C(=O)COCC(=O)N(C)CCCCCCCC | [N+](=O)(O)[O-] |  | C(Cl)(Cl)Cl | fig3 |  |  | fig3 nan nan
5371 | 87287946 |  | 6212 | 944 | DMDODGA | 0.05 | CHCl3 | HNO3 | 1.5 | Yb | 5 | 9.392 |  | 1 | 1 |  |  | 1 |  | 0 |  |  | 25 | 30 | 0 | guoxin2010 | DOI: 10.1080/07366299.2010.480932 | 1 | CCCCCCCCN(C)C(=O)COCC(=O)N(C)CCCCCCCC | [N+](=O)(O)[O-] |  | C(Cl)(Cl)Cl | fig3 |  |  | fig3 nan nan
5372 | 87287946 |  | 6212 | 944 | DMDODGA | 0.05 | CHCl3 | HNO3 | 2 | Yb | 5 | 21.753 |  | 1 | 1 |  |  | 1 |  | 0 |  |  | 25 | 30 | 0 | guoxin2010 | DOI: 10.1080/07366299.2010.480932 | 1 | CCCCCCCCN(C)C(=O)COCC(=O)N(C)CCCCCCCC | [N+](=O)(O)[O-] |  | C(Cl)(Cl)Cl | fig3 |  |  | fig3 nan nan
5373 | 87287946 |  | 6212 | 944 | DMDODGA | 0.05 | CHCl3 | HNO3 | 2.5 | Yb | 5 | 47.55 |  | 1 | 1 |  |  | 1 |  | 0 |  |  | 25 | 30 | 0 | guoxin2010 | DOI: 10.1080/07366299.2010.480932 | 1 | CCCCCCCCN(C)C(=O)COCC(=O)N(C)CCCCCCCC | [N+](=O)(O)[O-] |  | C(Cl)(Cl)Cl | fig3 |  |  | fig3 nan nan
5374 | 87287946 |  | 6212 | 944 | DMDODGA | 0.018 | CHCl3 | HNO3 | 2.5 | Dy | 5 | 9.197 |  | 1 | 1 |  |  | 1 |  | 0 |  |  | 25 | 30 | 0 | guoxin2010 | DOI: 10.1080/07366299.2010.480932 | 1 | CCCCCCCCN(C)C(=O)COCC(=O)N(C)CCCCCCCC | [N+](=O)(O)[O-] |  | C(Cl)(Cl)Cl | fig4 |  |  | fig4 nan nan
5375 | 87287946 |  | 6212 | 944 | DMDODGA | 0.05 | CHCl3 | HNO3 | 3.5 | Er | 5 | 71.326 |  | 1 | 1 |  |  | 1 |  | 0 |  |  | 25 | 30 | 0 | guoxin2010 | DOI: 10.1080/07366299.2010.480932 | 1 | CCCCCCCCN(C)C(=O)COCC(=O)N(C)CCCCCCCC | [N+](=O)(O)[O-] |  | C(Cl)(Cl)Cl | fig3 |  |  | fig3 nan nan
5376 | 87287946 |  | 6212 | 944 | DMDODGA | 0.021 | CHCl3 | HNO3 | 2.5 | Dy | 5 | 17.113 |  | 1 | 1 |  |  | 1 |  | 0 |  |  | 25 | 30 | 0 | guoxin2010 | DOI: 10.1080/07366299.2010.480932 | 1 | CCCCCCCCN(C)C(=O)COCC(=O)N(C)CCCCCCCC | [N+](=O)(O)[O-] |  | C(Cl)(Cl)Cl | fig4 |  |  | fig4 nan nan
5377 | 87287946 |  | 6212 | 944 | DMDODGA | 0.026 | CHCl3 | HNO3 | 2.5 | Dy | 5 | 30.968 |  | 1 | 1 |  |  | 1 |  | 0 |  |  | 25 | 30 | 0 | guoxin2010 | DOI: 10.1080/07366299.2010.480932 | 1 | CCCCCCCCN(C)C(=O)COCC(=O)N(C)CCCCCCCC | [N+](=O)(O)[O-] |  | C(Cl)(Cl)Cl | fig4 |  |  | fig4 nan nan
5378 | 87287946 |  | 6212 | 944 | DMDODGA | 0.05 | CHCl3 | HNO3 | 1.5 | Ho | 5 | 0.457 |  | 1 | 1 |  |  | 1 |  | 0 |  |  | 25 | 30 | 0 | guoxin2010 | DOI: 10.1080/07366299.2010.480932 | 1 | CCCCCCCCN(C)C(=O)COCC(=O)N(C)CCCCCCCC | [N+](=O)(O)[O-] |  | C(Cl)(Cl)Cl | fig3 |  |  | fig3 nan nan
5379 | 87287946 |  | 6212 | 944 | DMDODGA | 0.05 | CHCl3 | HNO3 | 2 | Ho | 5 | 1.559 |  | 1 | 1 |  |  | 1 |  | 0 |  |  | 25 | 30 | 0 | guoxin2010 | DOI: 10.1080/07366299.2010.480932 | 1 | CCCCCCCCN(C)C(=O)COCC(=O)N(C)CCCCCCCC | [N+](=O)(O)[O-] |  | C(Cl)(Cl)Cl | fig3 |  |  | fig3 nan nan
5380 | 87287946 |  | 6212 | 944 | DMDODGA | 0.05 | CHCl3 | HNO3 | 2.5 | Ho | 5 | 4.732 |  | 1 | 1 |  |  | 1 |  | 0 |  |  | 25 | 30 | 0 | guoxin2010 | DOI: 10.1080/07366299.2010.480932 | 1 | CCCCCCCCN(C)C(=O)COCC(=O)N(C)CCCCCCCC | [N+](=O)(O)[O-] |  | C(Cl)(Cl)Cl | fig3 |  |  | fig3 nan nan
5381 | 87287946 |  | 6212 | 944 | DMDODGA | 0.05 | CHCl3 | HNO3 | 3 | Ho | 5 | 15.972 |  | 1 | 1 |  |  | 1 |  | 0 |  |  | 25 | 30 | 0 | guoxin2010 | DOI: 10.1080/07366299.2010.480932 | 1 | CCCCCCCCN(C)C(=O)COCC(=O)N(C)CCCCCCCC | [N+](=O)(O)[O-] |  | C(Cl)(Cl)Cl | fig3 |  |  | fig3 nan nan
5382 | 87287946 |  | 6212 | 944 | DMDODGA | 0.05 | CHCl3 | HNO3 | 3 | Nd | 5 | 1.518 |  | 1 | 1 |  |  | 1 |  | 0 |  |  | 25 | 30 | 0 | guoxin2010 | DOI: 10.1080/07366299.2010.480932 | 1 | CCCCCCCCN(C)C(=O)COCC(=O)N(C)CCCCCCCC | [N+](=O)(O)[O-] |  | C(Cl)(Cl)Cl | fig3b |  |  | fig3b nan nan
5383 | 87287946 |  | 6212 | 944 | DMDODGA | 0.05 | CHCl3 | HNO3 | 1 | Eu | 5 | 0.539 |  | 1 | 1 |  |  | 1 |  | 0 |  |  | 25 | 30 | 0 | guoxin2010 | DOI: 10.1080/07366299.2010.480932 | 1 | CCCCCCCCN(C)C(=O)COCC(=O)N(C)CCCCCCCC | [N+](=O)(O)[O-] |  | C(Cl)(Cl)Cl | fig3 |  |  | fig3 nan nan
5384 | 87287946 |  | 6212 | 944 | DMDODGA | 0.05 | CHCl3 | HNO3 | 1.5 | Eu | 5 | 0.832 |  | 1 | 1 |  |  | 1 |  | 0 |  |  | 25 | 30 | 0 | guoxin2010 | DOI: 10.1080/07366299.2010.480932 | 1 | CCCCCCCCN(C)C(=O)COCC(=O)N(C)CCCCCCCC | [N+](=O)(O)[O-] |  | C(Cl)(Cl)Cl | fig3 |  |  | fig3 nan nan
5385 | 87287946 |  | 6212 | 944 | DMDODGA | 0.05 | CHCl3 | HNO3 | 2 | Eu | 5 | 2.043 |  | 1 | 1 |  |  | 1 |  | 0 |  |  | 25 | 30 | 0 | guoxin2010 | DOI: 10.1080/07366299.2010.480932 | 1 | CCCCCCCCN(C)C(=O)COCC(=O)N(C)CCCCCCCC | [N+](=O)(O)[O-] |  | C(Cl)(Cl)Cl | fig3 |  |  | fig3 nan nan
5386 | 87287946 |  | 6212 | 944 | DMDODGA | 0.2375566 | CHCl3 | HNO3 | 2 |  |  |  |  | 1 | 1 | 0.14 |  | 0 |  | 0 |  |  | 25 | 30 | 0 | guoxin20103 | DOI: 10.1080/07366299.2010.480932 | 1 | CCCCCCCCN(C)C(=O)COCC(=O)N(C)CCCCCCCC | [N+](=O)(O)[O-] |  | C(Cl)(Cl)Cl | fig2b | triplice |  | fig2b triplice nan
5387 | 87287946 |  | 6212 | 944 | DMDODGA | 0.3310821 | CHCl3 | HNO3 | 2 |  |  |  |  | 1 | 1 | 0.2 |  | 0 |  | 0 |  |  | 25 | 30 | 0 | guoxin20103 | DOI: 10.1080/07366299.2010.480932 | 1 | CCCCCCCCN(C)C(=O)COCC(=O)N(C)CCCCCCCC | [N+](=O)(O)[O-] |  | C(Cl)(Cl)Cl | fig2b | triplice |  | fig2b triplice nan
5388 | 87287946 |  | 6212 | 944 | DMDODGA | 0.4380067 | CHCl3 | HNO3 | 2 |  |  |  |  | 1 | 1 | 0.237 |  | 0 |  | 0 |  |  | 25 | 30 | 0 | guoxin20103 | DOI: 10.1080/07366299.2010.480932 | 1 | CCCCCCCCN(C)C(=O)COCC(=O)N(C)CCCCCCCC | [N+](=O)(O)[O-] |  | C(Cl)(Cl)Cl | fig2b | triplice |  | fig2b triplice nan
5389 | 87287946 |  | 6212 | 944 | DMDODGA | 0.09412576 | CHCl3 | HNO3 | 2 |  |  |  |  | 1 | 1 | 0.05930778 |  | 0 |  | 0 |  |  | 25 | 30 | 0 | guoxin2010M | DOI: 10.1080/07366299.2010.480932 | 1 | CCCCCCCCN(C)C(=O)COCC(=O)N(C)CCCCCCCC | [N+](=O)(O)[O-] |  | C(Cl)(Cl)Cl | fig2b | mean of 3 |  | fig2b mean of 3 nan
5390 | 87287946 |  | 6212 | 944 | DMDODGA | 0.1 | CHCl3 | HNO3 | 2 |  |  |  |  | 1 | 1 | 0.057 | 0.029 | 0 |  | 0 |  |  | 25 | 30 | 0 | guoxin2010 | DOI: 10.1080/07366299.2010.480932 | 1 | CCCCCCCCN(C)C(=O)COCC(=O)N(C)CCCCCCCC | [N+](=O)(O)[O-] |  | C(Cl)(Cl)Cl | fig2b |  |  | fig2b nan nan
5391 | 87287946 |  | 6212 | 944 | DMDODGA | 0.022 | CHCl3 | HNO3 | 2.5 | Ho | 5 | 48.739 |  | 1 | 1 |  |  | 1 |  | 0 |  |  | 25 | 30 | 0 | guoxin2010 | DOI: 10.1080/07366299.2010.480932 | 1 | CCCCCCCCN(C)C(=O)COCC(=O)N(C)CCCCCCCC | [N+](=O)(O)[O-] |  | C(Cl)(Cl)Cl | fig4 |  |  | fig4 nan nan
5392 | 87287946 |  | 6212 | 944 | DMDODGA | 0.019 | CHCl3 | HNO3 | 2.5 | Ho | 5 | 32.292 |  | 1 | 1 |  |  | 1 |  | 0 |  |  | 25 | 30 | 0 | guoxin2010 | DOI: 10.1080/07366299.2010.480932 | 1 | CCCCCCCCN(C)C(=O)COCC(=O)N(C)CCCCCCCC | [N+](=O)(O)[O-] |  | C(Cl)(Cl)Cl | fig4 |  |  | fig4 nan nan
5393 | 87287946 |  | 6212 | 944 | DMDODGA | 0.016 | CHCl3 | HNO3 | 2.5 | Ho | 5 | 20.517 |  | 1 | 1 |  |  | 1 |  | 0 |  |  | 25 | 30 | 0 | guoxin2010 | DOI: 10.1080/07366299.2010.480932 | 1 | CCCCCCCCN(C)C(=O)COCC(=O)N(C)CCCCCCCC | [N+](=O)(O)[O-] |  | C(Cl)(Cl)Cl | fig4 |  |  | fig4 nan nan
5394 | 87287946 |  | 6212 | 944 | DMDODGA | 0.15 | CHCl3 | HNO3 | 2 |  |  |  |  | 1 | 1 | 0.082 | 0.043 | 0 |  | 0 |  |  | 25 | 30 | 0 | guoxin2010 | DOI: 10.1080/07366299.2010.480932 | 1 | CCCCCCCCN(C)C(=O)COCC(=O)N(C)CCCCCCCC | [N+](=O)(O)[O-] |  | C(Cl)(Cl)Cl | fig2b |  |  | fig2b nan nan
5395 | 87287946 |  | 6212 | 944 | DMDODGA | 0.014 | CHCl3 | HNO3 | 2.5 | Ho | 5 | 11.578 |  | 1 | 1 |  |  | 1 |  | 0 |  |  | 25 | 30 | 0 | guoxin2010 | DOI: 10.1080/07366299.2010.480932 | 1 | CCCCCCCCN(C)C(=O)COCC(=O)N(C)CCCCCCCC | [N+](=O)(O)[O-] |  | C(Cl)(Cl)Cl | fig4 |  |  | fig4 nan nan
5396 | 87287946 |  | 6212 | 944 | DMDODGA | 0.022 | CHCl3 | HNO3 | 2.5 | Er | 5 | 64.43 |  | 1 | 1 |  |  | 1 |  | 0 |  |  | 25 | 30 | 0 | guoxin2010 | DOI: 10.1080/07366299.2010.480932 | 1 | CCCCCCCCN(C)C(=O)COCC(=O)N(C)CCCCCCCC | [N+](=O)(O)[O-] |  | C(Cl)(Cl)Cl | fig4 |  |  | fig4 nan nan
5397 | 87287946 |  | 6212 | 944 | DMDODGA | 0.019 | CHCl3 | HNO3 | 2.5 | Er | 5 | 42.688 |  | 1 | 1 |  |  | 1 |  | 0 |  |  | 25 | 30 | 0 | guoxin2010 | DOI: 10.1080/07366299.2010.480932 | 1 | CCCCCCCCN(C)C(=O)COCC(=O)N(C)CCCCCCCC | [N+](=O)(O)[O-] |  | C(Cl)(Cl)Cl | fig4 |  |  | fig4 nan nan
5398 | 87287946 |  | 6212 | 944 | DMDODGA | 0.016 | CHCl3 | HNO3 | 2.5 | Er | 5 | 26.011 |  | 1 | 1 |  |  | 1 |  | 0 |  |  | 25 | 30 | 0 | guoxin2010 | DOI: 10.1080/07366299.2010.480932 | 1 | CCCCCCCCN(C)C(=O)COCC(=O)N(C)CCCCCCCC | [N+](=O)(O)[O-] |  | C(Cl)(Cl)Cl | fig4 |  |  | fig4 nan nan
5399 | 87287946 |  | 6212 | 944 | DMDODGA | 0.014 | CHCl3 | HNO3 | 2.5 | Er | 5 | 14.374 |  | 1 | 1 |  |  | 1 |  | 0 |  |  | 25 | 30 | 0 | guoxin2010 | DOI: 10.1080/07366299.2010.480932 | 1 | CCCCCCCCN(C)C(=O)COCC(=O)N(C)CCCCCCCC | [N+](=O)(O)[O-] |  | C(Cl)(Cl)Cl | fig4 |  |  | fig4 nan nan
5400 | 87287946 |  | 6212 | 944 | DMDODGA | 0.011 | CHCl3 | HNO3 | 2.5 | Er | 5 | 7.055 |  | 1 | 1 |  |  | 1 |  | 0 |  |  | 25 | 30 | 0 | guoxin2010 | DOI: 10.1080/07366299.2010.480932 | 1 | CCCCCCCCN(C)C(=O)COCC(=O)N(C)CCCCCCCC | [N+](=O)(O)[O-] |  | C(Cl)(Cl)Cl | fig4 |  |  | fig4 nan nan
5401 | 87287946 |  | 6212 | 944 | DMDODGA | 0.024 | CHCl3 | HNO3 | 2.5 | Dy | 5 | 21.695 |  | 1 | 1 |  |  | 1 |  | 0 |  |  | 25 | 30 | 0 | guoxin2010 | DOI: 10.1080/07366299.2010.480932 | 1 | CCCCCCCCN(C)C(=O)COCC(=O)N(C)CCCCCCCC | [N+](=O)(O)[O-] |  | C(Cl)(Cl)Cl | fig4 |  |  | fig4 nan nan
5402 | 87287946 |  | 6212 | 944 | DMDODGA | 0.2 | CHCl3 | HNO3 | 2 |  |  |  |  | 1 | 1 | 0.117 | 0.062 | 0 |  | 0 |  |  | 25 | 30 | 0 | guoxin2010 | DOI: 10.1080/07366299.2010.480932 | 1 | CCCCCCCCN(C)C(=O)COCC(=O)N(C)CCCCCCCC | [N+](=O)(O)[O-] |  | C(Cl)(Cl)Cl | fig2b |  |  | fig2b nan nan
5403 | 87287946 |  | 6212 | 944 | DMDODGA | 0.05 | CHCl3 | HNO3 | 1.5 | Dy | 5 | 0.314 |  | 1 | 1 |  |  | 1 |  | 0 |  |  | 25 | 30 | 0 | guoxin2010 | DOI: 10.1080/07366299.2010.480932 | 1 | CCCCCCCCN(C)C(=O)COCC(=O)N(C)CCCCCCCC | [N+](=O)(O)[O-] |  | C(Cl)(Cl)Cl | fig3 |  |  | fig3 nan nan
5404 | 70700400 |  | 23459 | 944 | TODGA | 0.02 | isoparL | HNO3 | 3 | Pr | 0.24 | 57.3 |  | 1 | 1 |  |  | 1 |  | 0 |  |  | 25 | 60 | 0 | brigham2017 | DOI:10.1021/jacs.7b07318 | 1 | CCCCCCCCN(CCCCCCCC)C(=O)COCC(=O)N(CCCCCCCC)CCCCCCCC | [N+](=O)(O)[O-] |  | CCCCCCCCCC(C)C | figure2 |  |  | figure2 nan nan
5405 | 70700400 |  | 23459 | 944 | TODGA | 0.06 | isoparL | HNO3 | 3 | Pr | 0.24 | 610.6 |  | 1 | 1 |  |  | 1 |  | 0 |  |  | 25 | 60 | 0 | brigham2017 | DOI:10.1021/jacs.7b07318 | 1 | CCCCCCCCN(CCCCCCCC)C(=O)COCC(=O)N(CCCCCCCC)CCCCCCCC | [N+](=O)(O)[O-] |  | CCCCCCCCCC(C)C | figure2 |  |  | figure2 nan nan
5406 | 70700400 |  | 23459 | 944 | TODGA | 0.05 | isoparL | HNO3 | 3 | Pr | 0.24 | 387.83 |  | 1 | 1 |  |  | 1 |  | 0 |  |  | 25 | 60 | 0 | brigham2017 | DOI:10.1021/jacs.7b07318 | 1 | CCCCCCCCN(CCCCCCCC)C(=O)COCC(=O)N(CCCCCCCC)CCCCCCCC | [N+](=O)(O)[O-] |  | CCCCCCCCCC(C)C | figure2 |  |  | figure2 nan nan
5407 | 70700400 |  | 23459 | 944 | TODGA | 0.03 | isoparL | HNO3 | 3 | Pr | 0.24 | 146.03 |  | 1 | 1 |  |  | 1 |  | 0 |  |  | 25 | 60 | 0 | brigham2017 | DOI:10.1021/jacs.7b07318 | 1 | CCCCCCCCN(CCCCCCCC)C(=O)COCC(=O)N(CCCCCCCC)CCCCCCCC | [N+](=O)(O)[O-] |  | CCCCCCCCCC(C)C | figure2 |  |  | figure2 nan nan
5408 | 70700400 |  | 23459 | 944 | TODGA | 0.06 | isoparL | HNO3 | 3 | Nd | 1 | 1789.94 |  | 1 | 1 |  |  | 1 |  | 0 |  |  | 25 | 60 | 0 | brigham2017 | DOI:10.1021/jacs.7b07318 | 1 | CCCCCCCCN(CCCCCCCC)C(=O)COCC(=O)N(CCCCCCCC)CCCCCCCC | [N+](=O)(O)[O-] |  | CCCCCCCCCC(C)C | figure2 |  |  | figure2 nan nan
5409 | 70700400 |  | 23459 | 944 | TODGA | 0.05 | isoparL | HNO3 | 3 | Nd | 1 | 1105.96 |  | 1 | 1 |  |  | 1 |  | 0 |  |  | 25 | 60 | 0 | brigham2017 | DOI:10.1021/jacs.7b07318 | 1 | CCCCCCCCN(CCCCCCCC)C(=O)COCC(=O)N(CCCCCCCC)CCCCCCCC | [N+](=O)(O)[O-] |  | CCCCCCCCCC(C)C | figure2 |  |  | figure2 nan nan
5410 | 70700400 |  | 23459 | 944 | TODGA | 0.03 | isoparL | HNO3 | 3 | Nd | 1 | 399.54 |  | 1 | 1 |  |  | 1 |  | 0 |  |  | 25 | 60 | 0 | brigham2017 | DOI:10.1021/jacs.7b07318 | 1 | CCCCCCCCN(CCCCCCCC)C(=O)COCC(=O)N(CCCCCCCC)CCCCCCCC | [N+](=O)(O)[O-] |  | CCCCCCCCCC(C)C | figure2 |  |  | figure2 nan nan
5411 | 70700400 |  | 23459 | 944 | TODGA | 0.03 | isoparL | HNO3 | 3 | Nd | 1 | 163.37 |  | 1 | 1 |  |  | 1 |  | 0 |  |  | 25 | 60 | 0 | brigham2017 | DOI:10.1021/jacs.7b07318 | 1 | CCCCCCCCN(CCCCCCCC)C(=O)COCC(=O)N(CCCCCCCC)CCCCCCCC | [N+](=O)(O)[O-] |  | CCCCCCCCCC(C)C | figure2 |  |  | figure2 nan nan
5412 | 70700400 | 6428591 | 23459 | 944 | TODGA | 0.1 | isoparL | HNO3 | 3 | Nd | 1 | 1147.92 |  | 1 | 1 |  |  | 1 |  | 1 | isododecanol | 1.36 | 25 | 60 | 0 | brigham2017 | DOI:10.1021/jacs.7b07318 | 1 | CCCCCCCCN(CCCCCCCC)C(=O)COCC(=O)N(CCCCCCCC)CCCCCCCC | [N+](=O)(O)[O-] | CC(C)CCCCCCCCCO | CCCCCCCCCC(C)C | figure2 |  |  | figure2 nan nan
5413 | 70700400 | 6428591 | 23459 | 944 | TODGA | 0.02 | isoparL | HNO3 | 3 | Pr | 0.24 | 6.05 |  | 1 | 1 |  |  | 1 |  | 1 | isododecanol | 1.36 | 25 | 60 | 0 | brigham2017 | DOI:10.1021/jacs.7b07318 | 1 | CCCCCCCCN(CCCCCCCC)C(=O)COCC(=O)N(CCCCCCCC)CCCCCCCC | [N+](=O)(O)[O-] | CC(C)CCCCCCCCCO | CCCCCCCCCC(C)C | figure2 |  |  | figure2 nan nan
5414 | 70700400 | 6428591 | 23459 | 944 | TODGA | 0.05 | isoparL | HNO3 | 3 | Pr | 0.24 | 44.52 |  | 1 | 1 |  |  | 1 |  | 1 | isododecanol | 1.36 | 25 | 60 | 0 | brigham2017 | DOI:10.1021/jacs.7b07318 | 1 | CCCCCCCCN(CCCCCCCC)C(=O)COCC(=O)N(CCCCCCCC)CCCCCCCC | [N+](=O)(O)[O-] | CC(C)CCCCCCCCCO | CCCCCCCCCC(C)C | figure2 |  |  | figure2 nan nan
5415 | 70700400 | 6428591 | 23459 | 944 | TODGA | 0.07 | isoparL | HNO3 | 3 | Pr | 0.24 | 151.51 |  | 1 | 1 |  |  | 1 |  | 1 | isododecanol | 1.36 | 25 | 60 | 0 | brigham2017 | DOI:10.1021/jacs.7b07318 | 1 | CCCCCCCCN(CCCCCCCC)C(=O)COCC(=O)N(CCCCCCCC)CCCCCCCC | [N+](=O)(O)[O-] | CC(C)CCCCCCCCCO | CCCCCCCCCC(C)C | figure2 |  |  | figure2 nan nan
5416 | 70700400 | 6428591 | 23459 | 944 | TODGA | 0.1 | isoparL | HNO3 | 3 | Pr | 0.24 | 360.49 |  | 1 | 1 |  |  | 1 |  | 1 | isododecanol | 1.36 | 25 | 60 | 0 | brigham2017 | DOI:10.1021/jacs.7b07318 | 1 | CCCCCCCCN(CCCCCCCC)C(=O)COCC(=O)N(CCCCCCCC)CCCCCCCC | [N+](=O)(O)[O-] | CC(C)CCCCCCCCCO | CCCCCCCCCC(C)C | figure2 |  |  | figure2 nan nan
5417 | 70700400 | 6428591 | 23459 | 944 | TODGA | 0.07 | isoparL | HNO3 | 3 | Nd | 1 | 469.29 |  | 1 | 1 |  |  | 1 |  | 1 | isododecanol | 1.36 | 25 | 60 | 0 | brigham2017 | DOI:10.1021/jacs.7b07318 | 1 | CCCCCCCCN(CCCCCCCC)C(=O)COCC(=O)N(CCCCCCCC)CCCCCCCC | [N+](=O)(O)[O-] | CC(C)CCCCCCCCCO | CCCCCCCCCC(C)C | figure2 |  |  | figure2 nan nan
5418 | 70700400 | 6428591 | 23459 | 944 | TODGA | 0.05 | isoparL | HNO3 | 3 | Nd | 1 | 130.5 |  | 1 | 1 |  |  | 1 |  | 1 | isododecanol | 1.36 | 25 | 60 | 0 | brigham2017 | DOI:10.1021/jacs.7b07318 | 1 | CCCCCCCCN(CCCCCCCC)C(=O)COCC(=O)N(CCCCCCCC)CCCCCCCC | [N+](=O)(O)[O-] | CC(C)CCCCCCCCCO | CCCCCCCCCC(C)C | figure2 |  |  | figure2 nan nan
5419 | 70700400 | 6428591 | 23459 | 944 | TODGA | 0.02 | isoparL | HNO3 | 3 | Nd | 1 | 16.8 |  | 1 | 1 |  |  | 1 |  | 1 | isododecanol | 1.36 | 25 | 60 | 0 | brigham2017 | DOI:10.1021/jacs.7b07318 | 1 | CCCCCCCCN(CCCCCCCC)C(=O)COCC(=O)N(CCCCCCCC)CCCCCCCC | [N+](=O)(O)[O-] | CC(C)CCCCCCCCCO | CCCCCCCCCC(C)C | figure2 |  |  | figure2 nan nan
5420 | 71346769 |  | 12389 | 944 | TDDGA | 0.2 | ntetradecane | HNO3 | 14 |  |  |  |  | 1 | 1 | 0.6834646 |  | 0 |  | 0 |  |  | 25 | 30 | 1 | swami2020MD | doi.org/10.1016/j.molstruc.2020.128795 | 1 | CCCCCCCCCCN(CCCCCCCCCC)C(=O)COCC(=O)N(CCCCCCCCCC)CCCCCCCCCC | [N+](=O)(O)[O-] |  | CCCCCCCCCCCCCC | see figure 8 |  | 0 | see figure 8 nan 0.0
5421 | 70700400 |  | 12389 | 944 | TODGA | 0.2 | ntetradecane | HNO3 | 3 |  |  |  |  | 1 | 1 | 0.17 |  | 0 |  | 0 |  |  | 25 | 30 | 0 | swami2020MD | doi.org/10.1016/j.molstruc.2020.128795 | 1 | CCCCCCCCN(CCCCCCCC)C(=O)COCC(=O)N(CCCCCCCC)CCCCCCCC | [N+](=O)(O)[O-] |  | CCCCCCCCCCCCCC | Figure 3,4 |  | 1 | Figure 3,4 nan 1.0
5422 | 70700400 |  | 12389 | 944 | TODGA | 0.2 | ntetradecane | HNO3 | 4 |  |  |  |  | 1 | 1 | 0.2709677 |  | 0 |  | 0 |  |  | 25 | 30 | 1 | swami2020MD | doi.org/10.1016/j.molstruc.2020.128795 | 1 | CCCCCCCCN(CCCCCCCC)C(=O)COCC(=O)N(CCCCCCCC)CCCCCCCC | [N+](=O)(O)[O-] |  | CCCCCCCCCCCCCC | Table 2 | see also fig3, | 0 | Table 2 see also fig3, 0.0
5423 | 85786941 |  | 12389 | 944 | THDGA | 0.2 | ntetradecane | HNO3 | 2 |  |  |  |  | 1 | 1 | 0.1166667 |  | 0 |  | 0 |  |  | 25 | 30 | 1 | swami2020MD | doi.org/10.1016/j.molstruc.2020.128795 | 1 | CCCCCCN(CCCCCC)C(=O)COCC(=O)N(CCCCCC)CCCCCC | [N+](=O)(O)[O-] |  | CCCCCCCCCCCCCC |  |  | 0 | nan nan 0.0
5424 | 70700400 |  | 12389 | 944 | TODGA | 0.2 | ntetradecane | HNO3 | 1.9806 |  |  |  |  | 1 | 1 | 0.1146 |  | 0 |  | 0 |  |  | 25 | 30 | 0 | swami2020MD | https://doi.org/10.1016/j.molstruc.2020.128795 | 1 | CCCCCCCCN(CCCCCCCC)C(=O)COCC(=O)N(CCCCCCCC)CCCCCCCC | [N+](=O)(O)[O-] |  | CCCCCCCCCCCCCC | fig3 |  |  | fig3 nan nan
5425 | 70700400 |  | 12389 | 944 | TODGA | 0.2 | ntetradecane | HNO3 | 0.9912 |  |  |  |  | 1 | 1 | 0.075 |  | 0 |  | 0 |  |  | 25 | 30 | 0 | swami2020MD | https://doi.org/10.1016/j.molstruc.2020.128795 | 1 | CCCCCCCCN(CCCCCCCC)C(=O)COCC(=O)N(CCCCCCCC)CCCCCCCC | [N+](=O)(O)[O-] |  | CCCCCCCCCCCCCC | fig3 |  |  | fig3 nan nan
5426 | 70700400 |  | 12389 | 944 | TODGA | 0.2 | ntetradecane | HNO3 | 2.9978 |  |  |  |  | 1 | 1 | 0.1646 |  | 0 |  | 0 |  |  | 25 | 30 | 0 | swami2020MD | https://doi.org/10.1016/j.molstruc.2020.128795 | 1 | CCCCCCCCN(CCCCCCCC)C(=O)COCC(=O)N(CCCCCCCC)CCCCCCCC | [N+](=O)(O)[O-] |  | CCCCCCCCCCCCCC | fig3 |  |  | fig3 nan nan
5427 | 70700400 |  | 12389 | 944 | TODGA | 0.2 | ntetradecane | HNO3 | 3.9914 |  |  |  |  | 1 | 1 | 0.2095 |  | 0 |  | 0 |  |  | 25 | 30 | 0 | swami2020MD | https://doi.org/10.1016/j.molstruc.2020.128795 | 1 | CCCCCCCCN(CCCCCCCC)C(=O)COCC(=O)N(CCCCCCCC)CCCCCCCC | [N+](=O)(O)[O-] |  | CCCCCCCCCCCCCC | fig3 |  |  | fig3 nan nan
5428 | 70700400 |  | 12389 | 944 | TODGA | 0.2 | ntetradecane | HNO3 | 0.9932 |  |  |  |  | 1 | 1 | 0.0752 |  | 0 |  | 0 |  |  | 25 | 30 | 0 | swami2020MD | https://doi.org/10.1016/j.molstruc.2020.128795 | 1 | CCCCCCCCN(CCCCCCCC)C(=O)COCC(=O)N(CCCCCCCC)CCCCCCCC | [N+](=O)(O)[O-] |  | CCCCCCCCCCCCCC | fig3 |  |  | fig3 nan nan
5429 | 70700400 |  | 12389 | 944 | TODGA | 0.2 | ntetradecane | HNO3 | 2.0136 |  |  |  |  | 1 | 1 | 0.1147 |  | 0 |  | 0 |  |  | 25 | 30 | 0 | swami2020MD | https://doi.org/10.1016/j.molstruc.2020.128795 | 1 | CCCCCCCCN(CCCCCCCC)C(=O)COCC(=O)N(CCCCCCCC)CCCCCCCC | [N+](=O)(O)[O-] |  | CCCCCCCCCCCCCC | fig3 |  |  | fig3 nan nan
5430 | 70700400 |  | 12389 | 944 | TODGA | 0.2 | ntetradecane | HNO3 | 3.0102 |  |  |  |  | 1 | 1 | 0.1649 |  | 0 |  | 0 |  |  | 25 | 30 | 0 | swami2020MD | https://doi.org/10.1016/j.molstruc.2020.128795 | 1 | CCCCCCCCN(CCCCCCCC)C(=O)COCC(=O)N(CCCCCCCC)CCCCCCCC | [N+](=O)(O)[O-] |  | CCCCCCCCCCCCCC | fig3 |  |  | fig3 nan nan
5431 | 70700400 |  | 12389 | 944 | TODGA | 0.2 | ntetradecane | HNO3 | 4.0068 |  |  |  |  | 1 | 1 | 0.2112 |  | 0 |  | 0 |  |  | 25 | 30 | 0 | swami2020MD | https://doi.org/10.1016/j.molstruc.2020.128795 | 1 | CCCCCCCCN(CCCCCCCC)C(=O)COCC(=O)N(CCCCCCCC)CCCCCCCC | [N+](=O)(O)[O-] |  | CCCCCCCCCCCCCC | fig3 |  |  | fig3 nan nan
5432 | 70700400 |  | 12389 | 944 | TODGA | 0.2 | ntetradecane | HNO3 | 0.9905 |  |  |  |  | 1 | 1 | 0.0749 |  | 0 |  | 0 |  |  | 25 | 30 | 0 | swami2020MD | https://doi.org/10.1016/j.molstruc.2020.128795 | 1 | CCCCCCCCN(CCCCCCCC)C(=O)COCC(=O)N(CCCCCCCC)CCCCCCCC | [N+](=O)(O)[O-] |  | CCCCCCCCCCCCCC | fig3 |  |  | fig3 nan nan
5433 | 70700400 |  | 12389 | 944 | TODGA | 0.2 | ntetradecane | HNO3 | 1.992167 |  |  |  |  | 1 | 1 | 0.1148667 |  | 0 |  | 0 |  |  | 25 | 30 | 0 | swami2020MD | https://doi.org/10.1016/j.molstruc.2020.128795 | 1 | CCCCCCCCN(CCCCCCCC)C(=O)COCC(=O)N(CCCCCCCC)CCCCCCCC | [N+](=O)(O)[O-] |  | CCCCCCCCCCCCCC | fig3 |  |  | fig3 nan nan
5434 | 70700400 |  | 12389 | 944 | TODGA | 0.2 | ntetradecane | HNO3 | 3.009533 |  |  |  |  | 1 | 1 | 0.1647333 |  | 0 |  | 0 |  |  | 25 | 30 | 0 | swami2020MD | https://doi.org/10.1016/j.molstruc.2020.128795 | 1 | CCCCCCCCN(CCCCCCCC)C(=O)COCC(=O)N(CCCCCCCC)CCCCCCCC | [N+](=O)(O)[O-] |  | CCCCCCCCCCCCCC | fig3 |  |  | fig3 nan nan
5435 | 70700400 |  | 12389 | 944 | TODGA | 0.2 | ntetradecane | HNO3 | 3.995467 |  |  |  |  | 1 | 1 | 0.2101333 |  | 0 |  | 0 |  |  | 25 | 30 | 0 | swami2020MD | https://doi.org/10.1016/j.molstruc.2020.128795 | 1 | CCCCCCCCN(CCCCCCCC)C(=O)COCC(=O)N(CCCCCCCC)CCCCCCCC | [N+](=O)(O)[O-] |  | CCCCCCCCCCCCCC | fig3 |  |  | fig3 nan nan
5436 | 70700400 |  | 12389 | 944 | TODGA | 0.2 | ntetradecane | HNO3 | 3.9882 |  |  |  |  | 1 | 1 | 0.2097 |  | 0 |  | 0 |  |  | 25 | 30 | 0 | swami2020MD | https://doi.org/10.1016/j.molstruc.2020.128795 | 1 | CCCCCCCCN(CCCCCCCC)C(=O)COCC(=O)N(CCCCCCCC)CCCCCCCC | [N+](=O)(O)[O-] |  | CCCCCCCCCCCCCC | fig3 |  |  | fig3 nan nan
5437 | 70700400 |  | 12389 | 944 | TODGA | 0.2 | ntetradecane | HNO3 | 0.9871 |  |  |  |  | 1 | 1 | 0.0745 |  | 0 |  | 0 |  |  | 25 | 30 | 0 | swami2020MD | https://doi.org/10.1016/j.molstruc.2020.128795 | 1 | CCCCCCCCN(CCCCCCCC)C(=O)COCC(=O)N(CCCCCCCC)CCCCCCCC | [N+](=O)(O)[O-] |  | CCCCCCCCCCCCCC | fig3 |  |  | fig3 nan nan
5438 | 70700400 |  | 12389 | 944 | TODGA | 0.2 | ntetradecane | HNO3 | 1.9823 |  |  |  |  | 1 | 1 | 0.1153 |  | 0 |  | 0 |  |  | 25 | 30 | 0 | swami2020MD | https://doi.org/10.1016/j.molstruc.2020.128795 | 1 | CCCCCCCCN(CCCCCCCC)C(=O)COCC(=O)N(CCCCCCCC)CCCCCCCC | [N+](=O)(O)[O-] |  | CCCCCCCCCCCCCC | fig3 |  |  | fig3 nan nan
5439 | 70700400 |  | 12389 | 944 | TODGA | 0.2 | ntetradecane | HNO3 | 3.0206 |  |  |  |  | 1 | 1 | 0.1647 |  | 0 |  | 0 |  |  | 25 | 30 | 0 | swami2020MD | https://doi.org/10.1016/j.molstruc.2020.128795 | 1 | CCCCCCCCN(CCCCCCCC)C(=O)COCC(=O)N(CCCCCCCC)CCCCCCCC | [N+](=O)(O)[O-] |  | CCCCCCCCCCCCCC | fig3 |  |  | fig3 nan nan
5446 | 20752250 | 9275 | 12389 | 944 | TEHDGA | 0.2 | tetradecane | HNO3 | 4 |  | 0 |  |  | 1 | 1 |  |  | 0 |  | 1 | HDEHP | 0.25 | 25 | 60 | 0 | swami2018min | DOI: 10.1039/c8nj01074a | 1 | CCCCC(CC)CN(CC(CC)CCCC)C(=O)COCC(=O)N(CC(CC)CCCC)CC(CC)CCCC | [N+](=O)(O)[O-] | CCCCC(CC)COP(=O)(O)OCC(CC)CCCC | CCCCCCCCCCCCCC |  |  | 0 | nan nan 0.0
5490 | 20752250 |  | 8182 |  | TEHDGA | 0.2 | ndodecane | [6 empty] | 1 | 0 |  |  | 0 |  | 0 |  | 0 | 25 |  | 0 | swami2017 | DOI: 10.1002/slct.201701465 | 1 | CCCCC(CC)CN(CC(CC)CCCC)C(=O)COCC(=O)N(CC(CC)CCCC)CC(CC)CCCC |  |  | CCCCCCCCCCCC |  |  | 0 | nan nan 0.0
5491 | 20752250 |  | 8182 |  | TEHDGA | 0.2 | ndodecane | [6 empty] | 1 | 0 |  |  | 0 |  | 0 |  | 0 | 19.85 |  | 0 | swami2017 | DOI: 10.1002/slct.201701465 | 1 | CCCCC(CC)CN(CC(CC)CCCC)C(=O)COCC(=O)N(CC(CC)CCCC)CC(CC)CCCC |  |  | CCCCCCCCCCCC |  |  | 0 | nan nan 0.0
5492 | 20752250 |  | 8182 |  | TEHDGA | 0.2 | ndodecane | [6 empty] | 1 | 0 |  |  | 0 |  | 0 |  | 0 | 49.85 |  | 0 | swami2017 | DOI: 10.1002/slct.201701465 | 1 | CCCCC(CC)CN(CC(CC)CCCC)C(=O)COCC(=O)N(CC(CC)CCCC)CC(CC)CCCC |  |  | CCCCCCCCCCCC |  |  | 0 | nan nan 0.0
5493 | 20752250 |  | 8182 |  | TEHDGA | 0.2 | ndodecane | [6 empty] | 1 | 0 |  |  | 0 |  | 0 |  | 0 | 39.85 |  | 0 | swami2017 | DOI: 10.1002/slct.201701465 | 1 | CCCCC(CC)CN(CC(CC)CCCC)C(=O)COCC(=O)N(CC(CC)CCCC)CC(CC)CCCC |  |  | CCCCCCCCCCCC |  |  | 0 | nan nan 0.0
5494 | 20752250 |  | 8182 |  | TEHDGA | 0.2 | ndodecane | [6 empty] | 1 | 0 |  |  | 0 |  | 0 |  | 0 | 29.85 |  | 0 | swami2017 | DOI: 10.1002/slct.201701465 | 1 | CCCCC(CC)CN(CC(CC)CCCC)C(=O)COCC(=O)N(CC(CC)CCCC)CC(CC)CCCC |  |  | CCCCCCCCCCCC |  |  | 0 | nan nan 0.0
5495 | 20752250 |  | 8182 |  | TEHDGA | 0.2 | ndodecane |  | 0 |  |  |  |  | 1 | 0 |  |  | 0 |  | 0 |  |  | 25 |  |  | swami2017 | DOI: 10.1002/slct.201701465 | 1 | CCCCC(CC)CN(CC(CC)CCCC)C(=O)COCC(=O)N(CC(CC)CCCC)CC(CC)CCCC |  |  | CCCCCCCCCCCC |  |  |  | nan nan nan
5496 | 20752250 |  | 8182 |  | TEHDGA | 0.2 | ndodecane |  | 0 |  | 0 |  |  | 1 | 0 |  | 0 | 0 |  | 0 |  | 0 | 25 |  | 0 | swami2017 | DOI: 10.1002/slct.201701465 | 1 | CCCCC(CC)CN(CC(CC)CCCC)C(=O)COCC(=O)N(CC(CC)CCCC)CC(CC)CCCC |  |  | CCCCCCCCCCCC |  |  | 0 | nan nan 0.0
5497 | 20752250 |  | 8182 |  | TEHDGA | 0.2 | ndodecane |  | 0 |  | 0 |  |  | 1 | 0 |  |  | 0 |  | 0 |  | 0 | 25 | 60 | 0 | swami2018min | DOI: 10.1039/c8nj01074a | 1 | CCCCC(CC)CN(CC(CC)CCCC)C(=O)COCC(=O)N(CC(CC)CCCC)CC(CC)CCCC |  |  | CCCCCCCCCCCC |  |  | 0 | nan nan 0.0
5498 | 14944519 |  | 8182 |  | DMDBTDMA | 0.25 | ndodecane |  | 0 |  | 0 |  |  | 1 | 0 |  |  | 0 |  | 0 |  | 0 | 23 | 15 | 0 | berthon2010 | doi:10.1016/j.crci.2010.03.024 | 1 | CCCCCCCCCCCCCCC(C(=O)N(C)CCCC)C(=O)N(C)CCCC |  |  | CCCCCCCCCCCC |  |  | 1 | nan nan 1.0
5499 | 13906811 |  | 8182 |  | DMDOHEMA | 0.5 | ndodecane |  | 0 |  | 0 |  |  | 0 | 0 |  |  | 0 |  | 0 |  |  | 26.85 |  | 0 | servis2020 | dx.doi.org/10.1021/acs.jpcb.0c07080 | 1 | CCCCCCCCN(C)C(=O)C(CCOCCCCCC)C(=O)N(C)CCCCCCCC |  |  | CCCCCCCCCCCC |  |  | 0 | nan nan 0.0
5500 | 13906811 |  | 8182 |  | DMDOHEMA | 1.5 | ndodecane |  | 0 |  | 0 |  |  | 0 | 0 |  |  | 0 |  | 0 |  |  | 26.85 |  | 0 | servis2020 | dx.doi.org/10.1021/acs.jpcb.0c07080 | 1 | CCCCCCCCN(C)C(=O)C(CCOCCCCCC)C(=O)N(C)CCCCCCCC |  |  | CCCCCCCCCCCC |  |  | 0 | nan nan 0.0
5501 | 14944519 |  | 8182 |  | DMDBTDMA | 0.5 | ndodecane |  | 0 |  | 0 |  |  | 0 | 0 |  |  | 0 |  | 0 |  |  | 26.85 |  | 0 | servis2020 | dx.doi.org/10.1021/acs.jpcb.0c07080 | 1 | CCCCCCCCCCCCCCC(C(=O)N(C)CCCC)C(=O)N(C)CCCC |  |  | CCCCCCCCCCCC |  |  | 0 | nan nan 0.0
5502 | 14944519 |  | 8182 |  | DMDBTDMA | 1.5 | ndodecane |  | 0 |  | 0 |  |  | 0 | 0 |  |  | 0 |  | 0 |  |  | 26.85 |  | 0 | servis2020 | dx.doi.org/10.1021/acs.jpcb.0c07080 | 1 | CCCCCCCCCCCCCCC(C(=O)N(C)CCCC)C(=O)N(C)CCCC |  |  | CCCCCCCCCCCC |  |  | 0 | nan nan 0.0
5503 | 13906811 |  | 8182 |  | DMDOHEMA | 0.25 | ndodecane |  | 0 |  | 0 |  |  | 0 | 0 |  |  | 0 |  | 0 |  |  | 26.85 |  | 0 | servis2020 | dx.doi.org/10.1021/acs.jpcb.0c07080 | 1 | CCCCCCCCN(C)C(=O)C(CCOCCCCCC)C(=O)N(C)CCCCCCCC |  |  | CCCCCCCCCCCC |  |  | 0 | nan nan 0.0
5504 | 70700400 |  | 8182 |  | TODGA | 0.1 | ndodecane |  | 0 |  | 0 |  |  | 0 | 0 |  |  | 0 |  | 0 |  | 0 | 25 |  | 0 | sadhuAurora2022 |  | 1 | CCCCCCCCN(CCCCCCCC)C(=O)COCC(=O)N(CCCCCCCC)CCCCCCCC |  |  | CCCCCCCCCCCC |  |  | 1 | nan nan 1.0
5518 | 70700400 |  | 8900 |  | TODGA | 0.2 | nheptane | [5 empty] | 4.16 | 1 | 0 |  |  | 0 |  | 0 |  |  | 25 | 30 | 0 | berthon2021 | DOI: 10.1080/07366299.2020.1831782 | 1 | CCCCCCCCN(CCCCCCCC)C(=O)COCC(=O)N(CCCCCCCC)CCCCCCCC |  |  | CCCCCCC | fig3 | swaxs |  | fig3 swaxs nan
5519 | 70700400 | 957 | 8900 |  | TODGA | 0.2 | nheptane | [5 empty] | 2.21 | 1 | 0 |  |  | 0 |  | 1 | 1octanol | 3.2 | 25 | 30 | 0 | berthon2021 | DOI: 10.1080/07366299.2020.1831782 | 1 | CCCCCCCCN(CCCCCCCC)C(=O)COCC(=O)N(CCCCCCCC)CCCCCCCC |  | CCCCCCCCO | CCCCCCC | fig3 | swaxs |  | fig3 swaxs nan
5520 | 70700400 | 13906811 | 8900 |  | TODGA | 0.2 | nheptane | [5 empty] | 1.76 | 1 | 0 |  |  | 0 |  | 1 | DMDOHEMA | 0.5 | 25 | 30 | 0 | berthon2021 | DOI: 10.1080/07366299.2020.1831782 | 1 | CCCCCCCCN(CCCCCCCC)C(=O)COCC(=O)N(CCCCCCCC)CCCCCCCC |  | CCCCCCCCN(C)C(=O)C(CCOCCCCCC)C(=O)N(C)CCCCCCCC | CCCCCCC | fig3 | swaxs |  | fig3 swaxs nan
5521 | 31357 |  | 8182 | 24247 | TBP | 1.1 | ndodecane | HClO4 | 2 |  |  |  |  | 1 | 1 |  |  | 0 |  | 0 |  |  | 25 |  | 1 | ivanov2017 | DOI: 10.1080/07366299.2017.1336048 | 1 | CCCCOP(=O)(OCCCC)OCCCC | OCl(=O)(=O)=O |  | CCCCCCCCCCCC | text |  | 0 | text nan 0.0
5522 | 70700400 |  | 8182 | 24247 | TODGA | 0.1 | ndodecane | HClO4 | 1.014085 |  | 0 |  |  | 1 | 1 |  |  | 0 |  | 0 |  | 0 | 25 | 60 | 0 | pathak2009 | doi.org/10.1016/j.molliq.2019.111741 | 1 | CCCCCCCCN(CCCCCCCC)C(=O)COCC(=O)N(CCCCCCCC)CCCCCCCC | OCl(=O)(=O)=O |  | CCCCCCCCCCCC |  |  | 1 | nan nan 1.0
5523 | 70700400 |  | 8182 | 24247 | TODGA | 0.1 | ndodecane | HClO4 | 0.1126761 |  | 0 |  |  | 1 | 1 |  |  | 0 |  | 0 |  | 0 | 25 | 60 | 0 | pathak2009 | doi.org/10.1016/j.molliq.2019.111741 | 1 | CCCCCCCCN(CCCCCCCC)C(=O)COCC(=O)N(CCCCCCCC)CCCCCCCC | OCl(=O)(=O)=O |  | CCCCCCCCCCCC |  |  | 0 | nan nan 0.0
5524 | 70700400 |  | 8182 | 24247 | TODGA | 0.1 | ndodecane | HClO4 | 4 |  | 0 |  |  | 1 | 1 |  |  | 0 |  | 0 |  | 0 | 25 | 60 | 0 | pathak2009 | doi.org/10.1016/j.molliq.2019.111741 | 1 | CCCCCCCCN(CCCCCCCC)C(=O)COCC(=O)N(CCCCCCCC)CCCCCCCC | OCl(=O)(=O)=O |  | CCCCCCCCCCCC | fig2 |  | 1 | fig2 nan 1.0
5525 | 70700400 |  | 8182 | 24247 | TODGA | 0.1 | ndodecane | HClO4 | 2.014085 |  | 0 |  |  | 1 | 1 |  |  | 0 |  | 0 |  | 0 | 25 | 60 | 0 | pathak2009 | doi.org/10.1016/j.molliq.2019.111741 | 1 | CCCCCCCCN(CCCCCCCC)C(=O)COCC(=O)N(CCCCCCCC)CCCCCCCC | OCl(=O)(=O)=O |  | CCCCCCCCCCCC |  |  | 1 | nan nan 1.0
5526 | 70700400 |  | 8182 | 24247 | TODGA | 0.1 | ndodecane | HClO4 | 3 |  | 0 |  |  | 1 | 1 |  |  | 0 |  | 0 |  | 0 | 25 | 60 | 0 | pathak2009 | doi.org/10.1016/j.molliq.2019.111741 | 1 | CCCCCCCCN(CCCCCCCC)C(=O)COCC(=O)N(CCCCCCCC)CCCCCCCC | OCl(=O)(=O)=O |  | CCCCCCCCCCCC |  |  | 0 | nan nan 0.0
5527 | 70700400 |  | 8182 | 24247 | TODGA | 0.1 | ndodecane | HClO4 | 5.971831 |  | 0 |  |  | 1 | 1 |  |  | 0 |  | 0 |  | 0 | 25 | 60 | 0 | pathak2009 | doi.org/10.1016/j.molliq.2019.111741 | 1 | CCCCCCCCN(CCCCCCCC)C(=O)COCC(=O)N(CCCCCCCC)CCCCCCCC | OCl(=O)(=O)=O |  | CCCCCCCCCCCC |  |  | 1 | nan nan 1.0
5528 | 70700400 |  | 8182 | 24247 | TODGA | 0.1 | ndodecane | HClO4 | 2.059468 |  | 0 |  |  | 1 | 1 |  |  | 0 |  | 0 |  | 0 | 25 | 60 | 0 | pathak2009 | doi.org/10.1016/j.molliq.2019.111741 | 1 | CCCCCCCCN(CCCCCCCC)C(=O)COCC(=O)N(CCCCCCCC)CCCCCCCC | OCl(=O)(=O)=O |  | CCCCCCCCCCCC |  |  | 1 | nan nan 1.0
5529 | 70700400 |  | 8182 | 24247 | TODGA | 0.1 | ndodecane | HClO4 | 3.091214 |  | 0 |  |  | 1 | 1 |  |  | 0 |  | 0 |  | 0 | 25 | 60 | 0 | pathak2009 | doi.org/10.1016/j.molliq.2019.111741 | 1 | CCCCCCCCN(CCCCCCCC)C(=O)COCC(=O)N(CCCCCCCC)CCCCCCCC | OCl(=O)(=O)=O |  | CCCCCCCCCCCC |  |  | 0 | nan nan 0.0
5530 | 70700400 |  | 8182 | 24247 | TODGA | 0.1 | ndodecane | HClO4 | 6.042254 |  | 0 |  |  | 1 | 1 |  |  | 0 |  | 0 |  | 0 | 25 | 60 | 0 | pathak2009 | doi.org/10.1016/j.molliq.2019.111741 | 1 | CCCCCCCCN(CCCCCCCC)C(=O)COCC(=O)N(CCCCCCCC)CCCCCCCC | OCl(=O)(=O)=O |  | CCCCCCCCCCCC |  |  | 1 | nan nan 1.0
5531 | 70700400 |  | 8182 | 24247 | TODGA | 0.1 | ndodecane | HClO4 | 4 |  | 0 |  |  | 1 | 1 |  |  | 0 |  | 0 |  | 0 | 25 | 60 | 0 | pathak2009 | doi.org/10.1016/j.molliq.2019.111741 | 1 | CCCCCCCCN(CCCCCCCC)C(=O)COCC(=O)N(CCCCCCCC)CCCCCCCC | OCl(=O)(=O)=O |  | CCCCCCCCCCCC |  |  | 0 | nan nan 0.0
5532 | 70700400 |  | 8182 | 24247 | TODGA | 0.1 | ndodecane | HClO4 | 6 |  | 0 |  |  | 1 | 1 |  |  | 0 |  | 0 |  | 0 | 25 | 60 | 0 | pathak2009 | doi.org/10.1016/j.molliq.2019.111741 | 1 | CCCCCCCCN(CCCCCCCC)C(=O)COCC(=O)N(CCCCCCCC)CCCCCCCC | OCl(=O)(=O)=O |  | CCCCCCCCCCCC |  |  | 1 | nan nan 1.0
5533 | 70700400 |  | 8182 | 24247 | TODGA | 0.1 | ndodecane | HClO4 | 1.051196 |  | 0 |  |  | 1 | 1 |  |  | 0 |  | 0 |  | 0 | 25 | 60 | 0 | pathak2009 | doi.org/10.1016/j.molliq.2019.111741 | 1 | CCCCCCCCN(CCCCCCCC)C(=O)COCC(=O)N(CCCCCCCC)CCCCCCCC | OCl(=O)(=O)=O |  | CCCCCCCCCCCC |  |  | 1 | nan nan 1.0
5534 | 70700400 |  | 8182 | 24247 | TODGA | 0.1 | ndodecane | HClO4 | 0.0829421 |  | 0 |  |  | 1 | 1 |  |  | 0 |  | 0 |  | 0 | 25 | 60 | 0 | pathak2009 | doi.org/10.1016/j.molliq.2019.111741 | 1 | CCCCCCCCN(CCCCCCCC)C(=O)COCC(=O)N(CCCCCCCC)CCCCCCCC | OCl(=O)(=O)=O |  | CCCCCCCCCCCC | fig6 |  | 0 | fig6 nan 0.0
5535 | 70700400 |  | 8182 | 24247 | TODGA | 0.1 | ndodecane | HClO4 | 6.111558 | Eu | 0.4 |  |  | 1 | 1 |  |  | 1 |  | 0 |  | 0 | 25 | 60 | 0 | pathak2009 | doi.org/10.1016/j.molliq.2019.111741 | 1 | CCCCCCCCN(CCCCCCCC)C(=O)COCC(=O)N(CCCCCCCC)CCCCCCCC | OCl(=O)(=O)=O |  | CCCCCCCCCCCC |  |  | 0 | nan nan 0.0
5536 | 70700400 |  | 8182 | 24247 | TODGA | 0.1 | ndodecane | HClO4 | 3.178627 | Eu | 0.4 |  |  | 1 | 1 |  |  | 1 |  | 0 |  | 0 | 25 | 60 | 0 | pathak2009 | doi.org/10.1016/j.molliq.2019.111741 | 1 | CCCCCCCCN(CCCCCCCC)C(=O)COCC(=O)N(CCCCCCCC)CCCCCCCC | OCl(=O)(=O)=O |  | CCCCCCCCCCCC |  |  | 0 | nan nan 0.0
5537 | 70700400 |  | 8182 | 24247 | TODGA | 0.1 | ndodecane | HClO4 | 2.124078 | Eu | 0.4 |  |  | 1 | 1 |  |  | 1 |  | 0 |  | 0 | 25 | 60 | 0 | pathak2009 | doi.org/10.1016/j.molliq.2019.111741 | 1 | CCCCCCCCN(CCCCCCCC)C(=O)COCC(=O)N(CCCCCCCC)CCCCCCCC | OCl(=O)(=O)=O |  | CCCCCCCCCCCC |  |  | 0 | nan nan 0.0
5538 | 70700400 |  | 8182 | 24247 | TODGA | 0.1 | ndodecane | HClO4 | 1.057456 | Eu | 0.4 |  |  | 1 | 1 |  |  | 1 |  | 0 |  | 0 | 25 | 60 | 0 | pathak2009 | doi.org/10.1016/j.molliq.2019.111741 | 1 | CCCCCCCCN(CCCCCCCC)C(=O)COCC(=O)N(CCCCCCCC)CCCCCCCC | OCl(=O)(=O)=O |  | CCCCCCCCCCCC |  |  | 1 | nan nan 1.0
5539 | 70700400 |  | 8182 | 24247 | TODGA | 0.1 | ndodecane | HClO4 | 0.1281019 | Eu | 0.4 |  |  | 1 | 1 |  |  | 1 |  | 0 |  | 0 | 25 | 60 | 0 | pathak2009 | doi.org/10.1016/j.molliq.2019.111741 | 1 | CCCCCCCCN(CCCCCCCC)C(=O)COCC(=O)N(CCCCCCCC)CCCCCCCC | OCl(=O)(=O)=O |  | CCCCCCCCCCCC |  |  | 0 | nan nan 0.0
5540 | 70700400 |  | 957 | 24247 | TODGA | 0.1 | 1octanol | HClO4 | 6 |  | 0 |  |  | 1 | 1 |  |  | 0 |  | 0 |  | 0 | 25 | 60 | 0 | pathak2009 | doi.org/10.1016/j.molliq.2019.111741 | 1 | CCCCCCCCN(CCCCCCCC)C(=O)COCC(=O)N(CCCCCCCC)CCCCCCCC | OCl(=O)(=O)=O |  | CCCCCCCCO |  |  | 0 | nan nan 0.0
5541 | 31357 |  | 8182 | 313 | TBP | 0.7359 | kerosene | Hcl | 4.5343 |  |  |  |  | 1 | 1 | 0.0047 | 0.001037619 | 0 |  | 0 |  |  | 50 |  | 0 | hanson2007 | doi.org/10.1002/jctb.5010180705 | 1 | CCCCOP(=O)(OCCCC)OCCCC | Cl |  | CCCCCCCCCCCC | fig2 | using log scale y |  | fig2 using log scale y nan
5542 | 31357 |  | 8182 | 313 | TBP | 0.7359 | kerosene | Hcl | 1.4116 |  |  |  |  | 1 | 1 | 0.0005 | 0.0003543335 | 0 |  | 0 |  |  | 50 |  | 0 | hanson2007 | doi.org/10.1002/jctb.5010180705 | 1 | CCCCOP(=O)(OCCCC)OCCCC | Cl |  | CCCCCCCCCCCC | fig2 | using log scale y |  | fig2 using log scale y nan
5543 | 31357 |  | 8182 | 313 | TBP | 0.7359 | kerosene | Hcl | 2.4796 |  |  |  |  | 1 | 1 | 0.0013 | 0.0005245531 | 0 |  | 0 |  |  | 50 |  | 0 | hanson2007 | doi.org/10.1002/jctb.5010180705 | 1 | CCCCOP(=O)(OCCCC)OCCCC | Cl |  | CCCCCCCCCCCC | fig2 | using log scale y |  | fig2 using log scale y nan
5544 | 31357 |  | 8182 | 313 | TBP | 0.7359 | kerosene | Hcl | 3.3698 |  |  |  |  | 1 | 1 | 0.0022 | 0.0006532842 | 0 |  | 0 |  |  | 50 |  | 0 | hanson2007 | doi.org/10.1002/jctb.5010180705 | 1 | CCCCOP(=O)(OCCCC)OCCCC | Cl |  | CCCCCCCCCCCC | fig2 | using log scale y |  | fig2 using log scale y nan
5545 | 31357 |  | 8182 | 313 | TBP | 1.4719 | kerosene | Hcl | 2.802033 |  |  |  |  | 1 | 1 | 0.01186667 | 0.004253197 | 0 |  | 0 |  |  | 50 |  | 0 | hanson2007 | doi.org/10.1002/jctb.5010180705 | 1 | CCCCOP(=O)(OCCCC)OCCCC | Cl |  | CCCCCCCCCCCC | fig2 | using log scale y |  | fig2 using log scale y nan
5546 | 31357 |  | 8182 | 313 | TBP | 1.4719 | kerosene | Hcl | 6.306133 |  |  |  |  | 1 | 1 | 0.2456 | 0.04052479 | 0 |  | 0 |  |  | 30 |  | 0 | hanson2007 | doi.org/10.1002/jctb.5010180705 | 1 | CCCCOP(=O)(OCCCC)OCCCC | Cl |  | CCCCCCCCCCCC | fig2 | using log scale y |  | fig2 using log scale y nan
5547 | 31357 |  | 8182 | 313 | TBP | 1.4719 | kerosene | Hcl | 1.443033 |  |  |  |  | 1 | 1 | 0.002333333 | 0.00161959 | 0 |  | 0 |  |  | 50 |  | 0 | hanson2007 | doi.org/10.1002/jctb.5010180705 | 1 | CCCCOP(=O)(OCCCC)OCCCC | Cl |  | CCCCCCCCCCCC | fig2 | using log scale y |  | fig2 using log scale y nan
5548 | 31357 |  | 8182 | 313 | TBP | 1.4719 | kerosene | Hcl | 0.8341667 |  |  |  |  | 1 | 1 | 0.0007 | 0.0008398673 | 0 |  | 0 |  |  | 50 |  | 0 | hanson2007 | doi.org/10.1002/jctb.5010180705 | 1 | CCCCOP(=O)(OCCCC)OCCCC | Cl |  | CCCCCCCCCCCC | fig2 | using log scale y |  | fig2 using log scale y nan
5549 | 31357 |  | 8182 | 313 | TBP | 1.4719 | kerosene | Hcl | 0.4447333 |  |  |  |  | 1 | 1 | 0.0002 | 0.0004499809 | 0 |  | 0 |  |  | 50 |  | 0 | hanson2007 | doi.org/10.1002/jctb.5010180705 | 1 | CCCCOP(=O)(OCCCC)OCCCC | Cl |  | CCCCCCCCCCCC | fig2 | using log scale y |  | fig2 using log scale y nan
5550 | 31357 |  | 8182 | 313 | TBP | 0.7359 | kerosene | Hcl | 0.9132 |  |  |  |  | 1 | 1 | 0.0002 | 0.0002190581 | 0 |  | 0 |  |  | 50 |  | 0 | hanson2007 | doi.org/10.1002/jctb.5010180705 | 1 | CCCCOP(=O)(OCCCC)OCCCC | Cl |  | CCCCCCCCCCCC | fig2 | using log scale y |  | fig2 using log scale y nan
5551 | 31357 |  | 8182 | 313 | TBP | 1.4719 | kerosene | Hcl | 2.2851 |  |  |  |  | 1 | 1 | 0.006966667 | 0.003058083 | 0 |  | 0 |  |  | 50 |  | 0 | hanson2007 | doi.org/10.1002/jctb.5010180705 | 1 | CCCCOP(=O)(OCCCC)OCCCC | Cl |  | CCCCCCCCCCCC | fig2 | using log scale y |  | fig2 using log scale y nan
5552 | 31357 |  | 8182 | 313 | TBP | 0.7359 | kerosene | Hcl | 0.6997 |  |  |  |  | 1 | 1 | 0.0001 | 0.000143 | 0 |  | 0 |  |  | 50 |  | 0 | hanson2007 | doi.org/10.1002/jctb.5010180705 | 1 | CCCCOP(=O)(OCCCC)OCCCC | Cl |  | CCCCCCCCCCCC | fig2 | using log scale y |  | fig2 using log scale y nan
5553 | 31357 |  | 8182 | 313 | TBP | 0.7359 | kerosene | Hcl | 3.3245 |  |  |  |  | 1 | 1 | 0.0043 | 0.001295103 | 0 |  | 0 |  |  | 30 |  | 0 | hanson2007 | doi.org/10.1002/jctb.5010180705 | 1 | CCCCOP(=O)(OCCCC)OCCCC | Cl |  | CCCCCCCCCCCC | fig2 | using log scale y |  | fig2 using log scale y nan
5554 | 31357 |  | 8182 | 313 | TBP | 0.7359 | kerosene | Hcl | 5.661 |  |  |  |  | 1 | 1 | 0.0404 | 0.007187845 | 0 |  | 0 |  |  | 30 |  | 0 | hanson2007 | doi.org/10.1002/jctb.5010180705 | 1 | CCCCOP(=O)(OCCCC)OCCCC | Cl |  | CCCCCCCCCCCC | fig2 | using log scale y |  | fig2 using log scale y nan
5555 | 31357 |  | 8182 | 313 | TBP | 0.7359 | kerosene | Hcl | 4.7599 |  |  |  |  | 1 | 1 | 0.0168 | 0.003541987 | 0 |  | 0 |  |  | 30 |  | 0 | hanson2007 | doi.org/10.1002/jctb.5010180705 | 1 | CCCCOP(=O)(OCCCC)OCCCC | Cl |  | CCCCCCCCCCCC | fig2 | using log scale y |  | fig2 using log scale y nan
5556 | 31357 |  | 8182 | 313 | TBP | 0.7359 | kerosene | Hcl | 4.3147 |  |  |  |  | 1 | 1 | 0.0104 | 0.002416188 | 0 |  | 0 |  |  | 30 |  | 0 | hanson2007 | doi.org/10.1002/jctb.5010180705 | 1 | CCCCOP(=O)(OCCCC)OCCCC | Cl |  | CCCCCCCCCCCC | fig2 | using log scale y |  | fig2 using log scale y nan
5557 | 31357 |  | 8182 | 313 | TBP | 0.7359 | kerosene | Hcl | 3.8368 |  |  |  |  | 1 | 1 | 0.0068 | 0.001775457 | 0 |  | 0 |  |  | 30 |  | 0 | hanson2007 | doi.org/10.1002/jctb.5010180705 | 1 | CCCCOP(=O)(OCCCC)OCCCC | Cl |  | CCCCCCCCCCCC | fig2 | using log scale y |  | fig2 using log scale y nan
5558 | 31357 |  | 8182 | 313 | TBP | 1.4719 | kerosene | Hcl | 5.8507 |  |  |  |  | 1 | 1 | 0.1989333 | 0.03519868 | 0 |  | 0 |  |  | 30 |  | 0 | hanson2007 | doi.org/10.1002/jctb.5010180705 | 1 | CCCCOP(=O)(OCCCC)OCCCC | Cl |  | CCCCCCCCCCCC | fig2 | using log scale y |  | fig2 using log scale y nan
5559 | 31357 |  | 8182 | 313 | TBP | 0.7359 | kerosene | Hcl | 2.9083 |  |  |  |  | 1 | 1 | 0.0032 | 0.001101511 | 0 |  | 0 |  |  | 30 |  | 0 | hanson2007 | doi.org/10.1002/jctb.5010180705 | 1 | CCCCOP(=O)(OCCCC)OCCCC | Cl |  | CCCCCCCCCCCC | fig2 | using log scale y |  | fig2 using log scale y nan
5560 | 31357 |  | 8182 | 313 | TBP | 0.7359 | kerosene | Hcl | 2.433 |  |  |  |  | 1 | 1 | 0.0022 | 0.0009050518 | 0 |  | 0 |  |  | 30 |  | 0 | hanson2007 | doi.org/10.1002/jctb.5010180705 | 1 | CCCCOP(=O)(OCCCC)OCCCC | Cl |  | CCCCCCCCCCCC | fig2 | using log scale y |  | fig2 using log scale y nan
5561 | 31357 |  | 8182 | 313 | TBP | 0.7359 | kerosene | Hcl | 1.9937 |  |  |  |  | 1 | 1 | 0.0016 | 0.0008031725 | 0 |  | 0 |  |  | 30 |  | 0 | hanson2007 | doi.org/10.1002/jctb.5010180705 | 1 | CCCCOP(=O)(OCCCC)OCCCC | Cl |  | CCCCCCCCCCCC | fig2 | using log scale y |  | fig2 using log scale y nan
5562 | 31357 |  | 8182 | 313 | TBP | 0.7359 | kerosene | Hcl | 1.5425 |  |  |  |  | 1 | 1 | 0.001 | 0.0006487188 | 0 |  | 0 |  |  | 30 |  | 0 | hanson2007 | doi.org/10.1002/jctb.5010180705 | 1 | CCCCOP(=O)(OCCCC)OCCCC | Cl |  | CCCCCCCCCCCC | fig2 | using log scale y |  | fig2 using log scale y nan
5563 | 31357 |  | 8182 | 313 | TBP | 0.7359 | kerosene | Hcl | 0.7947 |  |  |  |  | 1 | 1 | 0.0002 | 0.0002517306 | 0 |  |  |  |  | 30 |  | 0 | hanson2007 | doi.org/10.1002/jctb.5010180705 | 1 | CCCCOP(=O)(OCCCC)OCCCC | Cl |  | CCCCCCCCCCCC | fig2 | using log scale y |  | fig2 using log scale y nan
5564 | 31357 |  | 8182 | 313 | TBP | 0.7359 | kerosene | Hcl | 0.4744 |  |  |  |  | 1 | 1 | 0.0001 | 0.000210837 | 0 |  |  |  |  | 30 |  | 0 | hanson2007 | doi.org/10.1002/jctb.5010180705 | 1 | CCCCOP(=O)(OCCCC)OCCCC | Cl |  | CCCCCCCCCCCC | fig2 | using log scale y |  | fig2 using log scale y nan
5565 | 31357 |  | 8182 | 313 | TBP | 0.7359 | kerosene | Hcl | 6.3692 |  |  |  |  | 1 | 1 | 0.0846 | 0.01346148 | 0 |  | 0 |  |  | 30 |  | 0 | hanson2007 | doi.org/10.1002/jctb.5010180705 | 1 | CCCCOP(=O)(OCCCC)OCCCC | Cl |  | CCCCCCCCCCCC | fig2 | using log scale y |  | fig2 using log scale y nan
5566 | 31357 |  | 8182 | 313 | TBP | 1.4719 | kerosene | Hcl | 5.5681 |  |  |  |  | 1 | 1 | 0.1703667 | 0.0315629 | 0 |  | 0 |  |  | 30 |  | 0 | hanson2007 | doi.org/10.1002/jctb.5010180705 | 1 | CCCCOP(=O)(OCCCC)OCCCC | Cl |  | CCCCCCCCCCCC | fig2 | using log scale y |  | fig2 using log scale y nan
5567 | 31357 |  | 8182 | 313 | TBP | 1.4719 | kerosene | Hcl | 2.290333 |  |  |  |  | 1 | 1 | 0.0122 | 0.005355313 | 0 |  | 0 |  |  | 30 |  | 0 | hanson2007 | doi.org/10.1002/jctb.5010180705 | 1 | CCCCOP(=O)(OCCCC)OCCCC | Cl |  | CCCCCCCCCCCC | fig2 | using log scale y |  | fig2 using log scale y nan
5568 | 31357 |  | 8182 | 313 | TBP | 1.4719 | kerosene | Hcl | 4.767 |  |  |  |  | 1 | 1 | 0.1154 | 0.02480916 | 0 |  | 0 |  |  | 30 |  | 0 | hanson2007 | doi.org/10.1002/jctb.5010180705 | 1 | CCCCOP(=O)(OCCCC)OCCCC | Cl |  | CCCCCCCCCCCC | fig2 | using log scale y |  | fig2 using log scale y nan
5569 | 31357 |  | 8182 | 313 | TBP | 1.4719 | kerosene | Hcl | 3.9658 |  |  |  |  | 1 | 1 | 0.0372 | 0.009469022 | 0 |  | 0 |  |  | 50 |  | 0 | hanson2007 | doi.org/10.1002/jctb.5010180705 | 1 | CCCCOP(=O)(OCCCC)OCCCC | Cl |  | CCCCCCCCCCCC | fig2 | using log scale y |  | fig2 using log scale y nan
5570 | 31357 |  | 8182 | 313 | TBP | 1.4719 | kerosene | Hcl | 4.2888 |  |  |  |  | 1 | 1 | 0.0507 | 0.01196291 | 0 |  | 0 |  |  | 50 |  | 0 | hanson2007 | doi.org/10.1002/jctb.5010180705 | 1 | CCCCOP(=O)(OCCCC)OCCCC | Cl |  | CCCCCCCCCCCC | fig2 | using log scale y |  | fig2 using log scale y nan
5571 | 31357 |  | 8182 | 313 | TBP | 1.4719 | kerosene | Hcl | 5.1418 |  |  |  |  | 1 | 1 | 0.1061 | 0.02106956 | 0 |  | 0 |  |  | 50 |  | 0 | hanson2007 | doi.org/10.1002/jctb.5010180705 | 1 | CCCCOP(=O)(OCCCC)OCCCC | Cl |  | CCCCCCCCCCCC | fig2 | using log scale y |  | fig2 using log scale y nan
5572 | 31357 |  | 8182 | 313 | TBP | 1.4719 | kerosene | Hcl | 5.7451 |  |  |  |  | 1 | 1 | 0.1499 | 0.02679082 | 0 |  | 0 |  |  | 50 |  | 0 | hanson2007 | doi.org/10.1002/jctb.5010180705 | 1 | CCCCOP(=O)(OCCCC)OCCCC | Cl |  | CCCCCCCCCCCC | fig2 | using log scale y |  | fig2 using log scale y nan
5573 | 31357 |  | 8182 | 313 | TBP | 1.4719 | kerosene | Hcl | 6.4781 |  |  |  |  | 1 | 1 | 0.1924 | 0.03060916 | 0 |  | 0 |  |  | 50 |  | 0 | hanson2007 | doi.org/10.1002/jctb.5010180705 | 1 | CCCCOP(=O)(OCCCC)OCCCC | Cl |  | CCCCCCCCCCCC | fig2 | using log scale y |  | fig2 using log scale y nan
5574 | 31357 |  | 8182 | 313 | TBP | 1.4719 | kerosene | Hcl | 6.8308 |  |  |  |  | 1 | 1 | 0.2356 | 0.03572295 | 0 |  | 0 |  |  | 50 |  | 0 | hanson2007 | doi.org/10.1002/jctb.5010180705 | 1 | CCCCOP(=O)(OCCCC)OCCCC | Cl |  | CCCCCCCCCCCC | fig2 | using log scale y |  | fig2 using log scale y nan
5575 | 31357 |  | 8182 | 313 | TBP | 1.4719 | kerosene | Hcl | 7.144 |  |  |  |  | 1 | 1 | 0.275 | 0.04003494 | 0 |  | 0 |  |  | 50 |  | 0 | hanson2007 | doi.org/10.1002/jctb.5010180705 | 1 | CCCCOP(=O)(OCCCC)OCCCC | Cl |  | CCCCCCCCCCCC | fig2 | using log scale y |  | fig2 using log scale y nan
5576 | 31357 |  | 8182 | 313 | TBP | 1.4719 | kerosene | Hcl | 7.5299 |  |  |  |  | 1 | 1 | 0.2918 | 0.04031445 | 0 |  | 0 |  |  | 50 |  | 0 | hanson2007 | doi.org/10.1002/jctb.5010180705 | 1 | CCCCOP(=O)(OCCCC)OCCCC | Cl |  | CCCCCCCCCCCC | fig2 | using log scale y |  | fig2 using log scale y nan
5577 | 31357 |  | 8182 | 313 | TBP | 1.4719 | kerosene | Hcl | 0.3019333 |  |  |  |  | 1 | 1 | 0.0003 | 0.0009949209 | 0 |  | 0 |  |  | 21 |  | 0 | hanson2007 | doi.org/10.1002/jctb.5010180705 | 1 | CCCCOP(=O)(OCCCC)OCCCC | Cl |  | CCCCCCCCCCCC | fig2 | using log scale y |  | fig2 using log scale y nan
5578 | 31357 |  | 8182 | 313 | TBP | 1.4719 | kerosene | Hcl | 0.7196333 |  |  |  |  | 1 | 1 | 0.001266667 | 0.001763886 | 0 |  | 0 |  |  | 21 |  | 0 | hanson2007 | doi.org/10.1002/jctb.5010180705 | 1 | CCCCOP(=O)(OCCCC)OCCCC | Cl |  | CCCCCCCCCCCC | fig2 | using log scale y |  | fig2 using log scale y nan
5579 | 31357 |  | 8182 | 313 | TBP | 1.4719 | kerosene | Hcl | 1.0704 |  |  |  |  | 1 | 1 | 0.002766667 | 0.002591686 | 0 |  | 0 |  |  | 21 |  | 0 | hanson2007 | doi.org/10.1002/jctb.5010180705 | 1 | CCCCOP(=O)(OCCCC)OCCCC | Cl |  | CCCCCCCCCCCC | fig2 | using log scale y |  | fig2 using log scale y nan
5580 | 31357 |  | 8182 | 313 | TBP | 1.4719 | kerosene | Hcl | 1.879433 |  |  |  |  | 1 | 1 | 0.01006667 | 0.005385112 | 0 |  | 0 |  |  | 21 |  | 0 | hanson2007 | doi.org/10.1002/jctb.5010180705 | 1 | CCCCOP(=O)(OCCCC)OCCCC | Cl |  | CCCCCCCCCCCC | fig2 | using log scale y |  | fig2 using log scale y nan
5581 | 31357 |  | 8182 | 313 | TBP | 1.4719 | kerosene | Hcl | 2.2734 |  |  |  |  | 1 | 1 | 0.01513333 | 0.006701529 | 0 |  | 0 |  |  | 21 |  | 0 | hanson2007 | doi.org/10.1002/jctb.5010180705 | 1 | CCCCOP(=O)(OCCCC)OCCCC | Cl |  | CCCCCCCCCCCC | fig2 | using log scale y |  | fig2 using log scale y nan
5582 | 31357 |  | 8182 | 313 | TBP | 1.4719 | kerosene | Hcl | 2.851033 |  |  |  |  | 1 | 1 | 0.02916667 | 0.01033596 | 0 |  | 0 |  |  | 21 |  | 0 | hanson2007 | doi.org/10.1002/jctb.5010180705 | 1 | CCCCOP(=O)(OCCCC)OCCCC | Cl |  | CCCCCCCCCCCC | fig2 | using log scale y |  | fig2 using log scale y nan
5583 | 31357 |  | 8182 | 313 | TBP | 1.4719 | kerosene | Hcl | 3.2593 |  |  |  |  | 1 | 1 | 0.04446667 | 0.01383167 | 0 |  | 0 |  |  | 21 |  | 0 | hanson2007 | doi.org/10.1002/jctb.5010180705 | 1 | CCCCOP(=O)(OCCCC)OCCCC | Cl |  | CCCCCCCCCCCC | fig2 | using log scale y |  | fig2 using log scale y nan
5584 | 31357 |  | 8182 | 313 | TBP | 1.4719 | kerosene | Hcl | 3.977167 |  |  |  |  | 1 | 1 | 0.08363333 | 0.02147954 | 0 |  | 0 |  |  | 21 |  | 0 | hanson2007 | doi.org/10.1002/jctb.5010180705 | 1 | CCCCOP(=O)(OCCCC)OCCCC | Cl |  | CCCCCCCCCCCC | fig2 | using log scale y |  | fig2 using log scale y nan
5585 | 31357 |  | 8182 | 313 | TBP | 1.4719 | kerosene | Hcl | 4.7297 |  |  |  |  | 1 | 1 | 0.1337 | 0.02909053 | 0 |  | 0 |  |  | 21 |  | 0 | hanson2007 | doi.org/10.1002/jctb.5010180705 | 1 | CCCCOP(=O)(OCCCC)OCCCC | Cl |  | CCCCCCCCCCCC | fig2 | using log scale y |  | fig2 using log scale y nan
5586 | 31357 |  | 8182 | 313 | TBP | 1.4719 | kerosene | Hcl | 5.188633 |  |  |  |  | 1 | 1 | 0.1758667 | 0.03508462 | 0 |  | 0 |  |  | 21 |  | 0 | hanson2007 | doi.org/10.1002/jctb.5010180705 | 1 | CCCCOP(=O)(OCCCC)OCCCC | Cl |  | CCCCCCCCCCCC | fig2 | using log scale y |  | fig2 using log scale y nan
5587 | 31357 |  | 8182 | 313 | TBP | 1.4719 | kerosene | Hcl | 0.4647 |  |  |  |  | 1 | 1 | 0.0003333333 | 0.0007178352 | 0 |  | 0 |  |  | 30 |  | 0 | hanson2007 | doi.org/10.1002/jctb.5010180705 | 1 | CCCCOP(=O)(OCCCC)OCCCC | Cl |  | CCCCCCCCCCCC | fig2 | using log scale y |  | fig2 using log scale y nan
5588 | 31357 |  | 8182 | 313 | TBP | 1.4719 | kerosene | Hcl | 0.7709667 |  |  |  |  | 1 | 1 | 0.001 | 0.001298805 | 0 |  | 0 |  |  | 30 |  | 0 | hanson2007 | doi.org/10.1002/jctb.5010180705 | 1 | CCCCOP(=O)(OCCCC)OCCCC | Cl |  | CCCCCCCCCCCC | fig2 | using log scale y |  | fig2 using log scale y nan
5589 | 31357 |  | 8182 | 313 | TBP | 1.4719 | kerosene | Hcl | 1.388767 |  |  |  |  | 1 | 1 | 0.0036 | 0.002599011 | 0 |  | 0 |  |  | 30 |  | 0 | hanson2007 | doi.org/10.1002/jctb.5010180705 | 1 | CCCCOP(=O)(OCCCC)OCCCC | Cl |  | CCCCCCCCCCCC | fig2 | using log scale y |  | fig2 using log scale y nan
5590 | 31357 |  | 8182 | 313 | TBP | 0.7359 | kerosene | Hcl | 5.3386 |  |  |  |  | 1 | 1 | 0.0501 | 0.009473386 | 0 |  | 0 |  |  | 20 |  | 0 | hanson2007 | doi.org/10.1002/jctb.5010180705 | 1 | CCCCOP(=O)(OCCCC)OCCCC | Cl |  | CCCCCCCCCCCC | fig2 | using log scale y |  | fig2 using log scale y nan
5591 | 31357 |  | 8182 | 313 | TBP | 1.4719 | kerosene | Hcl | 2.771433 |  |  |  |  | 1 | 1 | 0.02096667 | 0.007623171 | 0 |  | 0 |  |  | 30 |  | 0 | hanson2007 | doi.org/10.1002/jctb.5010180705 | 1 | CCCCOP(=O)(OCCCC)OCCCC | Cl |  | CCCCCCCCCCCC | fig2 | using log scale y |  | fig2 using log scale y nan
5592 | 31357 |  | 8182 | 313 | TBP | 1.4719 | kerosene | Hcl | 3.4002 |  |  |  |  | 1 | 1 | 0.03853333 | 0.01146252 | 0 |  | 0 |  |  | 30 |  | 0 | hanson2007 | doi.org/10.1002/jctb.5010180705 | 1 | CCCCOP(=O)(OCCCC)OCCCC | Cl |  | CCCCCCCCCCCC | fig2 | using log scale y |  | fig2 using log scale y nan
5593 | 31357 |  | 8182 | 313 | TBP | 1.4719 | kerosene | Hcl | 3.873833 |  |  |  |  | 1 | 1 | 0.05573333 | 0.01459722 | 0 |  | 0 |  |  | 30 |  | 0 | hanson2007 | doi.org/10.1002/jctb.5010180705 | 1 | CCCCOP(=O)(OCCCC)OCCCC | Cl |  | CCCCCCCCCCCC | fig2 | using log scale y |  | fig2 using log scale y nan
5594 | 31357 |  | 8182 | 313 | TBP | 1.4719 | kerosene | Hcl | 5.288567 |  |  |  |  | 1 | 1 | 0.1488 | 0.02895058 | 0 |  | 0 |  |  | 30 |  | 0 | hanson2007 | doi.org/10.1002/jctb.5010180705 | 1 | CCCCOP(=O)(OCCCC)OCCCC | Cl |  | CCCCCCCCCCCC | fig2 | using log scale y |  | fig2 using log scale y nan
5595 | 31357 |  | 8182 | 313 | TBP | 0.7359 | kerosene | Hcl | 4.8665 |  |  |  |  | 1 | 1 | 0.0286 | 0.005911656 | 0 |  | 0 |  |  | 20 |  | 0 | hanson2007 | doi.org/10.1002/jctb.5010180705 | 1 | CCCCOP(=O)(OCCCC)OCCCC | Cl |  | CCCCCCCCCCCC | fig2 | using log scale y |  | fig2 using log scale y nan
5596 | 31357 |  | 8182 | 313 | TBP | 1.4719 | kerosene | Hcl | 5.133067 |  |  |  |  | 1 | 1 | 0.1044667 | 0.02077432 | 0 |  | 0 |  |  | 50 |  | 0 | hanson2007 | doi.org/10.1002/jctb.5010180705 | 1 | CCCCOP(=O)(OCCCC)OCCCC | Cl |  | CCCCCCCCCCCC | fig2 | using log scale y |  | fig2 using log scale y nan
5597 | 31357 |  | 8182 | 313 | TBP | 0.7359 | kerosene | Hcl | 3.7572 |  |  |  |  | 1 | 1 | 0.0102 | 0.002722178 | 0 |  | 0 |  |  | 20 |  | 0 | hanson2007 | doi.org/10.1002/jctb.5010180705 | 1 | CCCCOP(=O)(OCCCC)OCCCC | Cl |  | CCCCCCCCCCCC | fig2 | using log scale y |  | fig2 using log scale y nan
5598 | 31357 |  | 8182 | 313 | TBP | 0.7359 | kerosene | Hcl | 6.3764 |  |  |  |  | 1 | 1 | 0.0856 | 0.01360717 | 0 |  | 0 |  |  | 30 |  | 0 | hanson2007 | doi.org/10.1002/jctb.5010180705 | 1 | CCCCOP(=O)(OCCCC)OCCCC | Cl |  | CCCCCCCCCCCC | fig2 | using log scale y |  | fig2 using log scale y nan
5599 | 31357 |  | 8182 | 313 | TBP | 0.7359 | kerosene | Hcl | 0.7004 |  |  |  |  | 1 | 1 | 0.0001 | 0.000143 | 0 |  | 0 |  |  | 50 |  | 0 | hanson2007 | doi.org/10.1002/jctb.5010180705 | 1 | CCCCOP(=O)(OCCCC)OCCCC | Cl |  | CCCCCCCCCCCC | fig2 | using log scale y |  | fig2 using log scale y nan
5600 | 31357 |  | 8182 | 313 | TBP | 0.7359 | kerosene | Hcl | 0.9141 |  |  |  |  | 1 | 1 | 0.0002 | 0.0002188423 | 0 |  | 0 |  |  | 50 |  | 0 | hanson2007 | doi.org/10.1002/jctb.5010180705 | 1 | CCCCOP(=O)(OCCCC)OCCCC | Cl |  | CCCCCCCCCCCC | fig2 | using log scale y |  | fig2 using log scale y nan
5601 | 31357 |  | 8182 | 313 | TBP | 0.7359 | kerosene | Hcl | 1.4011 |  |  |  |  | 1 | 1 | 0.0005 | 0.0003569899 | 0 |  | 0 |  |  | 50 |  | 0 | hanson2007 | doi.org/10.1002/jctb.5010180705 | 1 | CCCCOP(=O)(OCCCC)OCCCC | Cl |  | CCCCCCCCCCCC | fig2 | using log scale y |  | fig2 using log scale y nan
5602 | 31357 |  | 8182 | 313 | TBP | 0.7359 | kerosene | Hcl | 2.5058 |  |  |  |  | 1 | 1 | 0.0013 | 0.0005190657 | 0 |  | 0 |  |  | 50 |  | 0 | hanson2007 | doi.org/10.1002/jctb.5010180705 | 1 | CCCCOP(=O)(OCCCC)OCCCC | Cl |  | CCCCCCCCCCCC | fig2 | using log scale y |  | fig2 using log scale y nan
5603 | 31357 |  | 8182 | 313 | TBP | 0.7359 | kerosene | Hcl | 3.3731 |  |  |  |  | 1 | 1 | 0.0022 | 0.0006526447 | 0 |  | 0 |  |  | 50 |  | 0 | hanson2007 | doi.org/10.1002/jctb.5010180705 | 1 | CCCCOP(=O)(OCCCC)OCCCC | Cl |  | CCCCCCCCCCCC | fig2 | using log scale y |  | fig2 using log scale y nan
5604 | 31357 |  | 8182 | 313 | TBP | 0.7359 | kerosene | Hcl | 3.7617 |  |  |  |  | 1 | 1 | 0.0102 | 0.002718912 | 0 |  | 0 |  |  | 20 |  | 0 | hanson2007 | doi.org/10.1002/jctb.5010180705 | 1 | CCCCOP(=O)(OCCCC)OCCCC | Cl |  | CCCCCCCCCCCC | fig2 | using log scale y |  | fig2 using log scale y nan
5605 | 31357 |  | 8182 | 313 | TBP | 0.7359 | kerosene | Hcl | 3.2014 |  |  |  |  | 1 | 1 | 0.0061 | 0.001909054 | 0 |  | 0 |  |  | 20 |  | 0 | hanson2007 | doi.org/10.1002/jctb.5010180705 | 1 | CCCCOP(=O)(OCCCC)OCCCC | Cl |  | CCCCCCCCCCCC | fig2 | using log scale y |  | fig2 using log scale y nan
5606 | 31357 |  | 8182 | 313 | TBP | 0.7359 | kerosene | Hcl | 2.3343 |  |  |  |  | 1 | 1 | 0.0029 | 0.001243888 | 0 |  | 0 |  |  | 20 |  | 0 | hanson2007 | doi.org/10.1002/jctb.5010180705 | 1 | CCCCOP(=O)(OCCCC)OCCCC | Cl |  | CCCCCCCCCCCC | fig2 | using log scale y |  | fig2 using log scale y nan
5607 | 31357 |  | 8182 | 313 | TBP | 0.7359 | kerosene | Hcl | 1.931 |  |  |  |  | 1 | 1 | 0.002 | 0.001036807 | 0 |  | 0 |  |  | 20 |  | 0 | hanson2007 | doi.org/10.1002/jctb.5010180705 | 1 | CCCCOP(=O)(OCCCC)OCCCC | Cl |  | CCCCCCCCCCCC | fig2 | using log scale y |  | fig2 using log scale y nan
5608 | 31357 |  | 8182 | 313 | TBP | 0.7359 | kerosene | Hcl | 1.5043 |  |  |  |  | 1 | 1 | 0.0013 | 0.0008649368 | 0 |  | 0 |  |  | 20 |  | 0 | hanson2007 | doi.org/10.1002/jctb.5010180705 | 1 | CCCCOP(=O)(OCCCC)OCCCC | Cl |  | CCCCCCCCCCCC | fig2 | using log scale y |  | fig2 using log scale y nan
5609 | 31357 |  | 8182 | 313 | TBP | 0.7359 | kerosene | Hcl | 4.5388 |  |  |  |  | 1 | 1 | 0.0047 | 0.001036589 | 0 |  | 0 |  |  | 50 |  | 0 | hanson2007 | doi.org/10.1002/jctb.5010180705 | 1 | CCCCOP(=O)(OCCCC)OCCCC | Cl |  | CCCCCCCCCCCC | fig2 | using log scale y |  | fig2 using log scale y nan
5610 | 31357 |  | 8182 | 313 | TBP | 0.7359 | kerosene | Hcl | 5.0763 |  |  |  |  | 1 | 1 | 0.0081 | 0.001598201 | 0 |  | 0 |  |  | 50 |  | 0 | hanson2007 | doi.org/10.1002/jctb.5010180705 | 1 | CCCCOP(=O)(OCCCC)OCCCC | Cl |  | CCCCCCCCCCCC | fig2 | using log scale y |  | fig2 using log scale y nan
5611 | 31357 |  | 8182 | 313 | TBP | 0.7359 | kerosene | Hcl | 5.4483 |  |  |  |  | 1 | 1 | 0.0121 | 0.00222582 | 0 |  | 0 |  |  | 50 |  | 0 | hanson2007 | doi.org/10.1002/jctb.5010180705 | 1 | CCCCOP(=O)(OCCCC)OCCCC | Cl |  | CCCCCCCCCCCC | fig2 | using log scale y |  | fig2 using log scale y nan
5612 | 31357 |  | 8182 | 313 | TBP | 0.7359 | kerosene | Hcl | 5.8096 |  |  |  |  | 1 | 1 | 0.0173 | 0.002986724 | 0 |  | 0 |  |  | 50 |  | 0 | hanson2007 | doi.org/10.1002/jctb.5010180705 | 1 | CCCCOP(=O)(OCCCC)OCCCC | Cl |  | CCCCCCCCCCCC | fig2 | using log scale y |  | fig2 using log scale y nan
5613 | 31357 |  | 8182 | 313 | TBP | 0.7359 | kerosene | Hcl | 6.2353 |  |  |  |  | 1 | 1 | 0.0276 | 0.004446091 | 0 |  | 0 |  |  | 50 |  | 0 | hanson2007 | doi.org/10.1002/jctb.5010180705 | 1 | CCCCOP(=O)(OCCCC)OCCCC | Cl |  | CCCCCCCCCCCC | fig2 | using log scale y |  | fig2 using log scale y nan
5614 | 31357 |  | 8182 | 313 | TBP | 0.7359 | kerosene | Hcl | 6.9197 |  |  |  |  | 1 | 1 | 0.0592 | 0.008629109 | 0 |  | 0 |  |  | 50 |  | 0 | hanson2007 | doi.org/10.1002/jctb.5010180705 | 1 | CCCCOP(=O)(OCCCC)OCCCC | Cl |  | CCCCCCCCCCCC | fig2 | using log scale y |  | fig2 using log scale y nan
5615 | 31357 |  | 8182 | 313 | TBP | 0.7359 | kerosene | Hcl | 7.543 |  |  |  |  | 1 | 1 | 0.1127 | 0.01516762 | 0 |  | 0 |  |  | 50 |  | 0 | hanson2007 | doi.org/10.1002/jctb.5010180705 | 1 | CCCCOP(=O)(OCCCC)OCCCC | Cl |  | CCCCCCCCCCCC | fig2 | using log scale y |  | fig2 using log scale y nan
5616 | 31357 |  | 8182 | 313 | TBP | 0.7359 | kerosene | Hcl | 0.3084 |  |  |  |  | 1 | 1 | 0.0001 | 0.0003243594 | 0 |  | 0 |  |  | 20 |  | 0 | hanson2007 | doi.org/10.1002/jctb.5010180705 | 1 | CCCCOP(=O)(OCCCC)OCCCC | Cl |  | CCCCCCCCCCCC | fig2 | using log scale y |  | fig2 using log scale y nan
5617 | 31357 |  | 8182 | 313 | TBP | 0.7359 | kerosene | Hcl | 0.688 |  |  |  |  | 1 | 1 | 0.0003 | 0.0004362367 | 0 |  | 0 |  |  | 20 |  | 0 | hanson2007 | doi.org/10.1002/jctb.5010180705 | 1 | CCCCOP(=O)(OCCCC)OCCCC | Cl |  | CCCCCCCCCCCC | fig2 | using log scale y |  | fig2 using log scale y nan
5618 | 31357 |  | 8182 | 313 | TBP | 0.7359 | kerosene | Hcl | 1.0916 |  |  |  |  | 1 | 1 | 0.0007 | 0.000641672 | 0 |  | 0 |  |  | 20 |  | 0 | hanson2007 | doi.org/10.1002/jctb.5010180705 | 1 | CCCCOP(=O)(OCCCC)OCCCC | Cl |  | CCCCCCCCCCCC | fig2 | using log scale y |  | fig2 using log scale y nan
5619 | 31357 |  | 8182 | 313 | TBP | 0.7359 | kerosene | Hcl | 1.5072 |  |  |  |  | 1 | 1 | 0.0013 | 0.0008632711 | 0 |  | 0 |  |  | 20 |  | 0 | hanson2007 | doi.org/10.1002/jctb.5010180705 | 1 | CCCCOP(=O)(OCCCC)OCCCC | Cl |  | CCCCCCCCCCCC | fig2 | using log scale y |  | fig2 using log scale y nan
5620 | 31357 |  | 8182 | 313 | TBP | 0.7359 | kerosene | Hcl | 1.9229 |  |  |  |  | 1 | 1 | 0.002 | 0.001041179 | 0 |  | 0 |  |  | 20 |  | 0 | hanson2007 | doi.org/10.1002/jctb.5010180705 | 1 | CCCCOP(=O)(OCCCC)OCCCC | Cl |  | CCCCCCCCCCCC | fig2 | using log scale y |  | fig2 using log scale y nan
5621 | 31357 |  | 8182 | 313 | TBP | 0.7359 | kerosene | Hcl | 2.3389 |  |  |  |  | 1 | 1 | 0.0029 | 0.001241438 | 0 |  | 0 |  |  | 20 |  | 0 | hanson2007 | doi.org/10.1002/jctb.5010180705 | 1 | CCCCOP(=O)(OCCCC)OCCCC | Cl |  | CCCCCCCCCCCC | fig2 | using log scale y |  | fig2 using log scale y nan
5622 | 31357 |  | 8182 | 313 | TBP | 0.7359 | kerosene | Hcl | 3.184 |  |  |  |  | 1 | 1 | 0.0061 | 0.001919507 | 0 |  | 0 |  |  | 20 |  | 0 | hanson2007 | doi.org/10.1002/jctb.5010180705 | 1 | CCCCOP(=O)(OCCCC)OCCCC | Cl |  | CCCCCCCCCCCC | fig2 | using log scale y |  | fig2 using log scale y nan
5623 | 31357 |  | 8182 | 313 | TBP | 0.7359 | kerosene | Hcl | 5.667 |  |  |  |  | 1 | 1 | 0.0409 | 0.007269689 | 0 |  | 0 |  |  | 30 |  | 0 | hanson2007 | doi.org/10.1002/jctb.5010180705 | 1 | CCCCOP(=O)(OCCCC)OCCCC | Cl |  | CCCCCCCCCCCC | fig2 | using log scale y |  | fig2 using log scale y nan
5624 | 31357 |  | 8182 | 313 | TBP | 0.7359 | kerosene | Hcl | 4.7763 |  |  |  |  | 1 | 1 | 0.0167 | 0.003508698 | 0 |  | 0 |  |  | 30 |  | 0 | hanson2007 | doi.org/10.1002/jctb.5010180705 | 1 | CCCCOP(=O)(OCCCC)OCCCC | Cl |  | CCCCCCCCCCCC | fig2 | using log scale y |  | fig2 using log scale y nan
5625 | 31357 |  | 8182 | 313 | TBP | 0.7359 | kerosene | Hcl | 4.319 |  |  |  |  | 1 | 1 | 0.0104 | 0.002413777 | 0 |  | 0 |  |  | 30 |  | 0 | hanson2007 | doi.org/10.1002/jctb.5010180705 | 1 | CCCCOP(=O)(OCCCC)OCCCC | Cl |  | CCCCCCCCCCCC | fig2 | using log scale y |  | fig2 using log scale y nan
5626 | 31357 |  | 8182 | 313 | TBP | 0.7359 | kerosene | Hcl | 3.8405 |  |  |  |  | 1 | 1 | 0.0067 | 0.001747613 | 0 |  | 0 |  |  | 30 |  | 0 | hanson2007 | doi.org/10.1002/jctb.5010180705 | 1 | CCCCOP(=O)(OCCCC)OCCCC | Cl |  | CCCCCCCCCCCC | fig2 | using log scale y |  | fig2 using log scale y nan
5627 | 31357 |  | 8182 | 313 | TBP | 1.4719 | kerosene | Hcl | 3.351933 |  |  |  |  | 1 | 1 | 0.022 | 0.006606817 | 0 |  | 0 |  |  | 50 |  | 0 | hanson2007 | doi.org/10.1002/jctb.5010180705 | 1 | CCCCOP(=O)(OCCCC)OCCCC | Cl |  | CCCCCCCCCCCC | fig2 | using log scale y |  | fig2 using log scale y nan
5628 | 31357 |  | 8182 | 313 | TBP | 1.4719 | kerosene | Hcl | 3.966533 |  |  |  |  | 1 | 1 | 0.0373 | 0.009493037 | 0 |  | 0 |  |  | 50 |  | 0 | hanson2007 | doi.org/10.1002/jctb.5010180705 | 1 | CCCCOP(=O)(OCCCC)OCCCC | Cl |  | CCCCCCCCCCCC | fig2 | using log scale y |  | fig2 using log scale y nan
5629 | 31357 |  | 8182 | 313 | TBP | 1.4719 | kerosene | Hcl | 4.277567 |  |  |  |  | 1 | 1 | 0.05066667 | 0.01198676 | 0 |  | 0 |  |  | 50 |  | 0 | hanson2007 | doi.org/10.1002/jctb.5010180705 | 1 | CCCCOP(=O)(OCCCC)OCCCC | Cl |  | CCCCCCCCCCCC | fig2 | using log scale y |  | fig2 using log scale y nan
5630 | 31357 |  | 8182 | 313 | TBP | 1.4719 | kerosene | Hcl | 5.744967 |  |  |  |  | 1 | 1 | 0.1488 | 0.02658989 | 0 |  | 0 |  |  | 50 |  | 0 | hanson2007 | doi.org/10.1002/jctb.5010180705 | 1 | CCCCOP(=O)(OCCCC)OCCCC | Cl |  | CCCCCCCCCCCC | fig2 | using log scale y |  | fig2 using log scale y nan
5631 | 31357 |  | 8182 | 313 | TBP | 1.4719 | kerosene | Hcl | 6.4676 |  |  |  |  | 1 | 1 | 0.1927333 | 0.03071468 | 0 |  | 0 |  |  | 50 |  | 0 | hanson2007 | doi.org/10.1002/jctb.5010180705 | 1 | CCCCOP(=O)(OCCCC)OCCCC | Cl |  | CCCCCCCCCCCC | fig2 | using log scale y |  | fig2 using log scale y nan
5632 | 31357 |  | 8182 | 313 | TBP | 1.4719 | kerosene | Hcl | 6.825367 |  |  |  |  | 1 | 1 | 0.2369667 | 0.03596767 | 0 |  | 0 |  |  | 50 |  | 0 | hanson2007 | doi.org/10.1002/jctb.5010180705 | 1 | CCCCOP(=O)(OCCCC)OCCCC | Cl |  | CCCCCCCCCCCC | fig2 | using log scale y |  | fig2 using log scale y nan
5633 | 31357 |  | 8182 | 313 | TBP | 1.4719 | kerosene | Hcl | 7.153733 |  |  |  |  | 1 | 1 | 0.2756333 | 0.04007406 | 0 |  | 0 |  |  | 50 |  | 0 | hanson2007 | doi.org/10.1002/jctb.5010180705 | 1 | CCCCOP(=O)(OCCCC)OCCCC | Cl |  | CCCCCCCCCCCC | fig2 | using log scale y |  | fig2 using log scale y nan
5634 | 31357 |  | 8182 | 313 | TBP | 1.4719 | kerosene | Hcl | 7.517667 |  |  |  |  | 1 | 1 | 0.2902333 | 0.04015798 | 0 |  | 0 |  |  | 50 |  | 0 | hanson2007 | doi.org/10.1002/jctb.5010180705 | 1 | CCCCOP(=O)(OCCCC)OCCCC | Cl |  | CCCCCCCCCCCC | fig2 | using log scale y |  | fig2 using log scale y nan
5635 | 31357 |  | 8182 | 313 | TBP | 0.7359 | kerosene | Hcl | 0.3206 |  |  |  |  | 1 | 1 | 0.0001 | 0.0003120125 | 0 |  | 0 |  |  | 20 |  | 0 | hanson2007 | doi.org/10.1002/jctb.5010180705 | 1 | CCCCOP(=O)(OCCCC)OCCCC | Cl |  | CCCCCCCCCCCC | fig2 | using log scale y |  | fig2 using log scale y nan
5636 | 31357 |  | 8182 | 313 | TBP | 0.7359 | kerosene | Hcl | 0.7006 |  |  |  |  | 1 | 1 | 0.0003 | 0.0004283878 | 0 |  | 0 |  |  | 20 |  | 0 | hanson2007 | doi.org/10.1002/jctb.5010180705 | 1 | CCCCOP(=O)(OCCCC)OCCCC | Cl |  | CCCCCCCCCCCC | fig2 | using log scale y |  | fig2 using log scale y nan
5637 | 31357 |  | 8182 | 313 | TBP | 0.7359 | kerosene | Hcl | 3.748067 |  |  |  |  | 1 | 1 | 0.0102 | 0.002728881 | 0 |  | 0 |  |  | 20 |  | 0 | hanson2007 | doi.org/10.1002/jctb.5010180705 | 1 | CCCCOP(=O)(OCCCC)OCCCC | Cl |  | CCCCCCCCCCCC | fig2 | using log scale y |  | fig2 using log scale y nan
5638 | 31357 |  | 8182 | 313 | TBP | 0.7359 | kerosene | Hcl | 1.4968 |  |  |  |  | 1 | 1 | 0.0013 | 0.0008692745 | 0 |  | 0 |  |  | 20 |  | 0 | hanson2007 | doi.org/10.1002/jctb.5010180705 | 1 | CCCCOP(=O)(OCCCC)OCCCC | Cl |  | CCCCCCCCCCCC | fig2 | using log scale y |  | fig2 using log scale y nan
5639 | 31357 |  | 8182 | 313 | TBP | 0.7359 | kerosene | Hcl | 4.3209 |  |  |  |  | 1 | 1 | 0.0166 | 0.003856609 | 0 |  | 0 |  |  | 20 |  | 0 | hanson2007 | doi.org/10.1002/jctb.5010180705 | 1 | CCCCOP(=O)(OCCCC)OCCCC | Cl |  | CCCCCCCCCCCC | fig2 | using log scale y |  | fig2 using log scale y nan
5640 | 31357 |  | 8182 | 313 | TBP | 0.7359 | kerosene | Hcl | 1.9248 |  |  |  |  | 1 | 1 | 0.002 | 0.00104015 | 0 |  | 0 |  |  | 20 |  | 0 | hanson2007 | doi.org/10.1002/jctb.5010180705 | 1 | CCCCOP(=O)(OCCCC)OCCCC | Cl |  | CCCCCCCCCCCC | fig2 | using log scale y |  | fig2 using log scale y nan
5641 | 31357 |  | 8182 | 313 | TBP | 0.7359 | kerosene | Hcl | 3.1872 |  |  |  |  | 1 | 1 | 0.0062 | 0.001949073 | 0 |  | 0 |  |  | 20 |  | 0 | hanson2007 | doi.org/10.1002/jctb.5010180705 | 1 | CCCCOP(=O)(OCCCC)OCCCC | Cl |  | CCCCCCCCCCCC | fig2 | using log scale y |  | fig2 using log scale y nan
5642 | 31357 |  | 8182 | 313 | TBP | 0.7359 | kerosene | Hcl | 3.7253 |  |  |  |  | 1 | 1 | 0.0102 | 0.002745552 | 0 |  | 0 |  |  | 20 |  | 0 | hanson2007 | doi.org/10.1002/jctb.5010180705 | 1 | CCCCOP(=O)(OCCCC)OCCCC | Cl |  | CCCCCCCCCCCC | fig2 | using log scale y |  | fig2 using log scale y nan
5643 | 31357 |  | 8182 | 313 | TBP | 0.7359 | kerosene | Hcl | 4.313 |  |  |  |  | 1 | 1 | 0.0163 | 0.003793609 | 0 |  | 0 |  |  | 20 |  | 0 | hanson2007 | doi.org/10.1002/jctb.5010180705 | 1 | CCCCOP(=O)(OCCCC)OCCCC | Cl |  | CCCCCCCCCCCC | fig2 | using log scale y |  | fig2 using log scale y nan
5644 | 31357 |  | 8182 | 313 | TBP | 0.7359 | kerosene | Hcl | 4.8713 |  |  |  |  | 1 | 1 | 0.0286 | 0.005905796 | 0 |  | 0 |  |  | 20 |  | 0 | hanson2007 | doi.org/10.1002/jctb.5010180705 | 1 | CCCCOP(=O)(OCCCC)OCCCC | Cl |  | CCCCCCCCCCCC | fig2 | using log scale y |  | fig2 using log scale y nan
5645 | 31357 |  | 8182 | 313 | TBP | 0.7359 | kerosene | Hcl | 5.3557 |  |  |  |  | 1 | 1 | 0.0501 | 0.009442853 | 0 |  | 0 |  |  | 20 |  | 0 | hanson2007 | doi.org/10.1002/jctb.5010180705 | 1 | CCCCOP(=O)(OCCCC)OCCCC | Cl |  | CCCCCCCCCCCC | fig2 | using log scale y |  | fig2 using log scale y nan
5646 | 31357 |  | 8182 | 313 | TBP | 0.7359 | kerosene | Hcl | 0.4749 |  |  |  |  | 1 | 1 | 0.0001 | 0.000210615 | 0 |  |  |  |  | 30 |  | 0 | hanson2007 | doi.org/10.1002/jctb.5010180705 | 1 | CCCCOP(=O)(OCCCC)OCCCC | Cl |  | CCCCCCCCCCCC | fig2 | using log scale y |  | fig2 using log scale y nan
5647 | 31357 |  | 8182 | 313 | TBP | 0.7359 | kerosene | Hcl | 0.8073 |  |  |  |  | 1 | 1 | 0.0002 | 0.0002478008 | 0 |  |  |  |  | 30 |  | 0 | hanson2007 | doi.org/10.1002/jctb.5010180705 | 1 | CCCCOP(=O)(OCCCC)OCCCC | Cl |  | CCCCCCCCCCCC | fig2 | using log scale y |  | fig2 using log scale y nan
5648 | 31357 |  | 8182 | 313 | TBP | 0.7359 | kerosene | Hcl | 1.5322 |  |  |  |  | 1 | 1 | 0.001 | 0.0006530825 | 0 |  | 0 |  |  | 30 |  | 0 | hanson2007 | doi.org/10.1002/jctb.5010180705 | 1 | CCCCOP(=O)(OCCCC)OCCCC | Cl |  | CCCCCCCCCCCC | fig2 | using log scale y |  | fig2 using log scale y nan
5649 | 31357 |  | 8182 | 313 | TBP | 0.7359 | kerosene | Hcl | 1.9839 |  |  |  |  | 1 | 1 | 0.0017 | 0.0008576329 | 0 |  | 0 |  |  | 30 |  | 0 | hanson2007 | doi.org/10.1002/jctb.5010180705 | 1 | CCCCOP(=O)(OCCCC)OCCCC | Cl |  | CCCCCCCCCCCC | fig2 | using log scale y |  | fig2 using log scale y nan
5650 | 31357 |  | 8182 | 313 | TBP | 0.7359 | kerosene | Hcl | 2.4473 |  |  |  |  | 1 | 1 | 0.0022 | 0.0008997587 | 0 |  | 0 |  |  | 30 |  | 0 | hanson2007 | doi.org/10.1002/jctb.5010180705 | 1 | CCCCOP(=O)(OCCCC)OCCCC | Cl |  | CCCCCCCCCCCC | fig2 | using log scale y |  | fig2 using log scale y nan
5651 | 31357 |  | 8182 | 313 | TBP | 0.7359 | kerosene | Hcl | 2.9231 |  |  |  |  | 1 | 1 | 0.0032 | 0.001095928 | 0 |  | 0 |  |  | 30 |  | 0 | hanson2007 | doi.org/10.1002/jctb.5010180705 | 1 | CCCCOP(=O)(OCCCC)OCCCC | Cl |  | CCCCCCCCCCCC | fig2 | using log scale y |  | fig2 using log scale y nan
5652 | 31357 |  | 8182 | 313 | TBP | 0.7359 | kerosene | Hcl | 3.3276 |  |  |  |  | 1 | 1 | 0.0042 | 0.001263766 | 0 |  | 0 |  |  | 30 |  | 0 | hanson2007 | doi.org/10.1002/jctb.5010180705 | 1 | CCCCOP(=O)(OCCCC)OCCCC | Cl |  | CCCCCCCCCCCC | fig2 | using log scale y |  | fig2 using log scale y nan
5653 | 31357 |  | 8182 | 313 | TBP | 0.7359 | kerosene | Hcl | 2.353 |  |  |  |  | 1 | 1 | 0.0029 | 0.00123399 | 0 |  | 0 |  |  | 20 |  | 0 | hanson2007 | doi.org/10.1002/jctb.5010180705 | 1 | CCCCOP(=O)(OCCCC)OCCCC | Cl |  | CCCCCCCCCCCC | fig2 | using log scale y |  | fig2 using log scale y nan
5654 | 31357 |  | 8182 | 313 | TBP | 0.7359 | kerosene | Hcl | 4.307533 |  |  |  |  | 1 | 1 | 0.01646667 | 0.003837465 | 0 |  | 0 |  |  | 20 |  | 0 | hanson2007 | doi.org/10.1002/jctb.5010180705 | 1 | CCCCOP(=O)(OCCCC)OCCCC | Cl |  | CCCCCCCCCCCC | fig2 | using log scale y |  | fig2 using log scale y nan
5655 | 31357 |  | 8182 | 313 | TBP | 0.7359 | kerosene | Hcl | 5.4668 |  |  |  |  | 1 | 1 | 0.0123 | 0.002255019 | 0 |  | 0 |  |  | 50 |  | 0 | hanson2007 | doi.org/10.1002/jctb.5010180705 | 1 | CCCCOP(=O)(OCCCC)OCCCC | Cl |  | CCCCCCCCCCCC | fig2 | using log scale y |  | fig2 using log scale y nan
5656 | 31357 |  | 8182 | 313 | TBP | 1.4719 | kerosene | Hcl | 3.3554 |  |  |  |  | 1 | 1 | 0.0221 | 0.006630066 | 0 |  | 0 |  |  | 50 |  | 0 | hanson2007 | doi.org/10.1002/jctb.5010180705 | 1 | CCCCOP(=O)(OCCCC)OCCCC | Cl |  | CCCCCCCCCCCC | fig2 | using log scale y |  | fig2 using log scale y nan
5657 | 31357 |  | 8182 | 313 | TBP | 1.4719 | kerosene | Hcl | 6.503905 |  |  |  |  | 1 | 1 | 0.1933335 | 0.03063645 | 0 |  | 0 |  |  | 50 |  | 0 | hanson2007 | doi.org/10.1002/jctb.5010180705 | 1 | CCCCOP(=O)(OCCCC)OCCCC | Cl |  | CCCCCCCCCCCC | fig2 | using log scale y |  | fig2 using log scale y nan
5658 | 31357 |  | 8182 | 313 | TBP | 1.4719 | kerosene | Hcl | 5.784161 |  |  |  |  | 1 | 1 | 0.1508076 | 0.02677049 | 0 |  | 0 |  |  | 50 |  | 0 | hanson2007 | doi.org/10.1002/jctb.5010180705 | 1 | CCCCOP(=O)(OCCCC)OCCCC | Cl |  | CCCCCCCCCCCC | fig2 | using log scale y |  | fig2 using log scale y nan
5659 | 31357 |  | 8182 | 313 | TBP | 1.4719 | kerosene | Hcl | 5.167419 |  |  |  |  | 1 | 1 | 0.1069167 | 0.02112769 | 0 |  | 0 |  |  | 50 |  | 0 | hanson2007 | doi.org/10.1002/jctb.5010180705 | 1 | CCCCOP(=O)(OCCCC)OCCCC | Cl |  | CCCCCCCCCCCC | fig2 | using log scale y |  | fig2 using log scale y nan
5660 | 31357 |  | 8182 | 313 | TBP | 1.4719 | kerosene | Hcl | 4.308691 |  |  |  |  | 1 | 1 | 0.05123227 | 0.01203353 | 0 |  | 0 |  |  | 50 |  | 0 | hanson2007 | doi.org/10.1002/jctb.5010180705 | 1 | CCCCOP(=O)(OCCCC)OCCCC | Cl |  | CCCCCCCCCCCC | fig2 | using log scale y |  | fig2 using log scale y nan
5661 | 31357 |  | 8182 | 313 | TBP | 1.4719 | kerosene | Hcl | 4.008619 |  |  |  |  | 1 | 1 | 0.03809894 | 0.009595454 | 0 |  | 0 |  |  | 50 |  | 0 | hanson2007 | doi.org/10.1002/jctb.5010180705 | 1 | CCCCOP(=O)(OCCCC)OCCCC | Cl |  | CCCCCCCCCCCC | fig2 | using log scale y |  | fig2 using log scale y nan
5662 | 31357 |  | 8182 | 313 | TBP | 1.4719 | kerosene | Hcl | 3.380844 |  |  |  |  | 1 | 1 | 0.02210031 | 0.006579934 | 0 |  | 0 |  |  | 50 |  | 0 | hanson2007 | doi.org/10.1002/jctb.5010180705 | 1 | CCCCOP(=O)(OCCCC)OCCCC | Cl |  | CCCCCCCCCCCC | fig2 | using log scale y |  | fig2 using log scale y nan
5663 | 31357 |  | 8182 | 313 | TBP | 1.4719 | kerosene | Hcl | 2.825348 |  |  |  |  | 1 | 1 | 0.01199052 | 0.004261999 | 0 |  | 0 |  |  | 50 |  | 0 | hanson2007 | doi.org/10.1002/jctb.5010180705 | 1 | CCCCOP(=O)(OCCCC)OCCCC | Cl |  | CCCCCCCCCCCC | fig2 | using log scale y |  | fig2 using log scale y nan
5664 | 31357 |  | 8182 | 313 | TBP | 1.4719 | kerosene | Hcl | 6.873808 |  |  |  |  | 1 | 1 | 0.2385577 | 0.03595308 | 0 |  | 0 |  |  | 50 |  | 0 | hanson2007 | doi.org/10.1002/jctb.5010180705 | 1 | CCCCOP(=O)(OCCCC)OCCCC | Cl |  | CCCCCCCCCCCC | fig2 | using log scale y |  | fig2 using log scale y nan
5665 | 31357 |  | 8182 | 313 | TBP | 1.4719 | kerosene | Hcl | 2.313404 |  |  |  |  | 1 | 1 | 0.007022197 | 0.003044681 | 0 |  | 0 |  |  | 50 |  | 0 | hanson2007 | doi.org/10.1002/jctb.5010180705 | 1 | CCCCOP(=O)(OCCCC)OCCCC | Cl |  | CCCCCCCCCCCC | fig2 | using log scale y |  | fig2 using log scale y nan
5666 | 31357 |  | 8182 | 313 | TBP | 1.4719 | kerosene | Hcl | 0.8401873 |  |  |  |  | 1 | 1 | 0.0006694623 | 0.0007974366 | 0 |  | 0 |  |  | 50 |  | 0 | hanson2007 | doi.org/10.1002/jctb.5010180705 | 1 | CCCCOP(=O)(OCCCC)OCCCC | Cl |  | CCCCCCCCCCCC | fig2 | using log scale y |  | fig2 using log scale y nan
5667 | 31357 |  | 8182 | 313 | TBP | 1.4719 | kerosene | Hcl | 6.503262 |  |  |  |  | 1 | 1 | 0.2675383 | 0.04290412 | 0 |  | 0 |  |  | 30 |  | 1 | hanson2007 | doi.org/10.1002/jctb.5010180705 | 1 | CCCCOP(=O)(OCCCC)OCCCC | Cl |  | CCCCCCCCCCCC | fig2 | using log scale y |  | fig2 using log scale y nan
5668 | 31357 |  | 8182 | 313 | TBP | 1.4719 | kerosene | Hcl | 6.338006 |  |  |  |  | 1 | 1 | 0.2454943 | 0.04029444 | 0 |  | 0 |  |  | 30 |  | 0 | hanson2007 | doi.org/10.1002/jctb.5010180705 | 1 | CCCCOP(=O)(OCCCC)OCCCC | Cl |  | CCCCCCCCCCCC | fig2 | using log scale y |  | fig2 using log scale y nan
5669 | 31357 |  | 8182 | 313 | TBP | 1.4719 | kerosene | Hcl | 5.90207 |  |  |  |  | 1 | 1 | 0.2008651 | 0.03523205 | 0 |  | 0 |  |  | 30 |  | 0 | hanson2007 | doi.org/10.1002/jctb.5010180705 | 1 | CCCCOP(=O)(OCCCC)OCCCC | Cl |  | CCCCCCCCCCCC | fig2 | using log scale y |  | fig2 using log scale y nan
5670 | 31357 |  | 8182 | 313 | TBP | 1.4719 | kerosene | Hcl | 5.606297 |  |  |  |  | 1 | 1 | 0.172391 | 0.03172505 | 0 |  | 0 |  |  | 30 |  | 0 | hanson2007 | doi.org/10.1002/jctb.5010180705 | 1 | CCCCOP(=O)(OCCCC)OCCCC | Cl |  | CCCCCCCCCCCC | fig2 | using log scale y |  | fig2 using log scale y nan
5671 | 31357 |  | 8182 | 313 | TBP | 1.4719 | kerosene | Hcl | 5.317494 |  |  |  |  | 1 | 1 | 0.1508076 | 0.02918846 | 0 |  | 0 |  |  | 30 |  | 0 | hanson2007 | doi.org/10.1002/jctb.5010180705 | 1 | CCCCOP(=O)(OCCCC)OCCCC | Cl |  | CCCCCCCCCCCC | fig2 | using log scale y |  | fig2 using log scale y nan
5672 | 31357 |  | 8182 | 313 | TBP | 1.4719 | kerosene | Hcl | 4.79758 |  |  |  |  | 1 | 1 | 0.1176358 | 0.02513615 | 0 |  | 0 |  |  | 30 |  | 0 | hanson2007 | doi.org/10.1002/jctb.5010180705 | 1 | CCCCOP(=O)(OCCCC)OCCCC | Cl |  | CCCCCCCCCCCC | fig2 | using log scale y |  | fig2 using log scale y nan
5673 | 31357 |  | 8182 | 313 | TBP | 1.4719 | kerosene | Hcl | 1.466145 |  |  |  |  | 1 | 1 | 0.002362893 | 0.001614238 | 0 |  | 0 |  |  | 50 |  | 0 | hanson2007 | doi.org/10.1002/jctb.5010180705 | 1 | CCCCOP(=O)(OCCCC)OCCCC | Cl |  | CCCCCCCCCCCC | fig2 | using log scale y |  | fig2 using log scale y nan
5674 | 31357 |  | 8182 | 313 | TBP | 1.4719 | kerosene | Hcl | 3.904123 |  |  |  |  | 1 | 1 | 0.05583261 | 0.01450842 | 0 |  | 0 |  |  | 30 |  | 0 | hanson2007 | doi.org/10.1002/jctb.5010180705 | 1 | CCCCOP(=O)(OCCCC)OCCCC | Cl |  | CCCCCCCCCCCC | fig2 | using log scale y |  | fig2 using log scale y nan
5675 | 31357 |  | 8182 | 313 | TBP | 1.4719 | kerosene | Hcl | 7.192741 |  |  |  |  | 1 | 1 | 0.2806291 | 0.04059962 | 0 |  | 0 |  |  | 50 |  | 0 | hanson2007 | doi.org/10.1002/jctb.5010180705 | 1 | CCCCOP(=O)(OCCCC)OCCCC | Cl |  | CCCCCCCCCCCC | fig2 | using log scale y |  | fig2 using log scale y nan
5676 | 31357 |  | 8182 | 313 | TBP | 1.4719 | kerosene | Hcl | 7.654289 |  |  |  |  | 1 | 1 | 0.2943606 | 0.03999503 | 0 |  | 0 |  |  | 50 |  | 1 | hanson2007 | doi.org/10.1002/jctb.5010180705 | 1 | CCCCOP(=O)(OCCCC)OCCCC | Cl |  | CCCCCCCCCCCC | fig2 | using log scale y |  | fig2 using log scale y nan
5677 | 31357 |  | 8182 | 313 | TBP | 0.7359 | kerosene | Hcl | 2.006947 |  |  |  |  | 1 | 1 | 0.001691281 | 0.000843424 | 0 |  | 0 |  |  | 30 |  | 0 | hanson2007 | doi.org/10.1002/jctb.5010180705 | 1 | CCCCOP(=O)(OCCCC)OCCCC | Cl |  | CCCCCCCCCCCC | fig2 | using log scale y |  | fig2 using log scale y nan
5678 | 31357 |  | 8182 | 313 | TBP | 0.7359 | kerosene | Hcl | 1.55671 |  |  |  |  | 1 | 1 | 0.001048931 | 0.0006742671 | 0 |  | 0 |  |  | 30 |  | 0 | hanson2007 | doi.org/10.1002/jctb.5010180705 | 1 | CCCCOP(=O)(OCCCC)OCCCC | Cl |  | CCCCCCCCCCCC | fig2 | using log scale y |  | fig2 using log scale y nan
5679 | 31357 |  | 8182 | 313 | TBP | 0.7359 | kerosene | Hcl | 0.7974769 |  |  |  |  | 1 | 1 | 0.00024316 | 0.0003050046 | 0 |  |  |  |  | 30 |  | 0 | hanson2007 | doi.org/10.1002/jctb.5010180705 | 1 | CCCCOP(=O)(OCCCC)OCCCC | Cl |  | CCCCCCCCCCCC | fig2 | using log scale y |  | fig2 using log scale y nan
5680 | 31357 |  | 8182 | 313 | TBP | 0.7359 | kerosene | Hcl | 0.4678753 |  |  |  |  | 1 | 1 | 6.26153e-05 | 0.000133847 | 0 |  |  |  |  | 30 |  | 0 | hanson2007 | doi.org/10.1002/jctb.5010180705 | 1 | CCCCOP(=O)(OCCCC)OCCCC | Cl |  | CCCCCCCCCCCC | fig2 | using log scale y |  | fig2 using log scale y nan
5681 | 31357 |  | 8182 | 313 | TBP | 0.7359 | kerosene | Hcl | 5.455369 |  |  |  |  | 1 | 1 | 0.05477586 | 0.01014256 | 0 |  | 0 |  |  | 20 |  | 1 | hanson2007 | doi.org/10.1002/jctb.5010180705 | 1 | CCCCOP(=O)(OCCCC)OCCCC | Cl |  | CCCCCCCCCCCC | fig2 | using log scale y |  | fig2 using log scale y nan
5682 | 31357 |  | 8182 | 313 | TBP | 0.7359 | kerosene | Hcl | 5.393879 |  |  |  |  | 1 | 1 | 0.05074511 | 0.009497256 | 0 |  | 0 |  |  | 20 |  | 0 | hanson2007 | doi.org/10.1002/jctb.5010180705 | 1 | CCCCOP(=O)(OCCCC)OCCCC | Cl |  | CCCCCCCCCCCC | fig2 | using log scale y |  | fig2 using log scale y nan
5683 | 31357 |  | 8182 | 313 | TBP | 0.7359 | kerosene | Hcl | 4.912224 |  |  |  |  | 1 | 1 | 0.02860431 | 0.005857195 | 0 |  | 0 |  |  | 20 |  | 0 | hanson2007 | doi.org/10.1002/jctb.5010180705 | 1 | CCCCOP(=O)(OCCCC)OCCCC | Cl |  | CCCCCCCCCCCC | fig2 | using log scale y |  | fig2 using log scale y nan
5684 | 31357 |  | 8182 | 313 | TBP | 1.4719 | kerosene | Hcl | 7.565737 |  |  |  |  | 1 | 1 | 0.2915616 | 0.04008174 | 0 |  | 0 |  |  | 50 |  | 0 | hanson2007 | doi.org/10.1002/jctb.5010180705 | 1 | CCCCOP(=O)(OCCCC)OCCCC | Cl |  | CCCCCCCCCCCC | fig2 | using log scale y |  | fig2 using log scale y nan
5685 | 31357 |  | 8182 | 313 | TBP | 0.7359 | kerosene | Hcl | 4.345382 |  |  |  |  | 1 | 1 | 0.01643492 | 0.003796517 | 0 |  | 0 |  |  | 20 |  | 0 | hanson2007 | doi.org/10.1002/jctb.5010180705 | 1 | CCCCOP(=O)(OCCCC)OCCCC | Cl |  | CCCCCCCCCCCC | fig2 | using log scale y |  | fig2 using log scale y nan
5686 | 31357 |  | 8182 | 313 | TBP | 0.7359 | kerosene | Hcl | 3.197983 |  |  |  |  | 1 | 1 | 0.006321642 | 0.001980674 | 0 |  | 0 |  |  | 20 |  | 0 | hanson2007 | doi.org/10.1002/jctb.5010180705 | 1 | CCCCOP(=O)(OCCCC)OCCCC | Cl |  | CCCCCCCCCCCC | fig2 | using log scale y |  | fig2 using log scale y nan
5687 | 31357 |  | 8182 | 313 | TBP | 0.7359 | kerosene | Hcl | 2.400435 |  |  |  |  | 1 | 1 | 0.002726997 | 0.001137335 | 0 |  | 0 |  |  | 20 |  | 0 | hanson2007 | doi.org/10.1002/jctb.5010180705 | 1 | CCCCOP(=O)(OCCCC)OCCCC | Cl |  | CCCCCCCCCCCC | fig2 | using log scale y |  | fig2 using log scale y nan
5688 | 31357 |  | 8182 | 313 | TBP | 0.7359 | kerosene | Hcl | 1.950774 |  |  |  |  | 1 | 1 | 0.001989552 | 0.001020919 | 0 |  | 0 |  |  | 20 |  | 0 | hanson2007 | doi.org/10.1002/jctb.5010180705 | 1 | CCCCOP(=O)(OCCCC)OCCCC | Cl |  | CCCCCCCCCCCC | fig2 | using log scale y |  | fig2 using log scale y nan
5689 | 31357 |  | 8182 | 313 | TBP | 0.7359 | kerosene | Hcl | 1.472582 |  |  |  |  | 1 | 1 | 0.001410515 | 0.0009587695 | 0 |  | 0 |  |  | 20 |  | 0 | hanson2007 | doi.org/10.1002/jctb.5010180705 | 1 | CCCCOP(=O)(OCCCC)OCCCC | Cl |  | CCCCCCCCCCCC | fig2 | using log scale y |  | fig2 using log scale y nan
5690 | 31357 |  | 8182 | 313 | TBP | 0.7359 | kerosene | Hcl | 1.107038 |  |  |  |  | 1 | 1 | 0.0006955425 | 0.0006286863 | 0 |  | 0 |  |  | 20 |  | 0 | hanson2007 | doi.org/10.1002/jctb.5010180705 | 1 | CCCCOP(=O)(OCCCC)OCCCC | Cl |  | CCCCCCCCCCCC | fig2 | using log scale y |  | fig2 using log scale y nan
5691 | 31357 |  | 8182 | 313 | TBP | 0.7359 | kerosene | Hcl | 0.6936413 |  |  |  |  | 1 | 1 | 0.0003000395 | 0.0004327443 | 0 |  | 0 |  |  | 20 |  | 0 | hanson2007 | doi.org/10.1002/jctb.5010180705 | 1 | CCCCOP(=O)(OCCCC)OCCCC | Cl |  | CCCCCCCCCCCC | fig2 | using log scale y |  | fig2 using log scale y nan
5692 | 31357 |  | 8182 | 313 | TBP | 0.7359 | kerosene | Hcl | 0.3071769 |  |  |  |  | 1 | 1 | 8.339919e-05 | 0.0002715759 | 0 |  | 0 |  |  | 20 |  | 0 | hanson2007 | doi.org/10.1002/jctb.5010180705 | 1 | CCCCOP(=O)(OCCCC)OCCCC | Cl |  | CCCCCCCCCCCC | fig2 | using log scale y |  | fig2 using log scale y nan
5693 | 31357 |  | 8182 | 313 | TBP | 0.7359 | kerosene | Hcl | 3.766011 |  |  |  |  | 1 | 1 | 0.01038957 | 0.002766405 | 0 |  | 0 |  |  | 20 |  | 0 | hanson2007 | doi.org/10.1002/jctb.5010180705 | 1 | CCCCOP(=O)(OCCCC)OCCCC | Cl |  | CCCCCCCCCCCC | fig2 | using log scale y |  | fig2 using log scale y nan
5694 | 31357 |  | 8182 | 313 | TBP | 0.7359 | kerosene | Hcl | 2.465715 |  |  |  |  | 1 | 1 | 0.002210031 | 0.0008971082 | 0 |  | 0 |  |  | 30 |  | 0 | hanson2007 | doi.org/10.1002/jctb.5010180705 | 1 | CCCCOP(=O)(OCCCC)OCCCC | Cl |  | CCCCCCCCCCCC | fig2 | using log scale y |  | fig2 using log scale y nan
5695 | 31357 |  | 8182 | 313 | TBP | 1.4719 | kerosene | Hcl | 3.42848 |  |  |  |  | 1 | 1 | 0.03883395 | 0.01145664 | 0 |  | 0 |  |  | 30 |  | 0 | hanson2007 | doi.org/10.1002/jctb.5010180705 | 1 | CCCCOP(=O)(OCCCC)OCCCC | Cl |  | CCCCCCCCCCCC | fig2 | using log scale y |  | fig2 using log scale y nan
5696 | 31357 |  | 8182 | 313 | TBP | 1.4719 | kerosene | Hcl | 2.321053 |  |  |  |  | 1 | 1 | 0.01233918 | 0.005344613 | 0 |  | 0 |  |  | 30 |  | 0 | hanson2007 | doi.org/10.1002/jctb.5010180705 | 1 | CCCCOP(=O)(OCCCC)OCCCC | Cl |  | CCCCCCCCCCCC | fig2 | using log scale y |  | fig2 using log scale y nan
5697 | 31357 |  | 8182 | 313 | TBP | 1.4719 | kerosene | Hcl | 2.253878 |  |  |  |  | 1 | 1 | 0.01280618 | 0.005714313 | 0 |  | 0 |  |  | 21 |  | 0 | hanson2007 | doi.org/10.1002/jctb.5010180705 | 1 | CCCCOP(=O)(OCCCC)OCCCC | Cl |  | CCCCCCCCCCCC | fig1 | using log scale y |  | fig1 using log scale y nan
5698 | 31357 |  | 8182 | 313 | TBP | 1.4719 | kerosene | Hcl | 1.693581 |  |  |  |  | 1 | 1 | 0.006081125 | 0.00360363 | 0 |  | 0 |  |  | 21 |  | 0 | hanson2007 | doi.org/10.1002/jctb.5010180705 | 1 | CCCCOP(=O)(OCCCC)OCCCC | Cl |  | CCCCCCCCCCCC | fig1 | using log scale y |  | fig1 using log scale y nan
5699 | 31357 |  | 8182 | 313 | TBP | 1.4719 | kerosene | Hcl | 1.082976 |  |  |  |  | 1 | 1 | 0.002618907 | 0.002424113 | 0 |  | 0 |  |  | 21 |  | 0 | hanson2007 | doi.org/10.1002/jctb.5010180705 | 1 | CCCCOP(=O)(OCCCC)OCCCC | Cl |  | CCCCCCCCCCCC | fig1 | using log scale y |  | fig1 using log scale y nan
5700 | 31357 |  | 8182 | 313 | TBP | 1.4719 | kerosene | Hcl | 0.7245124 |  |  |  |  | 1 | 1 | 0.001298084 | 0.001794882 | 0 |  | 0 |  |  | 21 |  | 0 | hanson2007 | doi.org/10.1002/jctb.5010180705 | 1 | CCCCOP(=O)(OCCCC)OCCCC | Cl |  | CCCCCCCCCCCC | fig1 | using log scale y |  | fig1 using log scale y nan
5701 | 31357 |  | 8182 | 313 | TBP | 1.4719 | kerosene | Hcl | 2.831023 |  |  |  |  | 1 | 1 | 0.02745193 | 0.00979177 | 0 |  | 0 |  |  | 21 |  | 0 | hanson2007 | doi.org/10.1002/jctb.5010180705 | 1 | CCCCOP(=O)(OCCCC)OCCCC | Cl |  | CCCCCCCCCCCC | fig1 | using log scale y |  | fig1 using log scale y nan
5702 | 31357 |  | 8182 | 313 | TBP | 1.4719 | kerosene | Hcl | 2.798663 |  |  |  |  | 1 | 1 | 0.02106937 | 0.007585475 | 0 |  | 0 |  |  | 30 |  | 0 | hanson2007 | doi.org/10.1002/jctb.5010180705 | 1 | CCCCOP(=O)(OCCCC)OCCCC | Cl |  | CCCCCCCCCCCC | fig2 | using log scale y |  | fig2 using log scale y nan
5703 | 31357 |  | 8182 | 313 | TBP | 1.4719 | kerosene | Hcl | 3.237671 |  |  |  |  | 1 | 1 | 0.04124247 | 0.01290267 | 0 |  | 0 |  |  | 21 |  | 0 | hanson2007 | doi.org/10.1002/jctb.5010180705 | 1 | CCCCOP(=O)(OCCCC)OCCCC | Cl |  | CCCCCCCCCCCC | fig1 | using log scale y |  | fig1 using log scale y nan
5704 | 31357 |  | 8182 | 313 | TBP | 1.4719 | kerosene | Hcl | 4.334253 |  |  |  |  | 1 | 1 | 0.1110385 | 0.0262924 | 0 |  | 0 |  |  | 21 |  | 0 | hanson2007 | doi.org/10.1002/jctb.5010180705 | 1 | CCCCOP(=O)(OCCCC)OCCCC | Cl |  | CCCCCCCCCCCC | fig1 | using log scale y |  | fig1 using log scale y nan
5705 | 31357 |  | 8182 | 313 | TBP | 1.4719 | kerosene | Hcl | 1.421573 |  |  |  |  | 1 | 1 | 0.003632168 | 0.002561579 | 0 |  | 0 |  |  | 30 |  | 0 | hanson2007 | doi.org/10.1002/jctb.5010180705 | 1 | CCCCOP(=O)(OCCCC)OCCCC | Cl |  | CCCCCCCCCCCC | fig2 | using log scale y |  | fig2 using log scale y nan
5706 | 31357 |  | 8182 | 313 | TBP | 1.4719 | kerosene | Hcl | 0.775511 |  |  |  |  | 1 | 1 | 0.001 | 0.001291137 | 0 |  | 0 |  |  | 30 |  | 0 | hanson2007 | doi.org/10.1002/jctb.5010180705 | 1 | CCCCOP(=O)(OCCCC)OCCCC | Cl |  | CCCCCCCCCCCC | fig2 | using log scale y |  | fig2 using log scale y nan
5707 | 31357 |  | 8182 | 313 | TBP | 1.4719 | kerosene | Hcl | 0.4847993 |  |  |  |  | 1 | 1 | 0.0003495976 | 0.0007216386 | 0 |  | 0 |  |  | 30 |  | 0 | hanson2007 | doi.org/10.1002/jctb.5010180705 | 1 | CCCCOP(=O)(OCCCC)OCCCC | Cl |  | CCCCCCCCCCCC | fig2 | using log scale y |  | fig2 using log scale y nan
5708 | 31357 |  | 8182 | 313 | TBP | 1.4719 | kerosene | Hcl | 5.511594 |  |  |  |  | 1 | 1 | 0.2008651 | 0.03782252 | 0 |  | 0 |  |  | 21 |  | 1 | hanson2007 | doi.org/10.1002/jctb.5010180705 | 1 | CCCCOP(=O)(OCCCC)OCCCC | Cl |  | CCCCCCCCCCCC | fig2 | using log scale y |  | fig2 using log scale y nan
5709 | 31357 |  | 8182 | 313 | TBP | 1.4719 | kerosene | Hcl | 5.230476 |  |  |  |  | 1 | 1 | 0.1774037 | 0.03510808 | 0 |  | 0 |  |  | 21 |  | 0 | hanson2007 | doi.org/10.1002/jctb.5010180705 | 1 | CCCCOP(=O)(OCCCC)OCCCC | Cl |  | CCCCCCCCCCCC | fig2 | using log scale y |  | fig2 using log scale y nan
5710 | 31357 |  | 8182 | 313 | TBP | 1.4719 | kerosene | Hcl | 4.766032 |  |  |  |  | 1 | 1 | 0.133193 | 0.02874975 | 0 |  | 0 |  |  | 21 |  | 0 | hanson2007 | doi.org/10.1002/jctb.5010180705 | 1 | CCCCOP(=O)(OCCCC)OCCCC | Cl |  | CCCCCCCCCCCC | fig2 | using log scale y |  | fig2 using log scale y nan
5711 | 31357 |  | 8182 | 313 | TBP | 1.4719 | kerosene | Hcl | 4.019904 |  |  |  |  | 1 | 1 | 0.08419983 | 0.02139384 | 0 |  | 0 |  |  | 21 |  | 0 | hanson2007 | doi.org/10.1002/jctb.5010180705 | 1 | CCCCOP(=O)(OCCCC)OCCCC | Cl |  | CCCCCCCCCCCC | fig2 | using log scale y |  | fig2 using log scale y nan
5712 | 31357 |  | 8182 | 313 | TBP | 1.4719 | kerosene | Hcl | 3.709301 |  |  |  |  | 1 | 1 | 0.07537283 | 0.02074142 | 0 |  | 0 |  |  | 21 |  | 0 | hanson2007 | doi.org/10.1002/jctb.5010180705 | 1 | CCCCOP(=O)(OCCCC)OCCCC | Cl |  | CCCCCCCCCCCC | fig1 | using log scale y |  | fig1 using log scale y nan
5713 | 31357 |  | 8182 | 313 | TBP | 1.4719 | kerosene | Hcl | 3.291734 |  |  |  |  | 1 | 1 | 0.04439182 | 0.0136702 | 0 |  | 0 |  |  | 21 |  | 0 | hanson2007 | doi.org/10.1002/jctb.5010180705 | 1 | CCCCOP(=O)(OCCCC)OCCCC | Cl |  | CCCCCCCCCCCC | fig2 | using log scale y |  | fig2 using log scale y nan
5714 | 31357 |  | 8182 | 313 | TBP | 1.4719 | kerosene | Hcl | 2.315101 |  |  |  |  | 1 | 1 | 0.01508076 | 0.006556796 | 0 |  | 0 |  |  | 21 |  | 0 | hanson2007 | doi.org/10.1002/jctb.5010180705 | 1 | CCCCOP(=O)(OCCCC)OCCCC | Cl |  | CCCCCCCCCCCC | fig2 | using log scale y |  | fig2 using log scale y nan
5715 | 31357 |  | 8182 | 313 | TBP | 1.4719 | kerosene | Hcl | 1.91798 |  |  |  |  | 1 | 1 | 0.010096 | 0.005291727 | 0 |  | 0 |  |  | 21 |  | 0 | hanson2007 | doi.org/10.1002/jctb.5010180705 | 1 | CCCCOP(=O)(OCCCC)OCCCC | Cl |  | CCCCCCCCCCCC | fig2 | using log scale y |  | fig2 using log scale y nan
5716 | 31357 |  | 8182 | 313 | TBP | 1.4719 | kerosene | Hcl | 1.095871 |  |  |  |  | 1 | 1 | 0.002806291 | 0.002567361 | 0 |  | 0 |  |  | 21 |  | 0 | hanson2007 | doi.org/10.1002/jctb.5010180705 | 1 | CCCCOP(=O)(OCCCC)OCCCC | Cl |  | CCCCCCCCCCCC | fig2 | using log scale y |  | fig2 using log scale y nan
5717 | 31357 |  | 8182 | 313 | TBP | 1.4719 | kerosene | Hcl | 0.748249 |  |  |  |  | 1 | 1 | 0.001281988 | 0.001716257 | 0 |  | 0 |  |  | 21 |  | 0 | hanson2007 | doi.org/10.1002/jctb.5010180705 | 1 | CCCCOP(=O)(OCCCC)OCCCC | Cl |  | CCCCCCCCCCCC | fig2 | using log scale y |  | fig2 using log scale y nan
5718 | 31357 |  | 8182 | 313 | TBP | 1.4719 | kerosene | Hcl | 0.3219589 |  |  |  |  | 1 | 1 | 0.0002833232 | 0.0008807732 | 0 |  | 0 |  |  | 21 |  | 0 | hanson2007 | doi.org/10.1002/jctb.5010180705 | 1 | CCCCOP(=O)(OCCCC)OCCCC | Cl |  | CCCCCCCCCCCC | fig2 | using log scale y |  | fig2 using log scale y nan
5719 | 31357 |  | 8182 | 313 | TBP | 1.4719 | kerosene | Hcl | 5.178552 |  |  |  |  | 1 | 1 | 0.1785521 | 0.03571042 | 0 |  | 0 |  |  | 21 |  | 1 | hanson2007 | doi.org/10.1002/jctb.5010180705 | 1 | CCCCOP(=O)(OCCCC)OCCCC | Cl |  | CCCCCCCCCCCC | fig1 | using log scale y |  | fig1 using log scale y nan
5720 | 31357 |  | 8182 | 313 | TBP | 1.4719 | kerosene | Hcl | 4.851641 |  |  |  |  | 1 | 1 | 0.1552123 | 0.033049 | 0 |  | 0 |  |  | 21 |  | 0 | hanson2007 | doi.org/10.1002/jctb.5010180705 | 1 | CCCCOP(=O)(OCCCC)OCCCC | Cl |  | CCCCCCCCCCCC | fig1 | using log scale y |  | fig1 using log scale y nan
5721 | 31357 |  | 8182 | 313 | TBP | 1.4719 | kerosene | Hcl | 2.893177 |  |  |  |  | 1 | 1 | 0.02860431 | 0.009985545 | 0 |  | 0 |  |  | 21 |  | 0 | hanson2007 | doi.org/10.1002/jctb.5010180705 | 1 | CCCCOP(=O)(OCCCC)OCCCC | Cl |  | CCCCCCCCCCCC | fig2 | using log scale y |  | fig2 using log scale y nan
5722 | 31357 |  | 8182 | 313 | TBP | 0.7359 | kerosene | Hcl | 2.953829 |  |  |  |  | 1 | 1 | 0.003147207 | 0.001066603 | 0 |  | 0 |  |  | 30 |  | 0 | hanson2007 | doi.org/10.1002/jctb.5010180705 | 1 | CCCCOP(=O)(OCCCC)OCCCC | Cl |  | CCCCCCCCCCCC | fig2 | using log scale y |  | fig2 using log scale y nan
5723 | 31357 |  | 8182 | 313 | TBP | 0.7359 | kerosene | Hcl | 3.375107 |  |  |  |  | 1 | 1 | 0.004191859 | 0.001243537 | 0 |  | 0 |  |  | 30 |  | 0 | hanson2007 | doi.org/10.1002/jctb.5010180705 | 1 | CCCCOP(=O)(OCCCC)OCCCC | Cl |  | CCCCCCCCCCCC | fig2 | using log scale y |  | fig2 using log scale y nan
5724 | 31357 |  | 8182 | 313 | TBP | 0.7359 | kerosene | Hcl | 3.865468 |  |  |  |  | 1 | 1 | 0.006823778 | 0.001768439 | 0 |  | 0 |  |  | 30 |  | 0 | hanson2007 | doi.org/10.1002/jctb.5010180705 | 1 | CCCCOP(=O)(OCCCC)OCCCC | Cl |  | CCCCCCCCCCCC | fig2 | using log scale y |  | fig2 using log scale y nan
5725 | 31357 |  | 8182 | 313 | TBP | 2.21 | kerosene | Hcl | 2.639942 |  |  |  |  | 1 | 1 | 0.05222222 | 0.02018079 | 0 |  | 0 |  |  | 20 |  | 0 | hanson2007 | doi.org/10.1002/jctb.5010180705 | 1 | CCCCOP(=O)(OCCCC)OCCCC | Cl |  | CCCCCCCCCCCC | fig3 | from other paper |  | fig3 from other paper nan
5726 | 31357 |  | 8182 | 313 | TBP | 2.21 | kerosene | Hcl | 1.99269 |  |  |  |  | 1 | 1 | 0.02777778 | 0.0141369 | 0 |  | 0 |  |  | 20 |  | 0 | hanson2007 | doi.org/10.1002/jctb.5010180705 | 1 | CCCCOP(=O)(OCCCC)OCCCC | Cl |  | CCCCCCCCCCCC | fig3 | from other paper |  | fig3 from other paper nan
5727 | 31357 |  | 8182 | 313 | TBP | 2.21 | kerosene | Hcl | 1.414064 |  |  |  |  | 1 | 1 | 0.01055556 | 0.007520833 | 0 |  | 0 |  |  | 20 |  | 0 | hanson2007 | doi.org/10.1002/jctb.5010180705 | 1 | CCCCOP(=O)(OCCCC)OCCCC | Cl |  | CCCCCCCCCCCC | fig3 | from other paper |  | fig3 from other paper nan
5728 | 31357 |  | 8182 | 313 | TBP | 2.21 | kerosene | Hcl | 0.8454386 |  |  |  |  | 1 | 1 | 0.003333333 | 0.003958333 | 0 |  | 0 |  |  | 20 |  | 0 | hanson2007 | doi.org/10.1002/jctb.5010180705 | 1 | CCCCOP(=O)(OCCCC)OCCCC | Cl |  | CCCCCCCCCCCC | fig3 | from other paper |  | fig3 from other paper nan
5729 | 31357 |  | 8182 | 313 | TBP | 2.21 | kerosene | Hcl | 0.4709649 |  |  |  |  | 1 | 1 | 0.001666667 | 0.003551402 | 0 |  | 0 |  |  | 20 |  | 0 | hanson2007 | doi.org/10.1002/jctb.5010180705 | 1 | CCCCOP(=O)(OCCCC)OCCCC | Cl |  | CCCCCCCCCCCC | fig3 | from other paper |  | fig3 from other paper nan
5730 | 31357 |  | 8182 | 313 | TBP | 2.2079 | kerosene | Hcl | 8.056143 |  |  |  |  | 1 | 1 | 0.7710753 | 0.1058433 | 0 |  | 0 |  |  | 50 |  | 1 | hanson2007 | doi.org/10.1002/jctb.5010180705 | 1 | CCCCOP(=O)(OCCCC)OCCCC | Cl |  | CCCCCCCCCCCC | fig3 | using log scale y |  | fig3 using log scale y nan
5731 | 31357 |  | 8182 | 313 | TBP | 2.2079 | kerosene | Hcl | 7.714405 |  |  |  |  | 1 | 1 | 0.6646311 | 0.09427694 | 0 |  | 0 |  |  | 50 |  | 0 | hanson2007 | doi.org/10.1002/jctb.5010180705 | 1 | CCCCOP(=O)(OCCCC)OCCCC | Cl |  | CCCCCCCCCCCC | fig3 | using log scale y |  | fig3 using log scale y nan
5732 | 31357 |  | 8182 | 313 | TBP | 2.21 | kerosene | Hcl | 3.277544 |  |  |  |  | 1 | 1 | 0.09333333 | 0.02931129 | 0 |  | 0 |  |  | 20 |  | 0 | hanson2007 | doi.org/10.1002/jctb.5010180705 | 1 | CCCCOP(=O)(OCCCC)OCCCC | Cl |  | CCCCCCCCCCCC | fig3 | from other paper |  | fig3 from other paper nan
5733 | 31357 |  | 8182 | 313 | TBP | 2.2079 | kerosene | Hcl | 7.073188 |  |  |  |  | 1 | 1 | 0.503052 | 0.07656646 | 0 |  | 0 |  |  | 50 |  | 0 | hanson2007 | doi.org/10.1002/jctb.5010180705 | 1 | CCCCOP(=O)(OCCCC)OCCCC | Cl |  | CCCCCCCCCCCC | fig3 | using log scale y |  | fig3 using log scale y nan
5734 | 31357 |  | 8182 | 313 | TBP | 2.2079 | kerosene | Hcl | 5.782473 |  |  |  |  | 1 | 1 | 0.2530613 | 0.04576641 | 0 |  | 0 |  |  | 50 |  | 0 | hanson2007 | doi.org/10.1002/jctb.5010180705 | 1 | CCCCOP(=O)(OCCCC)OCCCC | Cl |  | CCCCCCCCCCCC | fig3 | using log scale y |  | fig3 using log scale y nan
5735 | 31357 |  | 8182 | 313 | TBP | 2.2079 | kerosene | Hcl | 5.478394 |  |  |  |  | 1 | 1 | 0.193326 | 0.03657967 | 0 |  | 0 |  |  | 50 |  | 0 | hanson2007 | doi.org/10.1002/jctb.5010180705 | 1 | CCCCOP(=O)(OCCCC)OCCCC | Cl |  | CCCCCCCCCCCC | fig3 | using log scale y |  | fig3 using log scale y nan
5736 | 31357 |  | 8182 | 313 | TBP | 2.2079 | kerosene | Hcl | 4.935022 |  |  |  |  | 1 | 1 | 0.1476913 | 0.03085045 | 0 |  | 0 |  |  | 50 |  | 0 | hanson2007 | doi.org/10.1002/jctb.5010180705 | 1 | CCCCOP(=O)(OCCCC)OCCCC | Cl |  | CCCCCCCCCCCC | fig3 | using log scale y |  | fig3 using log scale y nan
5737 | 31357 |  | 8182 | 313 | TBP | 2.2079 | kerosene | Hcl | 4.163348 |  |  |  |  | 1 | 1 | 0.1 | 0.02461024 | 0 |  | 0 |  |  | 50 |  | 0 | hanson2007 | doi.org/10.1002/jctb.5010180705 | 1 | CCCCOP(=O)(OCCCC)OCCCC | Cl |  | CCCCCCCCCCCC | fig3 | using log scale y |  | fig3 using log scale y nan
5738 | 31357 |  | 8182 | 313 | TBP | 2.2079 | kerosene | Hcl | 3.149074 |  |  |  |  | 1 | 1 | 0.04500138 | 0.01449753 | 0 |  | 0 |  |  | 50 |  | 0 | hanson2007 | doi.org/10.1002/jctb.5010180705 | 1 | CCCCOP(=O)(OCCCC)OCCCC | Cl |  | CCCCCCCCCCCC | fig3 | using log scale y |  | fig3 using log scale y nan
5739 | 31357 |  | 8182 | 313 | TBP | 2.2079 | kerosene | Hcl | 2.058098 |  |  |  |  | 1 | 1 | 0.01284905 | 0.006282389 | 0 |  | 0 |  |  | 50 |  | 0 | hanson2007 | doi.org/10.1002/jctb.5010180705 | 1 | CCCCOP(=O)(OCCCC)OCCCC | Cl |  | CCCCCCCCCCCC | fig3 | using log scale y |  | fig3 using log scale y nan
5740 | 31357 |  | 8182 | 313 | TBP | 2.2079 | kerosene | Hcl | 1.425617 |  |  |  |  | 1 | 1 | 0.004802326 | 0.003379981 | 0 |  | 0 |  |  | 50 |  | 0 | hanson2007 | doi.org/10.1002/jctb.5010180705 | 1 | CCCCOP(=O)(OCCCC)OCCCC | Cl |  | CCCCCCCCCCCC | fig3 | using log scale y |  | fig3 using log scale y nan
5741 | 31357 |  | 8182 | 313 | TBP | 2.2079 | kerosene | Hcl | 6.435053 |  |  |  |  | 1 | 1 | 0.3807546 | 0.06288996 | 0 |  | 0 |  |  | 50 |  | 0 | hanson2007 | doi.org/10.1002/jctb.5010180705 | 1 | CCCCOP(=O)(OCCCC)OCCCC | Cl |  | CCCCCCCCCCCC | fig3 | using log scale y |  | fig3 using log scale y nan
5742 | 31357 |  | 8182 | 313 | TBP | 2.2079 | kerosene | Hcl | 0.7703079 |  |  |  |  | 1 | 1 | 0.001077105 | 0.001400237 | 0 |  | 0 |  |  | 50 |  | 0 | hanson2007 | doi.org/10.1002/jctb.5010180705 | 1 | CCCCOP(=O)(OCCCC)OCCCC | Cl |  | CCCCCCCCCCCC | fig3 | using log scale y |  | fig3 using log scale y nan
5743 | 31357 |  | 8182 | 313 | TBP | 2.21 | kerosene | Hcl | 4.167778 |  |  |  |  | 1 | 1 | 0.1677778 | 0.04194444 | 0 |  | 0 |  |  | 20 |  | 0 | hanson2007 | doi.org/10.1002/jctb.5010180705 | 1 | CCCCOP(=O)(OCCCC)OCCCC | Cl |  | CCCCCCCCCCCC | fig3 | from other paper |  | fig3 from other paper nan
5744 | 31357 |  | 8182 | 313 | TBP | 2.21 | kerosene | Hcl | 5.66924 |  |  |  |  | 1 | 1 | 0.3622222 | 0.06825344 | 0 |  | 0 |  |  | 20 |  | 1 | hanson2007 | doi.org/10.1002/jctb.5010180705 | 1 | CCCCOP(=O)(OCCCC)OCCCC | Cl |  | CCCCCCCCCCCC | fig3 | from other paper |  | fig3 from other paper nan
5745 | 31357 |  | 8182 | 313 | TBP | 0.7359 | kerosene | Hcl | 5.7925 |  |  |  |  | 1 | 1 | 0.0178 | 0.003082411 | 0 |  | 0 |  |  | 50 |  | 0 | hanson2007 | doi.org/10.1002/jctb.5010180705 | 1 | CCCCOP(=O)(OCCCC)OCCCC | Cl |  | CCCCCCCCCCCC | fig2 | using log scale y |  | fig2 using log scale y nan
5746 | 31357 |  | 8182 | 313 | TBP | 0.7359 | kerosene | Hcl | 6.2299 |  |  |  |  | 1 | 1 | 0.0283 | 0.004563338 | 0 |  | 0 |  |  | 50 |  | 0 | hanson2007 | doi.org/10.1002/jctb.5010180705 | 1 | CCCCOP(=O)(OCCCC)OCCCC | Cl |  | CCCCCCCCCCCC | fig2 | using log scale y |  | fig2 using log scale y nan
5747 | 31357 |  | 8182 | 313 | TBP | 0.7359 | kerosene | Hcl | 6.9123 |  |  |  |  | 1 | 1 | 0.0585 | 0.008535411 | 0 |  | 0 |  |  | 50 |  | 0 | hanson2007 | doi.org/10.1002/jctb.5010180705 | 1 | CCCCOP(=O)(OCCCC)OCCCC | Cl |  | CCCCCCCCCCCC | fig2 | using log scale y |  | fig2 using log scale y nan
5748 | 31357 |  | 8182 | 313 | TBP | 0.7359 | kerosene | Hcl | 7.5355 |  |  |  |  | 1 | 1 | 0.1126 | 0.01516927 | 0 |  | 0 |  |  | 50 |  | 0 | hanson2007 | doi.org/10.1002/jctb.5010180705 | 1 | CCCCOP(=O)(OCCCC)OCCCC | Cl |  | CCCCCCCCCCCC | fig2 | using log scale y |  | fig2 using log scale y nan
5749 | 31357 |  | 8182 | 313 | TBP | 0.7359 | kerosene | Hcl | 0.3196 |  |  |  |  | 1 | 1 | 0.0001 | 0.000312989 | 0 |  | 0 |  |  | 20 |  | 0 | hanson2007 | doi.org/10.1002/jctb.5010180705 | 1 | CCCCOP(=O)(OCCCC)OCCCC | Cl |  | CCCCCCCCCCCC | fig2 | using log scale y |  | fig2 using log scale y nan
5750 | 31357 |  | 8182 | 313 | TBP | 0.7359 | kerosene | Hcl | 0.7104 |  |  |  |  | 1 | 1 | 0.0003 | 0.0004224757 | 0 |  | 0 |  |  | 20 |  | 0 | hanson2007 | doi.org/10.1002/jctb.5010180705 | 1 | CCCCOP(=O)(OCCCC)OCCCC | Cl |  | CCCCCCCCCCCC | fig2 | using log scale y |  | fig2 using log scale y nan
5751 | 31357 |  | 8182 | 313 | TBP | 0.7359 | kerosene | Hcl | 1.1131 |  |  |  |  | 1 | 1 | 0.0007 | 0.00062927 | 0 |  | 0 |  |  | 20 |  | 0 | hanson2007 | doi.org/10.1002/jctb.5010180705 | 1 | CCCCOP(=O)(OCCCC)OCCCC | Cl |  | CCCCCCCCCCCC | fig2 | using log scale y |  | fig2 using log scale y nan
5752 | 31357 |  | 8182 | 313 | TBP | 2.21 | kerosene | Hcl | 5.086287 |  |  |  |  | 1 | 1 | 0.2661111 | 0.05520776 | 0 |  | 0 |  |  | 20 |  | 0 | hanson2007 | doi.org/10.1002/jctb.5010180705 | 1 | CCCCOP(=O)(OCCCC)OCCCC | Cl |  | CCCCCCCCCCCC | fig3 | from other paper |  | fig3 from other paper nan
5753 | 31357 |  | 8182 | 313 | TBP | 2.23 | kerosene | Hcl | 6.373421 |  |  |  |  | 1 | 1 | 0.4216667 | 0.07084746 | 0 |  | 0 |  |  | 30 |  | 1 | hanson2007 | doi.org/10.1002/jctb.5010180705 | 1 | CCCCOP(=O)(OCCCC)OCCCC | Cl |  | CCCCCCCCCCCC | fig3 | from other paper |  | fig3 from other paper nan
5754 | 31357 |  | 8182 | 313 | TBP | 2.23 | kerosene | Hcl | 5.055058 |  |  |  |  | 1 | 1 | 0.2261111 | 0.0468241 | 0 |  | 0 |  |  | 30 |  | 0 | hanson2007 | doi.org/10.1002/jctb.5010180705 | 1 | CCCCOP(=O)(OCCCC)OCCCC | Cl |  | CCCCCCCCCCCC | fig3 | from other paper |  | fig3 from other paper nan
5755 | 31357 |  | 8182 | 313 | TBP | 2.23 | kerosene | Hcl | 4.317719 |  |  |  |  | 1 | 1 | 0.1466667 | 0.03516299 | 0 |  | 0 |  |  | 30 |  | 0 | hanson2007 | doi.org/10.1002/jctb.5010180705 | 1 | CCCCOP(=O)(OCCCC)OCCCC | Cl |  | CCCCCCCCCCCC | fig3 | from other paper |  | fig3 from other paper nan
5756 | 31357 |  | 8182 | 313 | TBP | 2.23 | kerosene | Hcl | 3.211959 |  |  |  |  | 1 | 1 | 0.06722222 | 0.0213761 | 0 |  | 0 |  |  | 30 |  | 0 | hanson2007 | doi.org/10.1002/jctb.5010180705 | 1 | CCCCOP(=O)(OCCCC)OCCCC | Cl |  | CCCCCCCCCCCC | fig3 | from other paper |  | fig3 from other paper nan
5757 | 31357 |  | 8182 | 313 | TBP | 2.23 | kerosene | Hcl | 2.022719 |  |  |  |  | 1 | 1 | 0.01833333 | 0.009146608 | 0 |  | 0 |  |  | 30 |  | 0 | hanson2007 | doi.org/10.1002/jctb.5010180705 | 1 | CCCCOP(=O)(OCCCC)OCCCC | Cl |  | CCCCCCCCCCCC | fig3 | from other paper |  | fig3 from other paper nan
5758 | 31357 |  | 8182 | 313 | TBP | 2.23 | kerosene | Hcl | 1.51655 |  |  |  |  | 1 | 1 | 0.007777778 | 0.005155039 | 0 |  | 0 |  |  | 30 |  | 0 | hanson2007 | doi.org/10.1002/jctb.5010180705 | 1 | CCCCOP(=O)(OCCCC)OCCCC | Cl |  | CCCCCCCCCCCC | fig3 | from other paper |  | fig3 from other paper nan
5759 | 31357 |  | 8182 | 313 | TBP | 2.23 | kerosene | Hcl | 0.8454386 |  |  |  |  | 1 | 1 | 0.003333333 | 0.003958333 | 0 |  | 0 |  |  | 30 |  | 0 | hanson2007 | doi.org/10.1002/jctb.5010180705 | 1 | CCCCOP(=O)(OCCCC)OCCCC | Cl |  | CCCCCCCCCCCC | fig3 | from other paper |  | fig3 from other paper nan
5760 | 31357 |  | 8182 | 313 | TBP | 2.23 | kerosene | Hcl | 0.4709649 |  |  |  |  | 1 | 1 | 0.001666667 | 0.003551402 | 0 |  | 0 |  |  | 30 |  | 0 | hanson2007 | doi.org/10.1002/jctb.5010180705 | 1 | CCCCOP(=O)(OCCCC)OCCCC | Cl |  | CCCCCCCCCCCC | fig3 | from other paper |  | fig3 from other paper nan
5761 | 31357 |  | 8182 | 313 | TBP | 2.23 | kerosene | Hcl | 5.689415 |  |  |  |  | 1 | 1 | 0.3122222 | 0.05806417 | 0 |  | 0 |  |  | 30 |  | 0 | hanson2007 | doi.org/10.1002/jctb.5010180705 | 1 | CCCCOP(=O)(OCCCC)OCCCC | Cl |  | CCCCCCCCCCCC | fig3 | from other paper |  | fig3 from other paper nan
5762 | 31357 |  | 8182 | 313 | TBP | 2.2079 | kerosene | Hcl | 0.4075334 |  |  |  |  | 1 | 1 | 0.0002935905 | 0.0007209277 | 0 |  | 0 |  |  | 50 |  | 0 | hanson2007 | doi.org/10.1002/jctb.5010180705 | 1 | CCCCOP(=O)(OCCCC)OCCCC | Cl |  | CCCCCCCCCCCC | fig3 | using log scale y |  | fig3 using log scale y nan
5763 | 31357 |  | 8182 | 313 | TBP | 2.2079 | kerosene | Hcl | 6.502847 |  |  |  |  | 1 | 1 | 0.4937969 | 0.08217554 | 0 |  | 0 |  |  | 30 |  | 1 | hanson2007 | doi.org/10.1002/jctb.5010180705 | 1 | CCCCOP(=O)(OCCCC)OCCCC | Cl |  | CCCCCCCCCCCC | fig3 | using log scale y |  | fig3 using log scale y nan
5764 | 31357 |  | 8182 | 313 | TBP | 2.2079 | kerosene | Hcl | 6.221455 |  |  |  |  | 1 | 1 | 0.4296002 | 0.07417317 | 0 |  | 0 |  |  | 30 |  | 0 | hanson2007 | doi.org/10.1002/jctb.5010180705 | 1 | CCCCOP(=O)(OCCCC)OCCCC | Cl |  | CCCCCCCCCCCC | fig3 | using log scale y |  | fig3 using log scale y nan
5765 | 31357 |  | 8182 | 313 | TBP | 0.7359 | kerosene | Hcl | 6.946357 |  |  |  |  | 1 | 1 | 0.0596944 | 0.008668118 | 0 |  | 0 |  |  | 50 |  | 0 | hanson2007 | doi.org/10.1002/jctb.5010180705 | 1 | CCCCOP(=O)(OCCCC)OCCCC | Cl |  | CCCCCCCCCCCC | fig2 | using log scale y |  | fig2 using log scale y nan
5766 | 31357 |  | 8182 | 313 | TBP | 0.7359 | kerosene | Hcl | 6.309803 |  |  |  |  | 1 | 1 | 0.02649943 | 0.004217436 | 0 |  | 0 |  |  | 50 |  | 0 | hanson2007 | doi.org/10.1002/jctb.5010180705 | 1 | CCCCOP(=O)(OCCCC)OCCCC | Cl |  | CCCCCCCCCCCC | fig2 | using log scale y |  | fig2 using log scale y nan
5767 | 31357 |  | 8182 | 313 | TBP | 0.7359 | kerosene | Hcl | 5.860669 |  |  |  |  | 1 | 1 | 0.0172391 | 0.002950167 | 0 |  | 0 |  |  | 50 |  | 0 | hanson2007 | doi.org/10.1002/jctb.5010180705 | 1 | CCCCOP(=O)(OCCCC)OCCCC | Cl |  | CCCCCCCCCCCC | fig2 | using log scale y |  | fig2 using log scale y nan
5768 | 31357 |  | 8182 | 313 | TBP | 0.7359 | kerosene | Hcl | 5.455025 |  |  |  |  | 1 | 1 | 0.01281988 | 0.00235564 | 0 |  | 0 |  |  | 50 |  | 0 | hanson2007 | doi.org/10.1002/jctb.5010180705 | 1 | CCCCOP(=O)(OCCCC)OCCCC | Cl |  | CCCCCCCCCCCC | fig2 | using log scale y |  | fig2 using log scale y nan
5769 | 31357 |  | 8182 | 313 | TBP | 0.7359 | kerosene | Hcl | 5.124838 |  |  |  |  | 1 | 1 | 0.008260616 | 0.001614481 | 0 |  | 0 |  |  | 50 |  | 0 | hanson2007 | doi.org/10.1002/jctb.5010180705 | 1 | CCCCOP(=O)(OCCCC)OCCCC | Cl |  | CCCCCCCCCCCC | fig2 | using log scale y |  | fig2 using log scale y nan
5770 | 31357 |  | 8182 | 313 | TBP | 0.7359 | kerosene | Hcl | 4.566736 |  |  |  |  | 1 | 1 | 0.004791792 | 0.001050384 | 0 |  | 0 |  |  | 50 |  | 0 | hanson2007 | doi.org/10.1002/jctb.5010180705 | 1 | CCCCOP(=O)(OCCCC)OCCCC | Cl |  | CCCCCCCCCCCC | fig2 | using log scale y |  | fig2 using log scale y nan
5771 | 31357 |  | 8182 | 313 | TBP | 0.7359 | kerosene | Hcl | 3.380123 |  |  |  |  | 1 | 1 | 0.002252668 | 0.0006668899 | 0 |  | 0 |  |  | 50 |  | 0 | hanson2007 | doi.org/10.1002/jctb.5010180705 | 1 | CCCCOP(=O)(OCCCC)OCCCC | Cl |  | CCCCCCCCCCCC | fig2 | using log scale y |  | fig2 using log scale y nan
5772 | 31357 |  | 8182 | 313 | TBP | 0.7359 | kerosene | Hcl | 7.614323 |  |  |  |  | 1 | 1 | 0.1154093 | 0.01539013 | 0 |  | 0 |  |  | 50 |  | 0 | hanson2007 | doi.org/10.1002/jctb.5010180705 | 1 | CCCCOP(=O)(OCCCC)OCCCC | Cl |  | CCCCCCCCCCCC | fig2 | using log scale y |  | fig2 using log scale y nan
5773 | 31357 |  | 8182 | 313 | TBP | 0.7359 | kerosene | Hcl | 2.529047 |  |  |  |  | 1 | 1 | 0.001245764 | 0.0004928251 | 0 |  | 0 |  |  | 50 |  | 0 | hanson2007 | doi.org/10.1002/jctb.5010180705 | 1 | CCCCOP(=O)(OCCCC)OCCCC | Cl |  | CCCCCCCCCCCC | fig2 | using log scale y |  | fig2 using log scale y nan
5774 | 31357 |  | 8182 | 313 | TBP | 0.7359 | kerosene | Hcl | 0.929358 |  |  |  |  | 1 | 1 | 0.0001740459 | 0.0001873105 | 0 |  | 0 |  |  | 50 |  | 0 | hanson2007 | doi.org/10.1002/jctb.5010180705 | 1 | CCCCOP(=O)(OCCCC)OCCCC | Cl |  | CCCCCCCCCCCC | fig2 | using log scale y |  | fig2 using log scale y nan
5775 | 31357 |  | 8182 | 313 | TBP | 0.7359 | kerosene | Hcl | 0.6867224 |  |  |  |  | 1 | 1 | 5.96944e-05 | 8.69e-05 | 0 |  | 0 |  |  | 50 |  | 0 | hanson2007 | doi.org/10.1002/jctb.5010180705 | 1 | CCCCOP(=O)(OCCCC)OCCCC | Cl |  | CCCCCCCCCCCC | fig2 | using log scale y |  | fig2 using log scale y nan
5776 | 31357 |  | 8182 | 313 | TBP | 0.7359 | kerosene | Hcl | 6.539206 |  |  |  |  | 1 | 1 | 0.09810728 | 0.01523145 | 0 |  | 0 |  |  | 30 |  | 1 | hanson2007 | doi.org/10.1002/jctb.5010180705 | 1 | CCCCOP(=O)(OCCCC)OCCCC | Cl |  | CCCCCCCCCCCC | fig2 | using log scale y |  | fig2 using log scale y nan
5777 | 31357 |  | 8182 | 313 | TBP | 0.7359 | kerosene | Hcl | 6.412947 |  |  |  |  | 1 | 1 | 0.08664816 | 0.0136965 | 0 |  | 0 |  |  | 30 |  | 0 | hanson2007 | doi.org/10.1002/jctb.5010180705 | 1 | CCCCOP(=O)(OCCCC)OCCCC | Cl |  | CCCCCCCCCCCC | fig2 | using log scale y |  | fig2 using log scale y nan
5778 | 31357 |  | 8182 | 313 | TBP | 0.7359 | kerosene | Hcl | 5.725389 |  |  |  |  | 1 | 1 | 0.0403468 | 0.00709701 | 0 |  | 0 |  |  | 30 |  | 0 | hanson2007 | doi.org/10.1002/jctb.5010180705 | 1 | CCCCOP(=O)(OCCCC)OCCCC | Cl |  | CCCCCCCCCCCC | fig2 | using log scale y |  | fig2 using log scale y nan
5779 | 31357 |  | 8182 | 313 | TBP | 0.7359 | kerosene | Hcl | 4.784275 |  |  |  |  | 1 | 1 | 0.01707517 | 0.003581804 | 0 |  | 0 |  |  | 30 |  | 0 | hanson2007 | doi.org/10.1002/jctb.5010180705 | 1 | CCCCOP(=O)(OCCCC)OCCCC | Cl |  | CCCCCCCCCCCC | fig2 | using log scale y |  | fig2 using log scale y nan
5780 | 31357 |  | 8182 | 313 | TBP | 0.7359 | kerosene | Hcl | 4.356487 |  |  |  |  | 1 | 1 | 0.01038957 | 0.002390551 | 0 |  | 0 |  |  | 30 |  | 0 | hanson2007 | doi.org/10.1002/jctb.5010180705 | 1 | CCCCOP(=O)(OCCCC)OCCCC | Cl |  | CCCCCCCCCCCC | fig2 | using log scale y |  | fig2 using log scale y nan
5781 | 31357 |  | 8182 | 313 | TBP | 0.7359 | kerosene | Hcl | 1.438702 |  |  |  |  | 1 | 1 | 0.0004884236 | 0.0003396043 | 0 |  | 0 |  |  | 50 |  | 0 | hanson2007 | doi.org/10.1002/jctb.5010180705 | 1 | CCCCOP(=O)(OCCCC)OCCCC | Cl |  | CCCCCCCCCCCC | fig2 | using log scale y |  | fig2 using log scale y nan
5782 | 31357 |  | 8182 | 313 | TBP | 0.7359 | kerosene | Hcl | 7.699996 |  |  |  |  | 1 | 1 | 0.1245764 | 0.01644481 | 0 |  | 0 |  |  | 50 |  | 1 | hanson2007 | doi.org/10.1002/jctb.5010180705 | 1 | CCCCOP(=O)(OCCCC)OCCCC | Cl |  | CCCCCCCCCCCC | fig2 | using log scale y |  | fig2 using log scale y nan
5783 | 31357 |  | 8182 | 313 | TBP | 2.2079 | kerosene | Hcl | 0.4452674 |  |  |  |  | 1 | 1 | 0.001828508 | 0.004123471 | 0 |  | 0 |  |  | 20 |  | 0 | hanson2007 | doi.org/10.1002/jctb.5010180705 | 1 | CCCCOP(=O)(OCCCC)OCCCC | Cl |  | CCCCCCCCCCCC | fig3 | using log scale y |  | fig3 using log scale y nan
5784 | 31357 |  | 8182 | 313 | TBP | 2.2079 | kerosene | Hcl | 0.7741687 |  |  |  |  | 1 | 1 | 0.004937969 | 0.00641936 | 0 |  | 0 |  |  | 20 |  | 0 | hanson2007 | doi.org/10.1002/jctb.5010180705 | 1 | CCCCOP(=O)(OCCCC)OCCCC | Cl |  | CCCCCCCCCCCC | fig3 | using log scale y |  | fig3 using log scale y nan
5785 | 31357 |  | 8182 | 313 | TBP | 2.2079 | kerosene | Hcl | 5.543874 |  |  |  |  | 1 | 1 | 0.3221547 | 0.06169514 | 0 |  | 0 |  |  | 30 |  | 0 | hanson2007 | doi.org/10.1002/jctb.5010180705 | 1 | CCCCOP(=O)(OCCCC)OCCCC | Cl |  | CCCCCCCCCCCC | fig3 | using log scale y |  | fig3 using log scale y nan
5786 | 31357 |  | 8182 | 313 | TBP | 2.2079 | kerosene | Hcl | 4.916275 |  |  |  |  | 1 | 1 | 0.228492 | 0.04874202 | 0 |  | 0 |  |  | 30 |  | 0 | hanson2007 | doi.org/10.1002/jctb.5010180705 | 1 | CCCCOP(=O)(OCCCC)OCCCC | Cl |  | CCCCCCCCCCCC | fig3 | using log scale y |  | fig3 using log scale y nan
5787 | 31357 |  | 8182 | 313 | TBP | 2.2079 | kerosene | Hcl | 4.174841 |  |  |  |  | 1 | 1 | 0.1476913 | 0.0366739 | 0 |  | 0 |  |  | 30 |  | 0 | hanson2007 | doi.org/10.1002/jctb.5010180705 | 1 | CCCCOP(=O)(OCCCC)OCCCC | Cl |  | CCCCCCCCCCCC | fig3 | using log scale y |  | fig3 using log scale y nan
5788 | 31357 |  | 8182 | 313 | TBP | 2.2079 | kerosene | Hcl | 3.120044 |  |  |  |  | 1 | 1 | 0.07027069 | 0.02304128 | 0 |  | 0 |  |  | 30 |  | 0 | hanson2007 | doi.org/10.1002/jctb.5010180705 | 1 | CCCCOP(=O)(OCCCC)OCCCC | Cl |  | CCCCCCCCCCCC | fig3 | using log scale y |  | fig3 using log scale y nan
5789 | 31357 |  | 8182 | 313 | TBP | 2.2079 | kerosene | Hcl | 1.948233 |  |  |  |  | 1 | 1 | 0.0206308 | 0.01070283 | 0 |  | 0 |  |  | 30 |  | 0 | hanson2007 | doi.org/10.1002/jctb.5010180705 | 1 | CCCCOP(=O)(OCCCC)OCCCC | Cl |  | CCCCCCCCCCCC | fig3 | using log scale y |  | fig3 using log scale y nan
5790 | 31357 |  | 8182 | 313 | TBP | 2.2079 | kerosene | Hcl | 1.458735 |  |  |  |  | 1 | 1 | 0.01077105 | 0.007438757 | 0 |  | 0 |  |  | 30 |  | 0 | hanson2007 | doi.org/10.1002/jctb.5010180705 | 1 | CCCCOP(=O)(OCCCC)OCCCC | Cl |  | CCCCCCCCCCCC | fig3 | using log scale y |  | fig3 using log scale y nan
5791 | 31357 |  | 8182 | 313 | TBP | 2.2079 | kerosene | Hcl | 0.8085921 |  |  |  |  | 1 | 1 | 0.003162278 | 0.003926199 | 0 |  | 0 |  |  | 30 |  | 0 | hanson2007 | doi.org/10.1002/jctb.5010180705 | 1 | CCCCOP(=O)(OCCCC)OCCCC | Cl |  | CCCCCCCCCCCC | fig3 | using log scale y |  | fig3 using log scale y nan
5792 | 31357 |  | 8182 | 313 | TBP | 2.2079 | kerosene | Hcl | 0.4622031 |  |  |  |  | 1 | 1 | 0.0006646311 | 0.001440034 | 0 |  | 0 |  |  | 30 |  | 0 | hanson2007 | doi.org/10.1002/jctb.5010180705 | 1 | CCCCOP(=O)(OCCCC)OCCCC | Cl |  | CCCCCCCCCCCC | fig3 | using log scale y |  | fig3 using log scale y nan
5793 | 31357 |  | 8182 | 313 | TBP | 2.2079 | kerosene | Hcl | 6.024059 |  |  |  |  | 1 | 1 | 0.4584483 | 0.0823716 | 0 |  | 0 |  |  | 20 |  | 1 | hanson2007 | doi.org/10.1002/jctb.5010180705 | 1 | CCCCOP(=O)(OCCCC)OCCCC | Cl |  | CCCCCCCCCCCC | fig3 | using log scale y |  | fig3 using log scale y nan
5794 | 31357 |  | 8182 | 313 | TBP | 2.2079 | kerosene | Hcl | 5.802415 |  |  |  |  | 1 | 1 | 0.4177993 | 0.0775913 | 0 |  | 0 |  |  | 20 |  | 0 | hanson2007 | doi.org/10.1002/jctb.5010180705 | 1 | CCCCOP(=O)(OCCCC)OCCCC | Cl |  | CCCCCCCCCCCC | fig3 | using log scale y |  | fig3 using log scale y nan
5795 | 31357 |  | 8182 | 313 | TBP | 2.2079 | kerosene | Hcl | 5.501517 |  |  |  |  | 1 | 1 | 0.3702955 | 0.07216516 | 0 |  | 0 |  |  | 20 |  | 0 | hanson2007 | doi.org/10.1002/jctb.5010180705 | 1 | CCCCOP(=O)(OCCCC)OCCCC | Cl |  | CCCCCCCCCCCC | fig3 | using log scale y |  | fig3 using log scale y nan
5796 | 31357 |  | 8182 | 313 | TBP | 2.2079 | kerosene | Hcl | 4.939738 |  |  |  |  | 1 | 1 | 0.2700546 | 0.05783146 | 0 |  | 0 |  |  | 20 |  | 0 | hanson2007 | doi.org/10.1002/jctb.5010180705 | 1 | CCCCOP(=O)(OCCCC)OCCCC | Cl |  | CCCCCCCCCCCC | fig3 | using log scale y |  | fig3 using log scale y nan
5797 | 31357 |  | 8182 | 313 | TBP | 2.2079 | kerosene | Hcl | 4.050545 |  |  |  |  | 1 | 1 | 0.1681924 | 0.04332229 | 0 |  | 0 |  |  | 20 |  | 0 | hanson2007 | doi.org/10.1002/jctb.5010180705 | 1 | CCCCOP(=O)(OCCCC)OCCCC | Cl |  | CCCCCCCCCCCC | fig3 | using log scale y |  | fig3 using log scale y nan
5798 | 31357 |  | 8182 | 313 | TBP | 2.2079 | kerosene | Hcl | 3.146128 |  |  |  |  | 1 | 1 | 0.09635427 | 0.03159391 | 0 |  | 0 |  |  | 20 |  | 0 | hanson2007 | doi.org/10.1002/jctb.5010180705 | 1 | CCCCOP(=O)(OCCCC)OCCCC | Cl |  | CCCCCCCCCCCC | fig3 | using log scale y |  | fig3 using log scale y nan
5799 | 31357 |  | 8182 | 313 | TBP | 2.2079 | kerosene | Hcl | 2.543887 |  |  |  |  | 1 | 1 | 0.05519954 | 0.02218018 | 0 |  | 0 |  |  | 20 |  | 0 | hanson2007 | doi.org/10.1002/jctb.5010180705 | 1 | CCCCOP(=O)(OCCCC)OCCCC | Cl |  | CCCCCCCCCCCC | fig3 | using log scale y |  | fig3 using log scale y nan
5800 | 31357 |  | 8182 | 313 | TBP | 2.2079 | kerosene | Hcl | 1.929271 |  |  |  |  | 1 | 1 | 0.0288189 | 0.01516423 | 0 |  | 0 |  |  | 20 |  | 0 | hanson2007 | doi.org/10.1002/jctb.5010180705 | 1 | CCCCOP(=O)(OCCCC)OCCCC | Cl |  | CCCCCCCCCCCC | fig3 | using log scale y |  | fig3 using log scale y nan
5801 | 31357 |  | 8182 | 313 | TBP | 2.2079 | kerosene | Hcl | 1.342697 |  |  |  |  | 1 | 1 | 0.01238061 | 0.009306511 | 0 |  | 0 |  |  | 20 |  | 0 | hanson2007 | doi.org/10.1002/jctb.5010180705 | 1 | CCCCOP(=O)(OCCCC)OCCCC | Cl |  | CCCCCCCCCCCC | fig3 | using log scale y |  | fig3 using log scale y nan
5802 | 31357 |  | 8182 | 313 | TBP | 0.7359 | kerosene | Hcl | 5.0833 |  |  |  |  | 1 | 1 | 0.0082 | 0.001615732 | 0 |  | 0 |  |  | 50 |  | 0 | hanson2007 | doi.org/10.1002/jctb.5010180705 | 1 | CCCCOP(=O)(OCCCC)OCCCC | Cl |  | CCCCCCCCCCCC | fig2 | using log scale y |  | fig2 using log scale y nan
5803 | 31357 |  | 8182 | 313 | TBP | 1.4719 | kerosene | Hcl | 2.8093 |  |  |  |  | 1 | 1 | 0.0117 | 0.004182156 | 0 |  | 0 |  |  | 50 |  | 0 | hanson2007 | doi.org/10.1002/jctb.5010180705 | 1 | CCCCOP(=O)(OCCCC)OCCCC | Cl |  | CCCCCCCCCCCC | fig2 | using log scale y |  | fig2 using log scale y nan
5804 | 31357 |  | 8182 | 313 | TBP | 0.7359 | kerosene | Hcl | 1.0808 |  |  |  |  | 1 | 1 | 0.0007 | 0.0006480881 | 0 |  | 0 |  |  | 20 |  | 0 | hanson2007 | doi.org/10.1002/jctb.5010180705 | 1 | CCCCOP(=O)(OCCCC)OCCCC | Cl |  | CCCCCCCCCCCC | fig2 | using log scale y |  | fig2 using log scale y nan
5805 | 31357 |  | 8182 | 313 | TBP | 1.4719 | kerosene | Hcl | 1.4429 |  |  |  |  | 1 | 1 | 0.0024 | 0.001666088 | 0 |  | 0 |  |  | 50 |  | 0 | hanson2007 | doi.org/10.1002/jctb.5010180705 | 1 | CCCCOP(=O)(OCCCC)OCCCC | Cl |  | CCCCCCCCCCCC | fig2 | using log scale y |  | fig2 using log scale y nan
5806 | 31357 |  | 8182 | 313 | TBP | 1.4719 | kerosene | Hcl | 2.2733 |  |  |  |  | 1 | 1 | 0.0148 | 0.006553022 | 0 |  | 0 |  |  | 21 |  | 0 | hanson2007 | doi.org/10.1002/jctb.5010180705 | 1 | CCCCOP(=O)(OCCCC)OCCCC | Cl |  | CCCCCCCCCCCC | fig2 | using log scale y |  | fig2 using log scale y nan
5807 | 31357 |  | 8182 | 313 | TBP | 1.4719 | kerosene | Hcl | 2.8584 |  |  |  |  | 1 | 1 | 0.0293 | 0.01035665 | 0 |  | 0 |  |  | 21 |  | 0 | hanson2007 | doi.org/10.1002/jctb.5010180705 | 1 | CCCCOP(=O)(OCCCC)OCCCC | Cl |  | CCCCCCCCCCCC | fig2 | using log scale y |  | fig2 using log scale y nan
5808 | 31357 |  | 8182 | 313 | TBP | 1.4719 | kerosene | Hcl | 3.2534 |  |  |  |  | 1 | 1 | 0.0439 | 0.01367814 | 0 |  | 0 |  |  | 21 |  | 0 | hanson2007 | doi.org/10.1002/jctb.5010180705 | 1 | CCCCOP(=O)(OCCCC)OCCCC | Cl |  | CCCCCCCCCCCC | fig2 | using log scale y |  | fig2 using log scale y nan
5809 | 31357 |  | 8182 | 313 | TBP | 1.4719 | kerosene | Hcl | 3.9459 |  |  |  |  | 1 | 1 | 0.0826 | 0.02138068 | 0 |  | 0 |  |  | 21 |  | 0 | hanson2007 | doi.org/10.1002/jctb.5010180705 | 1 | CCCCOP(=O)(OCCCC)OCCCC | Cl |  | CCCCCCCCCCCC | fig2 | using log scale y |  | fig2 using log scale y nan
5810 | 31357 |  | 8182 | 313 | TBP | 1.4719 | kerosene | Hcl | 4.7232 |  |  |  |  | 1 | 1 | 0.1348 | 0.02937843 | 0 |  | 0 |  |  | 21 |  | 0 | hanson2007 | doi.org/10.1002/jctb.5010180705 | 1 | CCCCOP(=O)(OCCCC)OCCCC | Cl |  | CCCCCCCCCCCC | fig2 | using log scale y |  | fig2 using log scale y nan
5811 | 31357 |  | 8182 | 313 | TBP | 1.4719 | kerosene | Hcl | 5.1699 |  |  |  |  | 1 | 1 | 0.1773 | 0.03551256 | 0 |  | 0 |  |  | 21 |  | 0 | hanson2007 | doi.org/10.1002/jctb.5010180705 | 1 | CCCCOP(=O)(OCCCC)OCCCC | Cl |  | CCCCCCCCCCCC | fig2 | using log scale y |  | fig2 using log scale y nan
5812 | 31357 |  | 8182 | 313 | TBP | 1.4719 | kerosene | Hcl | 0.4639 |  |  |  |  | 1 | 1 | 0.0003 | 0.0006471096 | 0 |  | 0 |  |  | 30 |  | 0 | hanson2007 | doi.org/10.1002/jctb.5010180705 | 1 | CCCCOP(=O)(OCCCC)OCCCC | Cl |  | CCCCCCCCCCCC | fig2 | using log scale y |  | fig2 using log scale y nan
5813 | 31357 |  | 8182 | 313 | TBP | 1.4719 | kerosene | Hcl | 1.8764 |  |  |  |  | 1 | 1 | 0.0101 | 0.005411777 | 0 |  | 0 |  |  | 21 |  | 0 | hanson2007 | doi.org/10.1002/jctb.5010180705 | 1 | CCCCOP(=O)(OCCCC)OCCCC | Cl |  | CCCCCCCCCCCC | fig2 | using log scale y |  | fig2 using log scale y nan
5814 | 31357 |  | 8182 | 313 | TBP | 1.4719 | kerosene | Hcl | 0.7737 |  |  |  |  | 1 | 1 | 0.001 | 0.001294163 | 0 |  | 0 |  |  | 30 |  | 0 | hanson2007 | doi.org/10.1002/jctb.5010180705 | 1 | CCCCOP(=O)(OCCCC)OCCCC | Cl |  | CCCCCCCCCCCC | fig2 | using log scale y |  | fig2 using log scale y nan
5815 | 31357 |  | 8182 | 313 | TBP | 0.7359 | kerosene | Hcl | 2.342067 |  |  |  |  | 1 | 1 | 0.0029 | 0.001239772 | 0 |  | 0 |  |  | 20 |  | 0 | hanson2007 | doi.org/10.1002/jctb.5010180705 | 1 | CCCCOP(=O)(OCCCC)OCCCC | Cl |  | CCCCCCCCCCCC | fig2 | using log scale y |  | fig2 using log scale y nan
5816 | 31357 |  | 8182 | 313 | TBP | 2.2079 | kerosene | Hcl | 7.2131 |  |  |  |  | 1 | 1 | 0.4988 | 0.0742892 | 0 |  | 0 |  |  | 50 |  | 0 | hanson2007 | doi.org/10.1002/jctb.5010180705 | 1 | CCCCOP(=O)(OCCCC)OCCCC | Cl |  | CCCCCCCCCCCC | fig3 | using log scale y |  | fig3 using log scale y nan
5817 | 31357 |  | 8182 | 313 | TBP | 2.2079 | kerosene | Hcl | 6.572 |  |  |  |  | 1 | 1 | 0.3696 | 0.05958984 | 0 |  | 0 |  |  | 50 |  | 0 | hanson2007 | doi.org/10.1002/jctb.5010180705 | 1 | CCCCOP(=O)(OCCCC)OCCCC | Cl |  | CCCCCCCCCCCC | fig3 | using log scale y |  | fig3 using log scale y nan
5818 | 31357 |  | 8182 | 313 | TBP | 2.2079 | kerosene | Hcl | 5.9127 |  |  |  |  | 1 | 1 | 0.2579 | 0.04560727 | 0 |  | 0 |  |  | 50 |  | 0 | hanson2007 | doi.org/10.1002/jctb.5010180705 | 1 | CCCCOP(=O)(OCCCC)OCCCC | Cl |  | CCCCCCCCCCCC | fig3 | using log scale y |  | fig3 using log scale y nan
5819 | 31357 |  | 8182 | 313 | TBP | 2.2079 | kerosene | Hcl | 5.553 |  |  |  |  | 1 | 1 | 0.2078 | 0.038876 | 0 |  | 0 |  |  | 50 |  | 0 | hanson2007 | doi.org/10.1002/jctb.5010180705 | 1 | CCCCOP(=O)(OCCCC)OCCCC | Cl |  | CCCCCCCCCCCC | fig3 | using log scale y |  | fig3 using log scale y nan
5820 | 31357 |  | 8182 | 313 | TBP | 2.2079 | kerosene | Hcl | 5.0369 |  |  |  |  | 1 | 1 | 0.1559 | 0.03194018 | 0 |  | 0 |  |  | 50 |  | 0 | hanson2007 | doi.org/10.1002/jctb.5010180705 | 1 | CCCCOP(=O)(OCCCC)OCCCC | Cl |  | CCCCCCCCCCCC | fig3 | using log scale y |  | fig3 using log scale y nan
5821 | 31357 |  | 8182 | 313 | TBP | 2.2079 | kerosene | Hcl | 4.2881 |  |  |  |  | 1 | 1 | 0.0976 | 0.02329078 | 0 |  | 0 |  |  | 50 |  | 0 | hanson2007 | doi.org/10.1002/jctb.5010180705 | 1 | CCCCOP(=O)(OCCCC)OCCCC | Cl |  | CCCCCCCCCCCC | fig3 | using log scale y |  | fig3 using log scale y nan
5822 | 31357 |  | 8182 | 313 | TBP | 0.7359 | kerosene | Hcl | 1.926233 |  |  |  |  | 1 | 1 | 0.002 | 0.001039378 | 0 |  | 0 |  |  | 20 |  | 0 | hanson2007 | doi.org/10.1002/jctb.5010180705 | 1 | CCCCOP(=O)(OCCCC)OCCCC | Cl |  | CCCCCCCCCCCC | fig2 | using log scale y |  | fig2 using log scale y nan
5823 | 31357 |  | 8182 | 313 | TBP | 1.4719 | kerosene | Hcl | 1.0607 |  |  |  |  | 1 | 1 | 0.0028 | 0.002646753 | 0 |  | 0 |  |  | 21 |  | 0 | hanson2007 | doi.org/10.1002/jctb.5010180705 | 1 | CCCCOP(=O)(OCCCC)OCCCC | Cl |  | CCCCCCCCCCCC | fig2 | using log scale y |  | fig2 using log scale y nan
5824 | 31357 |  | 8182 | 313 | TBP | 1.4719 | kerosene | Hcl | 0.7026 |  |  |  |  | 1 | 1 | 0.0013 | 0.0018537 | 0 |  | 0 |  |  | 21 |  | 0 | hanson2007 | doi.org/10.1002/jctb.5010180705 | 1 | CCCCOP(=O)(OCCCC)OCCCC | Cl |  | CCCCCCCCCCCC | fig2 | using log scale y |  | fig2 using log scale y nan
5825 | 31357 |  | 8182 | 313 | TBP | 1.4719 | kerosene | Hcl | 0.2975 |  |  |  |  | 1 | 1 | 0.0003 | 0.001009421 | 0 |  | 0 |  |  | 21 |  | 0 | hanson2007 | doi.org/10.1002/jctb.5010180705 | 1 | CCCCOP(=O)(OCCCC)OCCCC | Cl |  | CCCCCCCCCCCC | fig2 | using log scale y |  | fig2 using log scale y nan
5826 | 31357 |  | 8182 | 313 | TBP | 1.4719 | kerosene | Hcl | 2.2927 |  |  |  |  | 1 | 1 | 0.007 | 0.003062519 | 0 |  | 0 |  |  | 50 |  | 0 | hanson2007 | doi.org/10.1002/jctb.5010180705 | 1 | CCCCOP(=O)(OCCCC)OCCCC | Cl |  | CCCCCCCCCCCC | fig2 | using log scale y |  | fig2 using log scale y nan
5827 | 31357 |  | 8182 | 313 | TBP | 1.4719 | kerosene | Hcl | 0.7488 |  |  |  |  | 1 | 1 | 0.0013 | 0.00173913 | 0 |  | 0 |  |  | 21 |  | 0 | hanson2007 | doi.org/10.1002/jctb.5010180705 | 1 | CCCCOP(=O)(OCCCC)OCCCC | Cl |  | CCCCCCCCCCCC | fig1 | using log scale y |  | fig1 using log scale y nan
5828 | 31357 |  | 8182 | 313 | TBP | 0.7359 | kerosene | Hcl | 7.5328 |  |  |  |  | 1 | 1 | 0.1127 | 0.01518847 | 0 |  | 0 |  |  | 50 |  | 0 | hanson2007 | doi.org/10.1002/jctb.5010180705 | 1 | CCCCOP(=O)(OCCCC)OCCCC | Cl |  | CCCCCCCCCCCC | fig2 | using log scale y |  | fig2 using log scale y nan
5829 | 31357 |  | 8182 | 313 | TBP | 0.7359 | kerosene | Hcl | 0.3162 |  |  |  |  | 1 | 1 | 0.0001 | 0.0003164536 | 0 |  | 0 |  |  | 20 |  | 0 | hanson2007 | doi.org/10.1002/jctb.5010180705 | 1 | CCCCOP(=O)(OCCCC)OCCCC | Cl |  | CCCCCCCCCCCC | fig2 | using log scale y |  | fig2 using log scale y nan
5830 | 31357 |  | 8182 | 313 | TBP | 0.7359 | kerosene | Hcl | 0.6996667 |  |  |  |  | 1 | 1 | 0.0003 | 0.0004290334 | 0 |  | 0 |  |  | 20 |  | 0 | hanson2007 | doi.org/10.1002/jctb.5010180705 | 1 | CCCCOP(=O)(OCCCC)OCCCC | Cl |  | CCCCCCCCCCCC | fig2 | using log scale y |  | fig2 using log scale y nan
5831 | 31357 |  | 8182 | 313 | TBP | 0.7359 | kerosene | Hcl | 1.095167 |  |  |  |  | 1 | 1 | 0.0007 | 0.0006396767 | 0 |  | 0 |  |  | 20 |  | 0 | hanson2007 | doi.org/10.1002/jctb.5010180705 | 1 | CCCCOP(=O)(OCCCC)OCCCC | Cl |  | CCCCCCCCCCCC | fig2 | using log scale y |  | fig2 using log scale y nan
5832 | 31357 |  | 8182 | 313 | TBP | 0.7359 | kerosene | Hcl | 1.502767 |  |  |  |  | 1 | 1 | 0.0013 | 0.0008658275 | 0 |  | 0 |  |  | 20 |  | 0 | hanson2007 | doi.org/10.1002/jctb.5010180705 | 1 | CCCCOP(=O)(OCCCC)OCCCC | Cl |  | CCCCCCCCCCCC | fig2 | using log scale y |  | fig2 using log scale y nan
5833 | 31357 |  | 8182 | 313 | TBP | 2.2079 | kerosene | Hcl | 7.202433 |  |  |  |  | 1 | 1 | 0.4914667 | 0.0732331 | 0 |  | 0 |  |  | 50 |  | 0 | hanson2007 | doi.org/10.1002/jctb.5010180705 | 1 | CCCCOP(=O)(OCCCC)OCCCC | Cl |  | CCCCCCCCCCCC | fig3 | using log scale y |  | fig3 using log scale y nan
5834 | 31357 |  | 8182 | 313 | TBP | 2.2079 | kerosene | Hcl | 7.852633 |  |  |  |  | 1 | 1 | 0.6577667 | 0.09142059 | 0 |  | 0 |  |  | 50 |  | 0 | hanson2007 | doi.org/10.1002/jctb.5010180705 | 1 | CCCCOP(=O)(OCCCC)OCCCC | Cl |  | CCCCCCCCCCCC | fig3 | using log scale y |  | fig3 using log scale y nan
5835 | 31357 |  | 8182 | 313 | TBP | 2.2079 | kerosene | Hcl | 8.204133 |  |  |  |  | 1 | 1 | 0.7594 | 0.1020039 | 0 |  | 0 |  |  | 50 |  | 1 | hanson2007 | doi.org/10.1002/jctb.5010180705 | 1 | CCCCOP(=O)(OCCCC)OCCCC | Cl |  | CCCCCCCCCCCC | fig3 | using log scale y |  | fig3 using log scale y nan
5836 | 31357 |  | 8182 | 313 | TBP | 1.4719 | kerosene | Hcl | 1.7132 |  |  |  |  | 1 | 1 | 0.006166667 | 0.003612442 | 0 |  | 0 |  |  | 21 |  | 0 | hanson2007 | doi.org/10.1002/jctb.5010180705 | 1 | CCCCOP(=O)(OCCCC)OCCCC | Cl |  | CCCCCCCCCCCC | fig1 | using log scale y |  | fig1 using log scale y nan
5837 | 31357 |  | 8182 | 313 | TBP | 1.4719 | kerosene | Hcl | 2.265 |  |  |  |  | 1 | 1 | 0.01286667 | 0.00571324 | 0 |  | 0 |  |  | 21 |  | 0 | hanson2007 | doi.org/10.1002/jctb.5010180705 | 1 | CCCCOP(=O)(OCCCC)OCCCC | Cl |  | CCCCCCCCCCCC | fig1 | using log scale y |  | fig1 using log scale y nan
5838 | 31357 |  | 8182 | 313 | TBP | 1.4719 | kerosene | Hcl | 2.855167 |  |  |  |  | 1 | 1 | 0.02773333 | 0.009809207 | 0 |  | 0 |  |  | 21 |  | 0 | hanson2007 | doi.org/10.1002/jctb.5010180705 | 1 | CCCCOP(=O)(OCCCC)OCCCC | Cl |  | CCCCCCCCCCCC | fig1 | using log scale y |  | fig1 using log scale y nan
5839 | 31357 |  | 8182 | 313 | TBP | 1.4719 | kerosene | Hcl | 3.237333 |  |  |  |  | 1 | 1 | 0.04276667 | 0.01338738 | 0 |  | 0 |  |  | 21 |  | 0 | hanson2007 | doi.org/10.1002/jctb.5010180705 | 1 | CCCCOP(=O)(OCCCC)OCCCC | Cl |  | CCCCCCCCCCCC | fig1 | using log scale y |  | fig1 using log scale y nan
5840 | 31357 |  | 8182 | 313 | TBP | 1.4719 | kerosene | Hcl | 3.7508 |  |  |  |  | 1 | 1 | 0.0755 | 0.02054619 | 0 |  | 0 |  |  | 21 |  | 0 | hanson2007 | doi.org/10.1002/jctb.5010180705 | 1 | CCCCOP(=O)(OCCCC)OCCCC | Cl |  | CCCCCCCCCCCC | fig1 | using log scale y |  | fig1 using log scale y nan
5841 | 31357 |  | 8182 | 313 | TBP | 1.4719 | kerosene | Hcl | 4.343067 |  |  |  |  | 1 | 1 | 0.1151667 | 0.02724173 | 0 |  | 0 |  |  | 21 |  | 0 | hanson2007 | doi.org/10.1002/jctb.5010180705 | 1 | CCCCOP(=O)(OCCCC)OCCCC | Cl |  | CCCCCCCCCCCC | fig1 | using log scale y |  | fig1 using log scale y nan
5842 | 31357 |  | 8182 | 313 | TBP | 1.4719 | kerosene | Hcl | 4.867167 |  |  |  |  | 1 | 1 | 0.1585667 | 0.0336786 | 0 |  | 0 |  |  | 21 |  | 0 | hanson2007 | doi.org/10.1002/jctb.5010180705 | 1 | CCCCOP(=O)(OCCCC)OCCCC | Cl |  | CCCCCCCCCCCC | fig1 | using log scale y |  | fig1 using log scale y nan
5843 | 31357 |  | 8182 | 313 | TBP | 2.2079 | kerosene | Hcl | 3.2466 |  |  |  |  | 1 | 1 | 0.0442 | 0.01380215 | 0 |  | 0 |  |  | 50 |  | 0 | hanson2007 | doi.org/10.1002/jctb.5010180705 | 1 | CCCCOP(=O)(OCCCC)OCCCC | Cl |  | CCCCCCCCCCCC | fig3 | using log scale y |  | fig3 using log scale y nan
5844 | 31357 |  | 8182 | 313 | TBP | 1.4719 | kerosene | Hcl | 1.1125 |  |  |  |  | 1 | 1 | 0.0026 | 0.002342553 | 0 |  | 0 |  |  | 21 |  | 0 | hanson2007 | doi.org/10.1002/jctb.5010180705 | 1 | CCCCOP(=O)(OCCCC)OCCCC | Cl |  | CCCCCCCCCCCC | fig1 | using log scale y |  | fig1 using log scale y nan
5845 | 31357 |  | 8182 | 313 | TBP | 2.2079 | kerosene | Hcl | 2.12 |  |  |  |  | 1 | 1 | 0.0129 | 0.006122158 | 0 |  | 0 |  |  | 50 |  | 0 | hanson2007 | doi.org/10.1002/jctb.5010180705 | 1 | CCCCOP(=O)(OCCCC)OCCCC | Cl |  | CCCCCCCCCCCC | fig3 | using log scale y |  | fig3 using log scale y nan
5846 | 31357 |  | 8182 | 313 | TBP | 2.2079 | kerosene | Hcl | 0.8344 |  |  |  |  | 1 | 1 | 0.0011 | 0.001320053 | 0 |  | 0 |  |  | 50 |  | 0 | hanson2007 | doi.org/10.1002/jctb.5010180705 | 1 | CCCCOP(=O)(OCCCC)OCCCC | Cl |  | CCCCCCCCCCCC | fig3 | using log scale y |  | fig3 using log scale y nan
5847 | 31357 |  | 8182 | 313 | TBP | 1.4719 | kerosene | Hcl | 3.3385 |  |  |  |  | 1 | 1 | 0.022 | 0.006633499 | 0 |  | 0 |  |  | 50 |  | 0 | hanson2007 | doi.org/10.1002/jctb.5010180705 | 1 | CCCCOP(=O)(OCCCC)OCCCC | Cl |  | CCCCCCCCCCCC | fig2 | using log scale y |  | fig2 using log scale y nan
5848 | 31357 |  | 8182 | 313 | TBP | 1.4719 | kerosene | Hcl | 3.9603 |  |  |  |  | 1 | 1 | 0.0376 | 0.009585235 | 0 |  | 0 |  |  | 50 |  | 0 | hanson2007 | doi.org/10.1002/jctb.5010180705 | 1 | CCCCOP(=O)(OCCCC)OCCCC | Cl |  | CCCCCCCCCCCC | fig2 | using log scale y |  | fig2 using log scale y nan
5849 | 31357 |  | 8182 | 313 | TBP | 1.4719 | kerosene | Hcl | 4.2706 |  |  |  |  | 1 | 1 | 0.0507 | 0.0120145 | 0 |  | 0 |  |  | 50 |  | 0 | hanson2007 | doi.org/10.1002/jctb.5010180705 | 1 | CCCCOP(=O)(OCCCC)OCCCC | Cl |  | CCCCCCCCCCCC | fig2 | using log scale y |  | fig2 using log scale y nan
5850 | 31357 |  | 8182 | 313 | TBP | 1.4719 | kerosene | Hcl | 5.1199 |  |  |  |  | 1 | 1 | 0.1036 | 0.02065267 | 0 |  | 0 |  |  | 50 |  | 0 | hanson2007 | doi.org/10.1002/jctb.5010180705 | 1 | CCCCOP(=O)(OCCCC)OCCCC | Cl |  | CCCCCCCCCCCC | fig2 | using log scale y |  | fig2 using log scale y nan
5851 | 31357 |  | 8182 | 313 | TBP | 1.4719 | kerosene | Hcl | 5.7232 |  |  |  |  | 1 | 1 | 0.1482 | 0.02658296 | 0 |  | 0 |  |  | 50 |  | 0 | hanson2007 | doi.org/10.1002/jctb.5010180705 | 1 | CCCCOP(=O)(OCCCC)OCCCC | Cl |  | CCCCCCCCCCCC | fig2 | using log scale y |  | fig2 using log scale y nan
5852 | 31357 |  | 8182 | 313 | TBP | 1.4719 | kerosene | Hcl | 6.4431 |  |  |  |  | 1 | 1 | 0.1905 | 0.03046733 | 0 |  | 0 |  |  | 50 |  | 0 | hanson2007 | doi.org/10.1002/jctb.5010180705 | 1 | CCCCOP(=O)(OCCCC)OCCCC | Cl |  | CCCCCCCCCCCC | fig2 | using log scale y |  | fig2 using log scale y nan
5853 | 31357 |  | 8182 | 313 | TBP | 1.4719 | kerosene | Hcl | 6.8125 |  |  |  |  | 1 | 1 | 0.2389 | 0.03634234 | 0 |  | 0 |  |  | 50 |  | 0 | hanson2007 | doi.org/10.1002/jctb.5010180705 | 1 | CCCCOP(=O)(OCCCC)OCCCC | Cl |  | CCCCCCCCCCCC | fig2 | using log scale y |  | fig2 using log scale y nan
5854 | 31357 |  | 8182 | 313 | TBP | 1.4719 | kerosene | Hcl | 2.7937 |  |  |  |  | 1 | 1 | 0.0121 | 0.004350014 | 0 |  | 0 |  |  | 50 |  | 0 | hanson2007 | doi.org/10.1002/jctb.5010180705 | 1 | CCCCOP(=O)(OCCCC)OCCCC | Cl |  | CCCCCCCCCCCC | fig2 | using log scale y |  | fig2 using log scale y nan
5855 | 31357 |  | 8182 | 313 | TBP | 1.4719 | kerosene | Hcl | 7.1464 |  |  |  |  | 1 | 1 | 0.2757 | 0.04012692 | 0 |  | 0 |  |  | 50 |  | 0 | hanson2007 | doi.org/10.1002/jctb.5010180705 | 1 | CCCCOP(=O)(OCCCC)OCCCC | Cl |  | CCCCCCCCCCCC | fig2 | using log scale y |  | fig2 using log scale y nan
5856 | 31357 |  | 8182 | 313 | TBP | 1.4719 | kerosene | Hcl | 0.2985 |  |  |  |  | 1 | 1 | 0.0003 | 0.001006036 | 0 |  | 0 |  |  | 21 |  | 0 | hanson2007 | doi.org/10.1002/jctb.5010180705 | 1 | CCCCOP(=O)(OCCCC)OCCCC | Cl |  | CCCCCCCCCCCC | fig2 | using log scale y |  | fig2 using log scale y nan
5857 | 31357 |  | 8182 | 313 | TBP | 1.4719 | kerosene | Hcl | 0.7169 |  |  |  |  | 1 | 1 | 0.0012 | 0.00167668 | 0 |  | 0 |  |  | 21 |  | 0 | hanson2007 | doi.org/10.1002/jctb.5010180705 | 1 | CCCCOP(=O)(OCCCC)OCCCC | Cl |  | CCCCCCCCCCCC | fig2 | using log scale y |  | fig2 using log scale y nan
5858 | 31357 |  | 8182 | 313 | TBP | 1.4719 | kerosene | Hcl | 1.0763 |  |  |  |  | 1 | 1 | 0.0027 | 0.002514903 | 0 |  | 0 |  |  | 21 |  | 0 | hanson2007 | doi.org/10.1002/jctb.5010180705 | 1 | CCCCOP(=O)(OCCCC)OCCCC | Cl |  | CCCCCCCCCCCC | fig2 | using log scale y |  | fig2 using log scale y nan
5859 | 31357 |  | 8182 | 313 | TBP | 1.4719 | kerosene | Hcl | 1.8828 |  |  |  |  | 1 | 1 | 0.01 | 0.005339598 | 0 |  | 0 |  |  | 21 |  | 0 | hanson2007 | doi.org/10.1002/jctb.5010180705 | 1 | CCCCOP(=O)(OCCCC)OCCCC | Cl |  | CCCCCCCCCCCC | fig2 | using log scale y |  | fig2 using log scale y nan
5860 | 31357 |  | 8182 | 313 | TBP | 1.4719 | kerosene | Hcl | 2.2578 |  |  |  |  | 1 | 1 | 0.0153 | 0.006822742 | 0 |  | 0 |  |  | 21 |  | 0 | hanson2007 | doi.org/10.1002/jctb.5010180705 | 1 | CCCCOP(=O)(OCCCC)OCCCC | Cl |  | CCCCCCCCCCCC | fig2 | using log scale y |  | fig2 using log scale y nan
5861 | 31357 |  | 8182 | 313 | TBP | 1.4719 | kerosene | Hcl | 2.8443 |  |  |  |  | 1 | 1 | 0.0292 | 0.01037263 | 0 |  | 0 |  |  | 21 |  | 0 | hanson2007 | doi.org/10.1002/jctb.5010180705 | 1 | CCCCOP(=O)(OCCCC)OCCCC | Cl |  | CCCCCCCCCCCC | fig2 | using log scale y |  | fig2 using log scale y nan
5862 | 31357 |  | 8182 | 313 | TBP | 1.4719 | kerosene | Hcl | 3.2651 |  |  |  |  | 1 | 1 | 0.0444 | 0.01378582 | 0 |  | 0 |  |  | 21 |  | 0 | hanson2007 | doi.org/10.1002/jctb.5010180705 | 1 | CCCCOP(=O)(OCCCC)OCCCC | Cl |  | CCCCCCCCCCCC | fig2 | using log scale y |  | fig2 using log scale y nan
5863 | 31357 |  | 8182 | 313 | TBP | 1.4719 | kerosene | Hcl | 7.4962 |  |  |  |  | 1 | 1 | 0.2926 | 0.04061858 | 0 |  | 0 |  |  | 50 |  | 0 | hanson2007 | doi.org/10.1002/jctb.5010180705 | 1 | CCCCOP(=O)(OCCCC)OCCCC | Cl |  | CCCCCCCCCCCC | fig2 | using log scale y |  | fig2 using log scale y nan
5864 | 31357 |  | 8182 | 313 | TBP | 1.4719 | kerosene | Hcl | 2.2774 |  |  |  |  | 1 | 1 | 0.007 | 0.003083157 | 0 |  | 0 |  |  | 50 |  | 0 | hanson2007 | doi.org/10.1002/jctb.5010180705 | 1 | CCCCOP(=O)(OCCCC)OCCCC | Cl |  | CCCCCCCCCCCC | fig2 | using log scale y |  | fig2 using log scale y nan
5865 | 31357 |  | 8182 | 313 | TBP | 1.4719 | kerosene | Hcl | 1.4406 |  |  |  |  | 1 | 1 | 0.0023 | 0.00159911 | 0 |  | 0 |  |  | 50 |  | 0 | hanson2007 | doi.org/10.1002/jctb.5010180705 | 1 | CCCCOP(=O)(OCCCC)OCCCC | Cl |  | CCCCCCCCCCCC | fig2 | using log scale y |  | fig2 using log scale y nan
5866 | 31357 |  | 8182 | 313 | TBP | 1.4719 | kerosene | Hcl | 0.8328 |  |  |  |  | 1 | 1 | 0.0007 | 0.000841245 | 0 |  | 0 |  |  | 50 |  | 0 | hanson2007 | doi.org/10.1002/jctb.5010180705 | 1 | CCCCOP(=O)(OCCCC)OCCCC | Cl |  | CCCCCCCCCCCC | fig2 | using log scale y |  | fig2 using log scale y nan
5867 | 31357 |  | 8182 | 313 | TBP | 2.2079 | kerosene | Hcl | 0.4289 |  |  |  |  | 1 | 1 | 0.0003 | 0.0006999533 | 0 |  | 0 |  |  | 50 |  | 0 | hanson2007 | doi.org/10.1002/jctb.5010180705 | 1 | CCCCOP(=O)(OCCCC)OCCCC | Cl |  | CCCCCCCCCCCC | fig3 | using log scale y |  | fig3 using log scale y nan
5868 | 31357 |  | 8182 | 313 | TBP | 2.2079 | kerosene | Hcl | 6.6238 |  |  |  |  | 1 | 1 | 0.4928 | 0.0803784 | 0 |  | 0 |  |  | 30 |  | 1 | hanson2007 | doi.org/10.1002/jctb.5010180705 | 1 | CCCCOP(=O)(OCCCC)OCCCC | Cl |  | CCCCCCCCCCCC | fig3 | using log scale y |  | fig3 using log scale y nan
5869 | 31357 |  | 8182 | 313 | TBP | 2.2079 | kerosene | Hcl | 6.3657 |  |  |  |  | 1 | 1 | 0.4371 | 0.07372736 | 0 |  | 0 |  |  | 30 |  | 0 | hanson2007 | doi.org/10.1002/jctb.5010180705 | 1 | CCCCOP(=O)(OCCCC)OCCCC | Cl |  | CCCCCCCCCCCC | fig3 | using log scale y |  | fig3 using log scale y nan
5870 | 31357 |  | 8182 | 313 | TBP | 2.2079 | kerosene | Hcl | 5.6533 |  |  |  |  | 1 | 1 | 0.32 | 0.06000038 | 0 |  | 0 |  |  | 30 |  | 0 | hanson2007 | doi.org/10.1002/jctb.5010180705 | 1 | CCCCOP(=O)(OCCCC)OCCCC | Cl |  | CCCCCCCCCCCC | fig3 | using log scale y |  | fig3 using log scale y nan
5871 | 31357 |  | 8182 | 313 | TBP | 2.2079 | kerosene | Hcl | 5.0145 |  |  |  |  | 1 | 1 | 0.2288 | 0.0478091 | 0 |  | 0 |  |  | 30 |  | 0 | hanson2007 | doi.org/10.1002/jctb.5010180705 | 1 | CCCCOP(=O)(OCCCC)OCCCC | Cl |  | CCCCCCCCCCCC | fig3 | using log scale y |  | fig3 using log scale y nan
5872 | 31357 |  | 8182 | 313 | TBP | 2.2079 | kerosene | Hcl | 4.2693 |  |  |  |  | 1 | 1 | 0.1503 | 0.03648944 | 0 |  | 0 |  |  | 30 |  | 0 | hanson2007 | doi.org/10.1002/jctb.5010180705 | 1 | CCCCOP(=O)(OCCCC)OCCCC | Cl |  | CCCCCCCCCCCC | fig3 | using log scale y |  | fig3 using log scale y nan
5873 | 31357 |  | 8182 | 313 | TBP | 1.4719 | kerosene | Hcl | 1.3825 |  |  |  |  | 1 | 1 | 0.0036 | 0.002610777 | 0 |  | 0 |  |  | 30 |  | 0 | hanson2007 | doi.org/10.1002/jctb.5010180705 | 1 | CCCCOP(=O)(OCCCC)OCCCC | Cl |  | CCCCCCCCCCCC | fig2 | using log scale y |  | fig2 using log scale y nan
5874 | 31357 |  | 8182 | 313 | TBP | 1.4719 | kerosene | Hcl | 2.2944 |  |  |  |  | 1 | 1 | 0.0121 | 0.005301669 | 0 |  | 0 |  |  | 30 |  | 0 | hanson2007 | doi.org/10.1002/jctb.5010180705 | 1 | CCCCOP(=O)(OCCCC)OCCCC | Cl |  | CCCCCCCCCCCC | fig2 | using log scale y |  | fig2 using log scale y nan
5875 | 31357 |  | 8182 | 313 | TBP | 1.4719 | kerosene | Hcl | 2.755 |  |  |  |  | 1 | 1 | 0.021 | 0.007681053 | 0 |  | 0 |  |  | 30 |  | 0 | hanson2007 | doi.org/10.1002/jctb.5010180705 | 1 | CCCCOP(=O)(OCCCC)OCCCC | Cl |  | CCCCCCCCCCCC | fig2 | using log scale y |  | fig2 using log scale y nan
5876 | 31357 |  | 8182 | 313 | TBP | 1.4719 | kerosene | Hcl | 3.3907 |  |  |  |  | 1 | 1 | 0.0385 | 0.01148499 | 0 |  | 0 |  |  | 30 |  | 0 | hanson2007 | doi.org/10.1002/jctb.5010180705 | 1 | CCCCOP(=O)(OCCCC)OCCCC | Cl |  | CCCCCCCCCCCC | fig2 | using log scale y |  | fig2 using log scale y nan
5877 | 31357 |  | 8182 | 313 | TBP | 1.4719 | kerosene | Hcl | 3.8715 |  |  |  |  | 1 | 1 | 0.0557 | 0.0145972 | 0 |  | 0 |  |  | 30 |  | 0 | hanson2007 | doi.org/10.1002/jctb.5010180705 | 1 | CCCCOP(=O)(OCCCC)OCCCC | Cl |  | CCCCCCCCCCCC | fig2 | using log scale y |  | fig2 using log scale y nan
5878 | 31357 |  | 8182 | 313 | TBP | 1.4719 | kerosene | Hcl | 4.7528 |  |  |  |  | 1 | 1 | 0.1168 | 0.02519413 | 0 |  | 0 |  |  | 30 |  | 0 | hanson2007 | doi.org/10.1002/jctb.5010180705 | 1 | CCCCOP(=O)(OCCCC)OCCCC | Cl |  | CCCCCCCCCCCC | fig2 | using log scale y |  | fig2 using log scale y nan
5879 | 31357 |  | 8182 | 313 | TBP | 1.4719 | kerosene | Hcl | 5.2715 |  |  |  |  | 1 | 1 | 0.1482 | 0.02892667 | 0 |  | 0 |  |  | 30 |  | 0 | hanson2007 | doi.org/10.1002/jctb.5010180705 | 1 | CCCCOP(=O)(OCCCC)OCCCC | Cl |  | CCCCCCCCCCCC | fig2 | using log scale y |  | fig2 using log scale y nan
5880 | 31357 |  | 8182 | 313 | TBP | 1.4719 | kerosene | Hcl | 5.5559 |  |  |  |  | 1 | 1 | 0.1711 | 0.03177462 | 0 |  | 0 |  |  | 30 |  | 0 | hanson2007 | doi.org/10.1002/jctb.5010180705 | 1 | CCCCOP(=O)(OCCCC)OCCCC | Cl |  | CCCCCCCCCCCC | fig2 | using log scale y |  | fig2 using log scale y nan
5881 | 31357 |  | 8182 | 313 | TBP | 1.4719 | kerosene | Hcl | 5.8343 |  |  |  |  | 1 | 1 | 0.1998 | 0.03546011 | 0 |  | 0 |  |  | 30 |  | 0 | hanson2007 | doi.org/10.1002/jctb.5010180705 | 1 | CCCCOP(=O)(OCCCC)OCCCC | Cl |  | CCCCCCCCCCCC | fig2 | using log scale y |  | fig2 using log scale y nan
5882 | 31357 |  | 8182 | 313 | TBP | 1.4719 | kerosene | Hcl | 6.2981 |  |  |  |  | 1 | 1 | 0.2476 | 0.04092224 | 0 |  | 0 |  |  | 30 |  | 0 | hanson2007 | doi.org/10.1002/jctb.5010180705 | 1 | CCCCOP(=O)(OCCCC)OCCCC | Cl |  | CCCCCCCCCCCC | fig2 | using log scale y |  | fig2 using log scale y nan
5883 | 31357 |  | 8182 | 313 | TBP | 1.4719 | kerosene | Hcl | 0.44 |  |  |  |  | 1 | 1 | 0.0002 | 0.0004547522 | 0 |  | 0 |  |  | 50 |  | 0 | hanson2007 | doi.org/10.1002/jctb.5010180705 | 1 | CCCCOP(=O)(OCCCC)OCCCC | Cl |  | CCCCCCCCCCCC | fig2 | using log scale y |  | fig2 using log scale y nan
5884 | 31357 |  | 8182 | 313 | TBP | 2.2079 | kerosene | Hcl | 1.4573 |  |  |  |  | 1 | 1 | 0.0049 | 0.003373726 | 0 |  | 0 |  |  | 50 |  | 0 | hanson2007 | doi.org/10.1002/jctb.5010180705 | 1 | CCCCOP(=O)(OCCCC)OCCCC | Cl |  | CCCCCCCCCCCC | fig3 | using log scale y |  | fig3 using log scale y nan
5885 | 31357 |  | 8182 | 313 | TBP | 1.4719 | kerosene | Hcl | 1.7164 |  |  |  |  | 1 | 1 | 0.0063 | 0.003683995 | 0 |  | 0 |  |  | 21 |  | 0 | hanson2007 | doi.org/10.1002/jctb.5010180705 | 1 | CCCCOP(=O)(OCCCC)OCCCC | Cl |  | CCCCCCCCCCCC | fig1 | using log scale y |  | fig1 using log scale y nan
5886 | 31357 |  | 8182 | 313 | TBP | 1.4719 | kerosene | Hcl | 2.2554 |  |  |  |  | 1 | 1 | 0.013 | 0.00579736 | 0 |  | 0 |  |  | 21 |  | 0 | hanson2007 | doi.org/10.1002/jctb.5010180705 | 1 | CCCCOP(=O)(OCCCC)OCCCC | Cl |  | CCCCCCCCCCCC | fig1 | using log scale y |  | fig1 using log scale y nan
5887 | 31357 |  | 8182 | 313 | TBP | 1.4719 | kerosene | Hcl | 2.8366 |  |  |  |  | 1 | 1 | 0.028 | 0.00996938 | 0 |  | 0 |  |  | 21 |  | 0 | hanson2007 | doi.org/10.1002/jctb.5010180705 | 1 | CCCCOP(=O)(OCCCC)OCCCC | Cl |  | CCCCCCCCCCCC | fig1 | using log scale y |  | fig1 using log scale y nan
5888 | 31357 |  | 8182 | 313 | TBP | 0.7359 | kerosene | Hcl | 5.456 |  |  |  |  | 1 | 1 | 0.0122 | 0.002241082 | 0 |  | 0 |  |  | 50 |  | 0 | hanson2007 | doi.org/10.1002/jctb.5010180705 | 1 | CCCCOP(=O)(OCCCC)OCCCC | Cl |  | CCCCCCCCCCCC | fig2 | using log scale y |  | fig2 using log scale y nan
5889 | 31357 |  | 8182 | 313 | TBP | 0.7359 | kerosene | Hcl | 5.0852 |  |  |  |  | 1 | 1 | 0.0083 | 0.001634856 | 0 |  | 0 |  |  | 50 |  | 0 | hanson2007 | doi.org/10.1002/jctb.5010180705 | 1 | CCCCOP(=O)(OCCCC)OCCCC | Cl |  | CCCCCCCCCCCC | fig2 | using log scale y |  | fig2 using log scale y nan
5890 | 31357 |  | 8182 | 313 | TBP | 0.7359 | kerosene | Hcl | 4.5373 |  |  |  |  | 1 | 1 | 0.0048 | 0.001059018 | 0 |  | 0 |  |  | 50 |  | 0 | hanson2007 | doi.org/10.1002/jctb.5010180705 | 1 | CCCCOP(=O)(OCCCC)OCCCC | Cl |  | CCCCCCCCCCCC | fig2 | using log scale y |  | fig2 using log scale y nan
5891 | 31357 |  | 8182 | 313 | TBP | 0.7359 | kerosene | Hcl | 3.3985 |  |  |  |  | 1 | 1 | 0.0021 | 0.0006183017 | 0 |  | 0 |  |  | 50 |  | 0 | hanson2007 | doi.org/10.1002/jctb.5010180705 | 1 | CCCCOP(=O)(OCCCC)OCCCC | Cl |  | CCCCCCCCCCCC | fig2 | using log scale y |  | fig2 using log scale y nan
5892 | 31357 |  | 8182 | 313 | TBP | 0.7359 | kerosene | Hcl | 2.4865 |  |  |  |  | 1 | 1 | 0.0013 | 0.0005230967 | 0 |  | 0 |  |  | 50 |  | 0 | hanson2007 | doi.org/10.1002/jctb.5010180705 | 1 | CCCCOP(=O)(OCCCC)OCCCC | Cl |  | CCCCCCCCCCCC | fig2 | using log scale y |  | fig2 using log scale y nan
5893 | 31357 |  | 8182 | 313 | TBP | 0.7359 | kerosene | Hcl | 1.4206 |  |  |  |  | 1 | 1 | 0.0005 | 0.0003520879 | 0 |  | 0 |  |  | 50 |  | 0 | hanson2007 | doi.org/10.1002/jctb.5010180705 | 1 | CCCCOP(=O)(OCCCC)OCCCC | Cl |  | CCCCCCCCCCCC | fig2 | using log scale y |  | fig2 using log scale y nan
5894 | 31357 |  | 8182 | 313 | TBP | 0.7359 | kerosene | Hcl | 0.9469 |  |  |  |  | 1 | 1 | 0.0002 | 0.0002112602 | 0 |  | 0 |  |  | 50 |  | 0 | hanson2007 | doi.org/10.1002/jctb.5010180705 | 1 | CCCCOP(=O)(OCCCC)OCCCC | Cl |  | CCCCCCCCCCCC | fig2 | using log scale y |  | fig2 using log scale y nan
5895 | 31357 |  | 8182 | 313 | TBP | 0.7359 | kerosene | Hcl | 5.8047 |  |  |  |  | 1 | 1 | 0.0177 | 0.00305858 | 0 |  | 0 |  |  | 50 |  | 0 | hanson2007 | doi.org/10.1002/jctb.5010180705 | 1 | CCCCOP(=O)(OCCCC)OCCCC | Cl |  | CCCCCCCCCCCC | fig2 | using log scale y |  | fig2 using log scale y nan
5896 | 31357 |  | 8182 | 313 | TBP | 0.7359 | kerosene | Hcl | 0.6983 |  |  |  |  | 1 | 1 | 0.0001 | 0.000143 | 0 |  | 0 |  |  | 50 |  | 0 | hanson2007 | doi.org/10.1002/jctb.5010180705 | 1 | CCCCOP(=O)(OCCCC)OCCCC | Cl |  | CCCCCCCCCCCC | fig2 | using log scale y |  | fig2 using log scale y nan
5897 | 31357 |  | 8182 | 313 | TBP | 0.7359 | kerosene | Hcl | 5.6622 |  |  |  |  | 1 | 1 | 0.0409 | 0.007275897 | 0 |  | 0 |  |  | 30 |  | 0 | hanson2007 | doi.org/10.1002/jctb.5010180705 | 1 | CCCCOP(=O)(OCCCC)OCCCC | Cl |  | CCCCCCCCCCCC | fig2 | using log scale y |  | fig2 using log scale y nan
5898 | 31357 |  | 8182 | 313 | TBP | 0.7359 | kerosene | Hcl | 4.7743 |  |  |  |  | 1 | 1 | 0.0169 | 0.003552361 | 0 |  | 0 |  |  | 30 |  | 0 | hanson2007 | doi.org/10.1002/jctb.5010180705 | 1 | CCCCOP(=O)(OCCCC)OCCCC | Cl |  | CCCCCCCCCCCC | fig2 | using log scale y |  | fig2 using log scale y nan
5899 | 31357 |  | 8182 | 313 | TBP | 0.7359 | kerosene | Hcl | 4.3182 |  |  |  |  | 1 | 1 | 0.0105 | 0.002437496 | 0 |  | 0 |  |  | 30 |  | 0 | hanson2007 | doi.org/10.1002/jctb.5010180705 | 1 | CCCCOP(=O)(OCCCC)OCCCC | Cl |  | CCCCCCCCCCCC | fig2 | using log scale y |  | fig2 using log scale y nan
5900 | 31357 |  | 8182 | 313 | TBP | 0.7359 | kerosene | Hcl | 3.8292 |  |  |  |  | 1 | 1 | 0.0067 | 0.00175278 | 0 |  | 0 |  |  | 30 |  | 0 | hanson2007 | doi.org/10.1002/jctb.5010180705 | 1 | CCCCOP(=O)(OCCCC)OCCCC | Cl |  | CCCCCCCCCCCC | fig2 | using log scale y |  | fig2 using log scale y nan
5901 | 31357 |  | 8182 | 313 | TBP | 0.7359 | kerosene | Hcl | 3.3297 |  |  |  |  | 1 | 1 | 0.0043 | 0.001293078 | 0 |  | 0 |  |  | 30 |  | 0 | hanson2007 | doi.org/10.1002/jctb.5010180705 | 1 | CCCCOP(=O)(OCCCC)OCCCC | Cl |  | CCCCCCCCCCCC | fig2 | using log scale y |  | fig2 using log scale y nan
5902 | 31357 |  | 8182 | 313 | TBP | 0.7359 | kerosene | Hcl | 2.9264 |  |  |  |  | 1 | 1 | 0.0033 | 0.001128938 | 0 |  | 0 |  |  | 30 |  | 0 | hanson2007 | doi.org/10.1002/jctb.5010180705 | 1 | CCCCOP(=O)(OCCCC)OCCCC | Cl |  | CCCCCCCCCCCC | fig2 | using log scale y |  | fig2 using log scale y nan
5903 | 31357 |  | 8182 | 313 | TBP | 0.7359 | kerosene | Hcl | 2.4402 |  |  |  |  | 1 | 1 | 0.0023 | 0.0009434349 | 0 |  | 0 |  |  | 30 |  | 0 | hanson2007 | doi.org/10.1002/jctb.5010180705 | 1 | CCCCOP(=O)(OCCCC)OCCCC | Cl |  | CCCCCCCCCCCC | fig2 | using log scale y |  | fig2 using log scale y nan
5904 | 31357 |  | 8182 | 313 | TBP | 0.7359 | kerosene | Hcl | 6.3707 |  |  |  |  | 1 | 1 | 0.0867 | 0.01379694 | 0 |  | 0 |  |  | 30 |  | 0 | hanson2007 | doi.org/10.1002/jctb.5010180705 | 1 | CCCCOP(=O)(OCCCC)OCCCC | Cl |  | CCCCCCCCCCCC | fig2 | using log scale y |  | fig2 using log scale y nan
5905 | 31357 |  | 8182 | 313 | TBP | 0.7359 | kerosene | Hcl | 6.2172 |  |  |  |  | 1 | 1 | 0.0279 | 0.00450778 | 0 |  | 0 |  |  | 50 |  | 0 | hanson2007 | doi.org/10.1002/jctb.5010180705 | 1 | CCCCOP(=O)(OCCCC)OCCCC | Cl |  | CCCCCCCCCCCC | fig2 | using log scale y |  | fig2 using log scale y nan
5906 | 31357 |  | 8182 | 313 | TBP | 0.7359 | kerosene | Hcl | 6.9113 |  |  |  |  | 1 | 1 | 0.0592 | 0.008639687 | 0 |  | 0 |  |  | 50 |  | 0 | hanson2007 | doi.org/10.1002/jctb.5010180705 | 1 | CCCCOP(=O)(OCCCC)OCCCC | Cl |  | CCCCCCCCCCCC | fig2 | using log scale y |  | fig2 using log scale y nan
5907 | 31357 |  | 8182 | 313 | TBP | 1.4719 | kerosene | Hcl | 1.115333 |  |  |  |  | 1 | 1 | 0.002533333 | 0.002276765 | 0 |  | 0 |  |  | 21 |  | 0 | hanson2007 | doi.org/10.1002/jctb.5010180705 | 1 | CCCCOP(=O)(OCCCC)OCCCC | Cl |  | CCCCCCCCCCCC | fig1 | using log scale y |  | fig1 using log scale y nan
5908 | 31357 |  | 8182 | 313 | TBP | 1.4719 | kerosene | Hcl | 1.7126 |  |  |  |  | 1 | 1 | 0.0061 | 0.003574568 | 0 |  | 0 |  |  | 21 |  | 0 | hanson2007 | doi.org/10.1002/jctb.5010180705 | 1 | CCCCOP(=O)(OCCCC)OCCCC | Cl |  | CCCCCCCCCCCC | fig1 | using log scale y |  | fig1 using log scale y nan
5909 | 31357 |  | 8182 | 313 | TBP | 1.4719 | kerosene | Hcl | 2.2653 |  |  |  |  | 1 | 1 | 0.0127 | 0.00563793 | 0 |  | 0 |  |  | 21 |  | 0 | hanson2007 | doi.org/10.1002/jctb.5010180705 | 1 | CCCCOP(=O)(OCCCC)OCCCC | Cl |  | CCCCCCCCCCCC | fig1 | using log scale y |  | fig1 using log scale y nan
5910 | 31357 |  | 8182 | 313 | TBP | 1.4719 | kerosene | Hcl | 2.8604 |  |  |  |  | 1 | 1 | 0.0276 | 0.00974301 | 0 |  | 0 |  |  | 21 |  | 0 | hanson2007 | doi.org/10.1002/jctb.5010180705 | 1 | CCCCOP(=O)(OCCCC)OCCCC | Cl |  | CCCCCCCCCCCC | fig1 | using log scale y |  | fig1 using log scale y nan
5911 | 31357 |  | 8182 | 313 | TBP | 1.4719 | kerosene | Hcl | 3.2388 |  |  |  |  | 1 | 1 | 0.042 | 0.01313814 | 0 |  | 0 |  |  | 21 |  | 0 | hanson2007 | doi.org/10.1002/jctb.5010180705 | 1 | CCCCOP(=O)(OCCCC)OCCCC | Cl |  | CCCCCCCCCCCC | fig1 | using log scale y |  | fig1 using log scale y nan
5912 | 31357 |  | 8182 | 313 | TBP | 1.4719 | kerosene | Hcl | 3.7377 |  |  |  |  | 1 | 1 | 0.0744 | 0.02030956 | 0 |  | 0 |  |  | 21 |  | 0 | hanson2007 | doi.org/10.1002/jctb.5010180705 | 1 | CCCCOP(=O)(OCCCC)OCCCC | Cl |  | CCCCCCCCCCCC | fig1 | using log scale y |  | fig1 using log scale y nan
5913 | 31357 |  | 8182 | 313 | TBP | 1.4719 | kerosene | Hcl | 4.3455 |  |  |  |  | 1 | 1 | 0.1134 | 0.02679521 | 0 |  | 0 |  |  | 21 |  | 0 | hanson2007 | doi.org/10.1002/jctb.5010180705 | 1 | CCCCOP(=O)(OCCCC)OCCCC | Cl |  | CCCCCCCCCCCC | fig1 | using log scale y |  | fig1 using log scale y nan
5914 | 31357 |  | 8182 | 313 | TBP | 1.4719 | kerosene | Hcl | 4.8773 |  |  |  |  | 1 | 1 | 0.156 | 0.03304175 | 0 |  | 0 |  |  | 21 |  | 0 | hanson2007 | doi.org/10.1002/jctb.5010180705 | 1 | CCCCOP(=O)(OCCCC)OCCCC | Cl |  | CCCCCCCCCCCC | fig1 | using log scale y |  | fig1 using log scale y nan
5915 | 31357 |  | 8182 | 313 | TBP | 1.4719 | kerosene | Hcl | 0.7627 |  |  |  |  | 1 | 1 | 0.0013 | 0.001707381 | 0 |  | 0 |  |  | 21 |  | 0 | hanson2007 | doi.org/10.1002/jctb.5010180705 | 1 | CCCCOP(=O)(OCCCC)OCCCC | Cl |  | CCCCCCCCCCCC | fig1 | using log scale y |  | fig1 using log scale y nan
5916 | 31357 |  | 8182 | 313 | TBP | 1.4719 | kerosene | Hcl | 1.1275 |  |  |  |  | 1 | 1 | 0.0025 | 0.002222222 | 0 |  | 0 |  |  | 21 |  | 0 | hanson2007 | doi.org/10.1002/jctb.5010180705 | 1 | CCCCOP(=O)(OCCCC)OCCCC | Cl |  | CCCCCCCCCCCC | fig1 | using log scale y |  | fig1 using log scale y nan
5917 | 31357 |  | 8182 | 313 | TBP | 1.4719 | kerosene | Hcl | 1.7106 |  |  |  |  | 1 | 1 | 0.0061 | 0.003578762 | 0 |  | 0 |  |  | 21 |  | 0 | hanson2007 | doi.org/10.1002/jctb.5010180705 | 1 | CCCCOP(=O)(OCCCC)OCCCC | Cl |  | CCCCCCCCCCCC | fig1 | using log scale y |  | fig1 using log scale y nan
5918 | 31357 |  | 8182 | 313 | TBP | 1.4719 | kerosene | Hcl | 2.2743 |  |  |  |  | 1 | 1 | 0.0129 | 0.005704431 | 0 |  | 0 |  |  | 21 |  | 0 | hanson2007 | doi.org/10.1002/jctb.5010180705 | 1 | CCCCOP(=O)(OCCCC)OCCCC | Cl |  | CCCCCCCCCCCC | fig1 | using log scale y |  | fig1 using log scale y nan
5919 | 31357 |  | 8182 | 313 | TBP | 1.4719 | kerosene | Hcl | 2.8685 |  |  |  |  | 1 | 1 | 0.0276 | 0.009715231 | 0 |  | 0 |  |  | 21 |  | 0 | hanson2007 | doi.org/10.1002/jctb.5010180705 | 1 | CCCCOP(=O)(OCCCC)OCCCC | Cl |  | CCCCCCCCCCCC | fig1 | using log scale y |  | fig1 using log scale y nan
5920 | 31357 |  | 8182 | 313 | TBP | 1.4719 | kerosene | Hcl | 3.2352 |  |  |  |  | 1 | 1 | 0.042 | 0.01315295 | 0 |  | 0 |  |  | 21 |  | 0 | hanson2007 | doi.org/10.1002/jctb.5010180705 | 1 | CCCCOP(=O)(OCCCC)OCCCC | Cl |  | CCCCCCCCCCCC | fig1 | using log scale y |  | fig1 using log scale y nan
5921 | 31357 |  | 8182 | 313 | TBP | 1.4719 | kerosene | Hcl | 3.7903 |  |  |  |  | 1 | 1 | 0.0744 | 0.02002207 | 0 |  | 0 |  |  | 21 |  | 0 | hanson2007 | doi.org/10.1002/jctb.5010180705 | 1 | CCCCOP(=O)(OCCCC)OCCCC | Cl |  | CCCCCCCCCCCC | fig1 | using log scale y |  | fig1 using log scale y nan
5922 | 31357 |  | 8182 | 313 | TBP | 1.4719 | kerosene | Hcl | 4.3647 |  |  |  |  | 1 | 1 | 0.1147 | 0.02698824 | 0 |  | 0 |  |  | 21 |  | 0 | hanson2007 | doi.org/10.1002/jctb.5010180705 | 1 | CCCCOP(=O)(OCCCC)OCCCC | Cl |  | CCCCCCCCCCCC | fig1 | using log scale y |  | fig1 using log scale y nan
5923 | 31357 |  | 8182 | 313 | TBP | 1.4719 | kerosene | Hcl | 4.8719 |  |  |  |  | 1 | 1 | 0.156 | 0.03307958 | 0 |  | 0 |  |  | 21 |  | 0 | hanson2007 | doi.org/10.1002/jctb.5010180705 | 1 | CCCCOP(=O)(OCCCC)OCCCC | Cl |  | CCCCCCCCCCCC | fig1 | using log scale y |  | fig1 using log scale y nan
5924 | 31357 |  | 8182 | 313 | TBP | 1.4719 | kerosene | Hcl | 0.7507667 |  |  |  |  | 1 | 1 | 0.0013 | 0.001734819 | 0 |  | 0 |  |  | 21 |  | 0 | hanson2007 | doi.org/10.1002/jctb.5010180705 | 1 | CCCCOP(=O)(OCCCC)OCCCC | Cl |  | CCCCCCCCCCCC | fig1 | using log scale y |  | fig1 using log scale y nan
5925 | 31357 |  | 8182 | 313 | TBP | 0.7359 | kerosene | Hcl | 2.0134 |  |  |  |  | 1 | 1 | 0.0016 | 0.0007953077 | 0 |  | 0 |  |  | 30 |  | 0 | hanson2007 | doi.org/10.1002/jctb.5010180705 | 1 | CCCCOP(=O)(OCCCC)OCCCC | Cl |  | CCCCCCCCCCCC | fig2 | using log scale y |  | fig2 using log scale y nan
5926 | 31357 |  | 8182 | 313 | TBP | 0.7359 | kerosene | Hcl | 1.5513 |  |  |  |  | 1 | 1 | 0.001 | 0.0006450364 | 0 |  | 0 |  |  | 30 |  | 0 | hanson2007 | doi.org/10.1002/jctb.5010180705 | 1 | CCCCOP(=O)(OCCCC)OCCCC | Cl |  | CCCCCCCCCCCC | fig2 | using log scale y |  | fig2 using log scale y nan
5927 | 31357 |  | 8182 | 313 | TBP | 0.7359 | kerosene | Hcl | 0.7931 |  |  |  |  | 1 | 1 | 0.0002 | 0.0002522386 | 0 |  |  |  |  | 30 |  | 0 | hanson2007 | doi.org/10.1002/jctb.5010180705 | 1 | CCCCOP(=O)(OCCCC)OCCCC | Cl |  | CCCCCCCCCCCC | fig2 | using log scale y |  | fig2 using log scale y nan
5928 | 31357 |  | 8182 | 313 | TBP | 0.7359 | kerosene | Hcl | 0.509 |  |  |  |  | 1 | 1 | 0.0001 | 0.0001965023 | 0 |  |  |  |  | 30 |  | 0 | hanson2007 | doi.org/10.1002/jctb.5010180705 | 1 | CCCCOP(=O)(OCCCC)OCCCC | Cl |  | CCCCCCCCCCCC | fig2 | using log scale y |  | fig2 using log scale y nan
5929 | 31357 |  | 8182 | 313 | TBP | 2.2079 | kerosene | Hcl | 5.651667 |  |  |  |  | 1 | 1 | 0.3130667 | 0.05864275 | 0 |  | 0 |  |  | 30 |  | 0 | hanson2007 | doi.org/10.1002/jctb.5010180705 | 1 | CCCCOP(=O)(OCCCC)OCCCC | Cl |  | CCCCCCCCCCCC | fig3 | using log scale y |  | fig3 using log scale y nan
5930 | 31357 |  | 8182 | 313 | TBP | 2.2079 | kerosene | Hcl | 6.341767 |  |  |  |  | 1 | 1 | 0.4240333 | 0.07165278 | 0 |  | 0 |  |  | 30 |  | 0 | hanson2007 | doi.org/10.1002/jctb.5010180705 | 1 | CCCCOP(=O)(OCCCC)OCCCC | Cl |  | CCCCCCCCCCCC | fig3 | using log scale y |  | fig3 using log scale y nan
5931 | 31357 |  | 8182 | 313 | TBP | 2.2079 | kerosene | Hcl | 6.6058 |  |  |  |  | 1 | 1 | 0.4818 | 0.07867317 | 0 |  | 0 |  |  | 30 |  | 1 | hanson2007 | doi.org/10.1002/jctb.5010180705 | 1 | CCCCOP(=O)(OCCCC)OCCCC | Cl |  | CCCCCCCCCCCC | fig3 | using log scale y |  | fig3 using log scale y nan
5932 | 31357 |  | 8182 | 313 | TBP | 2.2079 | kerosene | Hcl | 0.4326333 |  |  |  |  | 1 | 1 | 0.0003 | 0.0006940116 | 0 |  | 0 |  |  | 50 |  | 0 | hanson2007 | doi.org/10.1002/jctb.5010180705 | 1 | CCCCOP(=O)(OCCCC)OCCCC | Cl |  | CCCCCCCCCCCC | fig3 | using log scale y |  | fig3 using log scale y nan
5933 | 31357 |  | 8182 | 313 | TBP | 2.2079 | kerosene | Hcl | 0.8221 |  |  |  |  | 1 | 1 | 0.0011 | 0.001340037 | 0 |  | 0 |  |  | 50 |  | 0 | hanson2007 | doi.org/10.1002/jctb.5010180705 | 1 | CCCCOP(=O)(OCCCC)OCCCC | Cl |  | CCCCCCCCCCCC | fig3 | using log scale y |  | fig3 using log scale y nan
5934 | 31357 |  | 8182 | 313 | TBP | 2.2079 | kerosene | Hcl | 1.456467 |  |  |  |  | 1 | 1 | 0.0048 | 0.003306511 | 0 |  | 0 |  |  | 50 |  | 0 | hanson2007 | doi.org/10.1002/jctb.5010180705 | 1 | CCCCOP(=O)(OCCCC)OCCCC | Cl |  | CCCCCCCCCCCC | fig3 | using log scale y |  | fig3 using log scale y nan
5935 | 31357 |  | 8182 | 313 | TBP | 2.2079 | kerosene | Hcl | 2.1148 |  |  |  |  | 1 | 1 | 0.0127 | 0.006041499 | 0 |  | 0 |  |  | 50 |  | 0 | hanson2007 | doi.org/10.1002/jctb.5010180705 | 1 | CCCCOP(=O)(OCCCC)OCCCC | Cl |  | CCCCCCCCCCCC | fig3 | using log scale y |  | fig3 using log scale y nan
5936 | 31357 |  | 8182 | 313 | TBP | 2.2079 | kerosene | Hcl | 3.244033 |  |  |  |  | 1 | 1 | 0.04323333 | 0.01350695 | 0 |  | 0 |  |  | 50 |  | 0 | hanson2007 | doi.org/10.1002/jctb.5010180705 | 1 | CCCCOP(=O)(OCCCC)OCCCC | Cl |  | CCCCCCCCCCCC | fig3 | using log scale y |  | fig3 using log scale y nan
5937 | 31357 |  | 8182 | 313 | TBP | 2.2079 | kerosene | Hcl | 4.280133 |  |  |  |  | 1 | 1 | 0.0957 | 0.02287021 | 0 |  | 0 |  |  | 50 |  | 0 | hanson2007 | doi.org/10.1002/jctb.5010180705 | 1 | CCCCOP(=O)(OCCCC)OCCCC | Cl |  | CCCCCCCCCCCC | fig3 | using log scale y |  | fig3 using log scale y nan
5938 | 31357 |  | 8182 | 313 | TBP | 2.2079 | kerosene | Hcl | 5.023233 |  |  |  |  | 1 | 1 | 0.1526333 | 0.03133717 | 0 |  | 0 |  |  | 50 |  | 0 | hanson2007 | doi.org/10.1002/jctb.5010180705 | 1 | CCCCOP(=O)(OCCCC)OCCCC | Cl |  | CCCCCCCCCCCC | fig3 | using log scale y |  | fig3 using log scale y nan
5939 | 31357 |  | 8182 | 313 | TBP | 2.2079 | kerosene | Hcl | 5.5468 |  |  |  |  | 1 | 1 | 0.2042333 | 0.03822728 | 0 |  | 0 |  |  | 50 |  | 0 | hanson2007 | doi.org/10.1002/jctb.5010180705 | 1 | CCCCOP(=O)(OCCCC)OCCCC | Cl |  | CCCCCCCCCCCC | fig3 | using log scale y |  | fig3 using log scale y nan
5940 | 31357 |  | 8182 | 313 | TBP | 2.2079 | kerosene | Hcl | 5.899433 |  |  |  |  | 1 | 1 | 0.2514 | 0.04451048 | 0 |  | 0 |  |  | 50 |  | 0 | hanson2007 | doi.org/10.1002/jctb.5010180705 | 1 | CCCCOP(=O)(OCCCC)OCCCC | Cl |  | CCCCCCCCCCCC | fig3 | using log scale y |  | fig3 using log scale y nan
5941 | 31357 |  | 8182 | 313 | TBP | 2.2079 | kerosene | Hcl | 6.564767 |  |  |  |  | 1 | 1 | 0.3614667 | 0.05827098 | 0 |  | 0 |  |  | 50 |  | 0 | hanson2007 | doi.org/10.1002/jctb.5010180705 | 1 | CCCCOP(=O)(OCCCC)OCCCC | Cl |  | CCCCCCCCCCCC | fig3 | using log scale y |  | fig3 using log scale y nan
5942 | 31357 |  | 8182 | 313 | TBP | 1.4719 | kerosene | Hcl | 4.8523 |  |  |  |  | 1 | 1 | 0.1637 | 0.03491447 | 0 |  | 0 |  |  | 21 |  | 0 | hanson2007 | doi.org/10.1002/jctb.5010180705 | 1 | CCCCOP(=O)(OCCCC)OCCCC | Cl |  | CCCCCCCCCCCC | fig1 | using log scale y |  | fig1 using log scale y nan
5943 | 31357 |  | 8182 | 313 | TBP | 1.4719 | kerosene | Hcl | 4.319 |  |  |  |  | 1 | 1 | 0.1174 | 0.02794174 | 0 |  | 0 |  |  | 21 |  | 0 | hanson2007 | doi.org/10.1002/jctb.5010180705 | 1 | CCCCOP(=O)(OCCCC)OCCCC | Cl |  | CCCCCCCCCCCC | fig1 | using log scale y |  | fig1 using log scale y nan
5944 | 31357 |  | 8182 | 313 | TBP | 1.4719 | kerosene | Hcl | 3.7244 |  |  |  |  | 1 | 1 | 0.0777 | 0.02130694 | 0 |  | 0 |  |  | 21 |  | 0 | hanson2007 | doi.org/10.1002/jctb.5010180705 | 1 | CCCCOP(=O)(OCCCC)OCCCC | Cl |  | CCCCCCCCCCCC | fig1 | using log scale y |  | fig1 using log scale y nan
5945 | 31357 |  | 8182 | 313 | TBP | 1.4719 | kerosene | Hcl | 3.238 |  |  |  |  | 1 | 1 | 0.0443 | 0.01387106 | 0 |  | 0 |  |  | 21 |  | 0 | hanson2007 | doi.org/10.1002/jctb.5010180705 | 1 | CCCCOP(=O)(OCCCC)OCCCC | Cl |  | CCCCCCCCCCCC | fig1 | using log scale y |  | fig1 using log scale y nan
5946 | 31357 |  | 8182 | 313 | TBP | 2.2079 | kerosene | Hcl | 5.0112 |  |  |  |  | 1 | 1 | 0.2239 | 0.04676978 | 0 |  | 0 |  |  | 30 |  | 0 | hanson2007 | doi.org/10.1002/jctb.5010180705 | 1 | CCCCOP(=O)(OCCCC)OCCCC | Cl |  | CCCCCCCCCCCC | fig3 | using log scale y |  | fig3 using log scale y nan
5947 | 31357 |  | 8182 | 313 | TBP | 1.4719 | kerosene | Hcl | 3.9842 |  |  |  |  | 1 | 1 | 0.0836 | 0.0214326 | 0 |  | 0 |  |  | 21 |  | 0 | hanson2007 | doi.org/10.1002/jctb.5010180705 | 1 | CCCCOP(=O)(OCCCC)OCCCC | Cl |  | CCCCCCCCCCCC | fig2 | using log scale y |  | fig2 using log scale y nan
5948 | 31357 |  | 8182 | 313 | TBP | 2.2079 | kerosene | Hcl | 4.2591 |  |  |  |  | 1 | 1 | 0.1461 | 0.03552082 | 0 |  | 0 |  |  | 30 |  | 0 | hanson2007 | doi.org/10.1002/jctb.5010180705 | 1 | CCCCOP(=O)(OCCCC)OCCCC | Cl |  | CCCCCCCCCCCC | fig3 | using log scale y |  | fig3 using log scale y nan
5949 | 31357 |  | 8182 | 313 | TBP | 2.2079 | kerosene | Hcl | 1.999833 |  |  |  |  | 1 | 1 | 0.02066667 | 0.01044266 | 0 |  | 0 |  |  | 30 |  | 0 | hanson2007 | doi.org/10.1002/jctb.5010180705 | 1 | CCCCOP(=O)(OCCCC)OCCCC | Cl |  | CCCCCCCCCCCC | fig3 | using log scale y |  | fig3 using log scale y nan
5950 | 31357 |  | 8182 | 313 | TBP | 0.7359 | kerosene | Hcl | 5.3394 |  |  |  |  | 1 | 1 | 0.0495 | 0.009357455 | 0 |  | 0 |  |  | 20 |  | 0 | hanson2007 | doi.org/10.1002/jctb.5010180705 | 1 | CCCCOP(=O)(OCCCC)OCCCC | Cl |  | CCCCCCCCCCCC | fig2 | using log scale y |  | fig2 using log scale y nan
5951 | 31357 |  | 8182 | 313 | TBP | 2.2079 | kerosene | Hcl | 7.8756 |  |  |  |  | 1 | 1 | 0.6732 | 0.09346884 | 0 |  | 0 |  |  | 50 |  | 0 | hanson2007 | doi.org/10.1002/jctb.5010180705 | 1 | CCCCOP(=O)(OCCCC)OCCCC | Cl |  | CCCCCCCCCCCC | fig3 | using log scale y |  | fig3 using log scale y nan
5952 | 31357 |  | 8182 | 313 | TBP | 2.2079 | kerosene | Hcl | 8.2298 |  |  |  |  | 1 | 1 | 0.7774 | 0.1043154 | 0 |  | 0 |  |  | 50 |  | 1 | hanson2007 | doi.org/10.1002/jctb.5010180705 | 1 | CCCCOP(=O)(OCCCC)OCCCC | Cl |  | CCCCCCCCCCCC | fig3 | using log scale y |  | fig3 using log scale y nan
5953 | 31357 |  | 8182 | 313 | TBP | 2.2079 | kerosene | Hcl | 0.4619333 |  |  |  |  | 1 | 1 | 0.001833333 | 0.00398454 | 0 |  | 0 |  |  | 20 |  | 0 | hanson2007 | doi.org/10.1002/jctb.5010180705 | 1 | CCCCOP(=O)(OCCCC)OCCCC | Cl |  | CCCCCCCCCCCC | fig3 | using log scale y |  | fig3 using log scale y nan
5954 | 31357 |  | 8182 | 313 | TBP | 2.2079 | kerosene | Hcl | 0.8179333 |  |  |  |  | 1 | 1 | 0.004866667 | 0.005985583 | 0 |  | 0 |  |  | 20 |  | 0 | hanson2007 | doi.org/10.1002/jctb.5010180705 | 1 | CCCCOP(=O)(OCCCC)OCCCC | Cl |  | CCCCCCCCCCCC | fig3 | using log scale y |  | fig3 using log scale y nan
5955 | 31357 |  | 8182 | 313 | TBP | 2.2079 | kerosene | Hcl | 1.388767 |  |  |  |  | 1 | 1 | 0.01243333 | 0.009033543 | 0 |  | 0 |  |  | 20 |  | 0 | hanson2007 | doi.org/10.1002/jctb.5010180705 | 1 | CCCCOP(=O)(OCCCC)OCCCC | Cl |  | CCCCCCCCCCCC | fig3 | using log scale y |  | fig3 using log scale y nan
5956 | 31357 |  | 8182 | 313 | TBP | 2.2079 | kerosene | Hcl | 1.987567 |  |  |  |  | 1 | 1 | 0.0282 | 0.01439333 | 0 |  | 0 |  |  | 20 |  | 0 | hanson2007 | doi.org/10.1002/jctb.5010180705 | 1 | CCCCOP(=O)(OCCCC)OCCCC | Cl |  | CCCCCCCCCCCC | fig3 | using log scale y |  | fig3 using log scale y nan
5957 | 31357 |  | 8182 | 313 | TBP | 2.2079 | kerosene | Hcl | 2.600833 |  |  |  |  | 1 | 1 | 0.0545 | 0.02140334 | 0 |  | 0 |  |  | 20 |  | 0 | hanson2007 | doi.org/10.1002/jctb.5010180705 | 1 | CCCCOP(=O)(OCCCC)OCCCC | Cl |  | CCCCCCCCCCCC | fig3 | using log scale y |  | fig3 using log scale y nan
5958 | 31357 |  | 8182 | 313 | TBP | 2.2079 | kerosene | Hcl | 3.241933 |  |  |  |  | 1 | 1 | 0.09266667 | 0.02942545 | 0 |  | 0 |  |  | 20 |  | 0 | hanson2007 | doi.org/10.1002/jctb.5010180705 | 1 | CCCCOP(=O)(OCCCC)OCCCC | Cl |  | CCCCCCCCCCCC | fig3 | using log scale y |  | fig3 using log scale y nan
5959 | 31357 |  | 8182 | 313 | TBP | 2.2079 | kerosene | Hcl | 4.144167 |  |  |  |  | 1 | 1 | 0.1659667 | 0.04171929 | 0 |  | 0 |  |  | 20 |  | 0 | hanson2007 | doi.org/10.1002/jctb.5010180705 | 1 | CCCCOP(=O)(OCCCC)OCCCC | Cl |  | CCCCCCCCCCCC | fig3 | using log scale y |  | fig3 using log scale y nan
5960 | 31357 |  | 8182 | 313 | TBP | 2.2079 | kerosene | Hcl | 5.040433 |  |  |  |  | 1 | 1 | 0.269 | 0.05637643 | 0 |  | 0 |  |  | 20 |  | 0 | hanson2007 | doi.org/10.1002/jctb.5010180705 | 1 | CCCCOP(=O)(OCCCC)OCCCC | Cl |  | CCCCCCCCCCCC | fig3 | using log scale y |  | fig3 using log scale y nan
5961 | 31357 |  | 8182 | 313 | TBP | 2.2079 | kerosene | Hcl | 5.619367 |  |  |  |  | 1 | 1 | 0.3600667 | 0.068463 | 0 |  | 0 |  |  | 20 |  | 0 | hanson2007 | doi.org/10.1002/jctb.5010180705 | 1 | CCCCOP(=O)(OCCCC)OCCCC | Cl |  | CCCCCCCCCCCC | fig3 | using log scale y |  | fig3 using log scale y nan
5962 | 31357 |  | 8182 | 313 | TBP | 2.2079 | kerosene | Hcl | 5.915933 |  |  |  |  | 1 | 1 | 0.4107333 | 0.07460899 | 0 |  | 0 |  |  | 20 |  | 0 | hanson2007 | doi.org/10.1002/jctb.5010180705 | 1 | CCCCOP(=O)(OCCCC)OCCCC | Cl |  | CCCCCCCCCCCC | fig3 | using log scale y |  | fig3 using log scale y nan
5963 | 31357 |  | 8182 | 313 | TBP | 2.2079 | kerosene | Hcl | 6.131667 |  |  |  |  | 1 | 1 | 0.4519333 | 0.0795696 | 0 |  | 0 |  |  | 20 |  | 1 | hanson2007 | doi.org/10.1002/jctb.5010180705 | 1 | CCCCOP(=O)(OCCCC)OCCCC | Cl |  | CCCCCCCCCCCC | fig3 | using log scale y |  | fig3 using log scale y nan
5964 | 31357 |  | 8182 | 313 | TBP | 2.2079 | kerosene | Hcl | 0.4250667 |  |  |  |  | 1 | 1 | 0.0006666667 | 0.001569586 | 0 |  | 0 |  |  | 30 |  | 0 | hanson2007 | doi.org/10.1002/jctb.5010180705 | 1 | CCCCOP(=O)(OCCCC)OCCCC | Cl |  | CCCCCCCCCCCC | fig3 | using log scale y |  | fig3 using log scale y nan
5965 | 31357 |  | 8182 | 313 | TBP | 2.2079 | kerosene | Hcl | 0.8439667 |  |  |  |  | 1 | 1 | 0.003133333 | 0.003726407 | 0 |  | 0 |  |  | 30 |  | 0 | hanson2007 | doi.org/10.1002/jctb.5010180705 | 1 | CCCCOP(=O)(OCCCC)OCCCC | Cl |  | CCCCCCCCCCCC | fig3 | using log scale y |  | fig3 using log scale y nan
5966 | 31357 |  | 8182 | 313 | TBP | 2.2079 | kerosene | Hcl | 1.5098 |  |  |  |  | 1 | 1 | 0.01053333 | 0.007026388 | 0 |  | 0 |  |  | 30 |  | 0 | hanson2007 | doi.org/10.1002/jctb.5010180705 | 1 | CCCCOP(=O)(OCCCC)OCCCC | Cl |  | CCCCCCCCCCCC | fig3 | using log scale y |  | fig3 using log scale y nan
5967 | 31357 |  | 8182 | 313 | TBP | 2.2079 | kerosene | Hcl | 3.191567 |  |  |  |  | 1 | 1 | 0.0701 | 0.02245679 | 0 |  | 0 |  |  | 30 |  | 0 | hanson2007 | doi.org/10.1002/jctb.5010180705 | 1 | CCCCOP(=O)(OCCCC)OCCCC | Cl |  | CCCCCCCCCCCC | fig3 | using log scale y |  | fig3 using log scale y nan
5968 | 31357 |  | 8182 | 313 | TBP | 1.4719 | kerosene | Hcl | 4.7392 |  |  |  |  | 1 | 1 | 0.1348 | 0.02927634 | 0 |  | 0 |  |  | 21 |  | 0 | hanson2007 | doi.org/10.1002/jctb.5010180705 | 1 | CCCCOP(=O)(OCCCC)OCCCC | Cl |  | CCCCCCCCCCCC | fig2 | using log scale y |  | fig2 using log scale y nan
5969 | 31357 |  | 8182 | 313 | TBP | 1.4719 | kerosene | Hcl | 5.1973 |  |  |  |  | 1 | 1 | 0.1754 | 0.03492702 | 0 |  | 0 |  |  | 21 |  | 0 | hanson2007 | doi.org/10.1002/jctb.5010180705 | 1 | CCCCOP(=O)(OCCCC)OCCCC | Cl |  | CCCCCCCCCCCC | fig2 | using log scale y |  | fig2 using log scale y nan
5970 | 31357 |  | 8182 | 313 | TBP | 1.4719 | kerosene | Hcl | 0.4655 |  |  |  |  | 1 | 1 | 0.0003 | 0.0006448839 | 0 |  | 0 |  |  | 30 |  | 0 | hanson2007 | doi.org/10.1002/jctb.5010180705 | 1 | CCCCOP(=O)(OCCCC)OCCCC | Cl |  | CCCCCCCCCCCC | fig2 | using log scale y |  | fig2 using log scale y nan
5971 | 31357 |  | 8182 | 313 | TBP | 2.2079 | kerosene | Hcl | 2.0057 |  |  |  |  | 1 | 1 | 0.0206 | 0.01037731 | 0 |  | 0 |  |  | 30 |  | 0 | hanson2007 | doi.org/10.1002/jctb.5010180705 | 1 | CCCCOP(=O)(OCCCC)OCCCC | Cl |  | CCCCCCCCCCCC | fig3 | using log scale y |  | fig3 using log scale y nan
5972 | 31357 |  | 8182 | 313 | TBP | 2.2079 | kerosene | Hcl | 1.5201 |  |  |  |  | 1 | 1 | 0.0104 | 0.006888786 | 0 |  | 0 |  |  | 30 |  | 0 | hanson2007 | doi.org/10.1002/jctb.5010180705 | 1 | CCCCOP(=O)(OCCCC)OCCCC | Cl |  | CCCCCCCCCCCC | fig3 | using log scale y |  | fig3 using log scale y nan
5973 | 31357 |  | 8182 | 313 | TBP | 2.2079 | kerosene | Hcl | 0.8471 |  |  |  |  | 1 | 1 | 0.0031 | 0.003672986 | 0 |  | 0 |  |  | 30 |  | 0 | hanson2007 | doi.org/10.1002/jctb.5010180705 | 1 | CCCCOP(=O)(OCCCC)OCCCC | Cl |  | CCCCCCCCCCCC | fig3 | using log scale y |  | fig3 using log scale y nan
5974 | 31357 |  | 8182 | 313 | TBP | 2.2079 | kerosene | Hcl | 0.4166 |  |  |  |  | 1 | 1 | 0.0006 | 0.001442308 | 0 |  | 0 |  |  | 30 |  | 0 | hanson2007 | doi.org/10.1002/jctb.5010180705 | 1 | CCCCOP(=O)(OCCCC)OCCCC | Cl |  | CCCCCCCCCCCC | fig3 | using log scale y |  | fig3 using log scale y nan
5975 | 31357 |  | 8182 | 313 | TBP | 2.2079 | kerosene | Hcl | 6.1302 |  |  |  |  | 1 | 1 | 0.4482 | 0.07888068 | 0 |  | 0 |  |  | 20 |  | 1 | hanson2007 | doi.org/10.1002/jctb.5010180705 | 1 | CCCCOP(=O)(OCCCC)OCCCC | Cl |  | CCCCCCCCCCCC | fig3 | using log scale y |  | fig3 using log scale y nan
5976 | 31357 |  | 8182 | 313 | TBP | 2.2079 | kerosene | Hcl | 5.9061 |  |  |  |  | 1 | 1 | 0.4024 | 0.07311445 | 0 |  | 0 |  |  | 20 |  | 0 | hanson2007 | doi.org/10.1002/jctb.5010180705 | 1 | CCCCOP(=O)(OCCCC)OCCCC | Cl |  | CCCCCCCCCCCC | fig3 | using log scale y |  | fig3 using log scale y nan
5977 | 31357 |  | 8182 | 313 | TBP | 2.2079 | kerosene | Hcl | 5.6154 |  |  |  |  | 1 | 1 | 0.3613 | 0.06876535 | 0 |  | 0 |  |  | 20 |  | 0 | hanson2007 | doi.org/10.1002/jctb.5010180705 | 1 | CCCCOP(=O)(OCCCC)OCCCC | Cl |  | CCCCCCCCCCCC | fig3 | using log scale y |  | fig3 using log scale y nan
5978 | 31357 |  | 8182 | 313 | TBP | 2.2079 | kerosene | Hcl | 3.1836 |  |  |  |  | 1 | 1 | 0.0692 | 0.02221937 | 0 |  | 0 |  |  | 30 |  | 0 | hanson2007 | doi.org/10.1002/jctb.5010180705 | 1 | CCCCOP(=O)(OCCCC)OCCCC | Cl |  | CCCCCCCCCCCC | fig3 | using log scale y |  | fig3 using log scale y nan
5979 | 31357 |  | 8182 | 313 | TBP | 2.2079 | kerosene | Hcl | 5.0194 |  |  |  |  | 1 | 1 | 0.2646 | 0.05564903 | 0 |  | 0 |  |  | 20 |  | 0 | hanson2007 | doi.org/10.1002/jctb.5010180705 | 1 | CCCCOP(=O)(OCCCC)OCCCC | Cl |  | CCCCCCCCCCCC | fig3 | using log scale y |  | fig3 using log scale y nan
5980 | 31357 |  | 8182 | 313 | TBP | 2.2079 | kerosene | Hcl | 3.2423 |  |  |  |  | 1 | 1 | 0.0922 | 0.02926891 | 0 |  | 0 |  |  | 20 |  | 0 | hanson2007 | doi.org/10.1002/jctb.5010180705 | 1 | CCCCOP(=O)(OCCCC)OCCCC | Cl |  | CCCCCCCCCCCC | fig3 | using log scale y |  | fig3 using log scale y nan
5981 | 31357 |  | 8182 | 313 | TBP | 0.7359 | kerosene | Hcl | 4.857 |  |  |  |  | 1 | 1 | 0.0286 | 0.005923287 | 0 |  | 0 |  |  | 20 |  | 0 | hanson2007 | doi.org/10.1002/jctb.5010180705 | 1 | CCCCOP(=O)(OCCCC)OCCCC | Cl |  | CCCCCCCCCCCC | fig2 | using log scale y |  | fig2 using log scale y nan
5982 | 31357 |  | 8182 | 313 | TBP | 2.2079 | kerosene | Hcl | 2.5983 |  |  |  |  | 1 | 1 | 0.0545 | 0.02142464 | 0 |  | 0 |  |  | 20 |  | 0 | hanson2007 | doi.org/10.1002/jctb.5010180705 | 1 | CCCCOP(=O)(OCCCC)OCCCC | Cl |  | CCCCCCCCCCCC | fig3 | using log scale y |  | fig3 using log scale y nan
5983 | 31357 |  | 8182 | 313 | TBP | 2.2079 | kerosene | Hcl | 1.9892 |  |  |  |  | 1 | 1 | 0.0278 | 0.01417355 | 0 |  | 0 |  |  | 20 |  | 0 | hanson2007 | doi.org/10.1002/jctb.5010180705 | 1 | CCCCOP(=O)(OCCCC)OCCCC | Cl |  | CCCCCCCCCCCC | fig3 | using log scale y |  | fig3 using log scale y nan
5984 | 31357 |  | 8182 | 313 | TBP | 2.2079 | kerosene | Hcl | 1.3793 |  |  |  |  | 1 | 1 | 0.0123 | 0.008997805 | 0 |  | 0 |  |  | 20 |  | 0 | hanson2007 | doi.org/10.1002/jctb.5010180705 | 1 | CCCCOP(=O)(OCCCC)OCCCC | Cl |  | CCCCCCCCCCCC | fig3 | using log scale y |  | fig3 using log scale y nan
5985 | 31357 |  | 8182 | 313 | TBP | 2.2079 | kerosene | Hcl | 0.813 |  |  |  |  | 1 | 1 | 0.0047 | 0.005814673 | 0 |  | 0 |  |  | 20 |  | 0 | hanson2007 | doi.org/10.1002/jctb.5010180705 | 1 | CCCCOP(=O)(OCCCC)OCCCC | Cl |  | CCCCCCCCCCCC | fig3 | using log scale y |  | fig3 using log scale y nan
5986 | 31357 |  | 8182 | 313 | TBP | 2.2079 | kerosene | Hcl | 0.4654 |  |  |  |  | 1 | 1 | 0.0018 | 0.003882657 | 0 |  | 0 |  |  | 20 |  | 0 | hanson2007 | doi.org/10.1002/jctb.5010180705 | 1 | CCCCOP(=O)(OCCCC)OCCCC | Cl |  | CCCCCCCCCCCC | fig3 | using log scale y |  | fig3 using log scale y nan
5987 | 31357 |  | 8182 | 313 | TBP | 2.2079 | kerosene | Hcl | 4.1342 |  |  |  |  | 1 | 1 | 0.1639 | 0.04128152 | 0 |  | 0 |  |  | 20 |  | 0 | hanson2007 | doi.org/10.1002/jctb.5010180705 | 1 | CCCCOP(=O)(OCCCC)OCCCC | Cl |  | CCCCCCCCCCCC | fig3 | using log scale y |  | fig3 using log scale y nan
5988 | 31357 |  | 8182 | 313 | TBP | 2.2079 | kerosene | Hcl | 4.2447 |  |  |  |  | 1 | 1 | 0.1437 | 0.03504023 | 0 |  | 0 |  |  | 30 |  | 0 | hanson2007 | doi.org/10.1002/jctb.5010180705 | 1 | CCCCOP(=O)(OCCCC)OCCCC | Cl |  | CCCCCCCCCCCC | fig3 | using log scale y |  | fig3 using log scale y nan
5989 | 31357 |  | 8182 | 313 | TBP | 2.2079 | kerosene | Hcl | 4.9997 |  |  |  |  | 1 | 1 | 0.2211 | 0.04626878 | 0 |  | 0 |  |  | 30 |  | 0 | hanson2007 | doi.org/10.1002/jctb.5010180705 | 1 | CCCCOP(=O)(OCCCC)OCCCC | Cl |  | CCCCCCCCCCCC | fig3 | using log scale y |  | fig3 using log scale y nan
5990 | 31357 |  | 8182 | 313 | TBP | 2.2079 | kerosene | Hcl | 5.6465 |  |  |  |  | 1 | 1 | 0.3092 | 0.05793191 | 0 |  | 0 |  |  | 30 |  | 0 | hanson2007 | doi.org/10.1002/jctb.5010180705 | 1 | CCCCOP(=O)(OCCCC)OCCCC | Cl |  | CCCCCCCCCCCC | fig3 | using log scale y |  | fig3 using log scale y nan
5991 | 31357 |  | 8182 | 313 | TBP | 2.2079 | kerosene | Hcl | 4.2787 |  |  |  |  | 1 | 1 | 0.0945 | 0.02258496 | 0 |  | 0 |  |  | 50 |  | 0 | hanson2007 | doi.org/10.1002/jctb.5010180705 | 1 | CCCCOP(=O)(OCCCC)OCCCC | Cl |  | CCCCCCCCCCCC | fig3 | using log scale y |  | fig3 using log scale y nan
5992 | 31357 |  | 8182 | 313 | TBP | 2.2079 | kerosene | Hcl | 3.2524 |  |  |  |  | 1 | 1 | 0.0429 | 0.01336657 | 0 |  | 0 |  |  | 50 |  | 0 | hanson2007 | doi.org/10.1002/jctb.5010180705 | 1 | CCCCOP(=O)(OCCCC)OCCCC | Cl |  | CCCCCCCCCCCC | fig3 | using log scale y |  | fig3 using log scale y nan
5993 | 31357 |  | 8182 | 313 | TBP | 2.2079 | kerosene | Hcl | 2.1166 |  |  |  |  | 1 | 1 | 0.0126 | 0.005988593 | 0 |  | 0 |  |  | 50 |  | 0 | hanson2007 | doi.org/10.1002/jctb.5010180705 | 1 | CCCCOP(=O)(OCCCC)OCCCC | Cl |  | CCCCCCCCCCCC | fig3 | using log scale y |  | fig3 using log scale y nan
5994 | 31357 |  | 8182 | 313 | TBP | 2.2079 | kerosene | Hcl | 1.4549 |  |  |  |  | 1 | 1 | 0.0047 | 0.003240932 | 0 |  | 0 |  |  | 50 |  | 0 | hanson2007 | doi.org/10.1002/jctb.5010180705 | 1 | CCCCOP(=O)(OCCCC)OCCCC | Cl |  | CCCCCCCCCCCC | fig3 | using log scale y |  | fig3 using log scale y nan
5995 | 31357 |  | 8182 | 313 | TBP | 2.2079 | kerosene | Hcl | 0.8094 |  |  |  |  | 1 | 1 | 0.0011 | 0.001360881 | 0 |  | 0 |  |  | 50 |  | 0 | hanson2007 | doi.org/10.1002/jctb.5010180705 | 1 | CCCCOP(=O)(OCCCC)OCCCC | Cl |  | CCCCCCCCCCCC | fig3 | using log scale y |  | fig3 using log scale y nan
5996 | 31357 |  | 8182 | 313 | TBP | 2.2079 | kerosene | Hcl | 0.4401 |  |  |  |  | 1 | 1 | 0.0003 | 0.0006821282 | 0 |  | 0 |  |  | 50 |  | 0 | hanson2007 | doi.org/10.1002/jctb.5010180705 | 1 | CCCCOP(=O)(OCCCC)OCCCC | Cl |  | CCCCCCCCCCCC | fig3 | using log scale y |  | fig3 using log scale y nan
5997 | 31357 |  | 8182 | 313 | TBP | 2.2079 | kerosene | Hcl | 6.5859 |  |  |  |  | 1 | 1 | 0.4759 | 0.07788871 | 0 |  | 0 |  |  | 30 |  | 1 | hanson2007 | doi.org/10.1002/jctb.5010180705 | 1 | CCCCOP(=O)(OCCCC)OCCCC | Cl |  | CCCCCCCCCCCC | fig3 | using log scale y |  | fig3 using log scale y nan
5998 | 31357 |  | 8182 | 313 | TBP | 1.4719 | kerosene | Hcl | 0.7394 |  |  |  |  | 1 | 1 | 0.0013 | 0.001761279 | 0 |  | 0 |  |  | 21 |  | 0 | hanson2007 | doi.org/10.1002/jctb.5010180705 | 1 | CCCCOP(=O)(OCCCC)OCCCC | Cl |  | CCCCCCCCCCCC | fig2 | using log scale y |  | fig2 using log scale y nan
5999 | 31357 |  | 8182 | 313 | TBP | 1.4719 | kerosene | Hcl | 1.0742 |  |  |  |  | 1 | 1 | 0.0028 | 0.002613403 | 0 |  | 0 |  |  | 21 |  | 0 | hanson2007 | doi.org/10.1002/jctb.5010180705 | 1 | CCCCOP(=O)(OCCCC)OCCCC | Cl |  | CCCCCCCCCCCC | fig2 | using log scale y |  | fig2 using log scale y nan
6000 | 31357 |  | 8182 | 313 | TBP | 1.4719 | kerosene | Hcl | 1.8791 |  |  |  |  | 1 | 1 | 0.0101 | 0.005403959 | 0 |  | 0 |  |  | 21 |  | 0 | hanson2007 | doi.org/10.1002/jctb.5010180705 | 1 | CCCCOP(=O)(OCCCC)OCCCC | Cl |  | CCCCCCCCCCCC | fig2 | using log scale y |  | fig2 using log scale y nan
6001 | 31357 |  | 8182 | 313 | TBP | 1.4719 | kerosene | Hcl | 2.2891 |  |  |  |  | 1 | 1 | 0.0153 | 0.006728824 | 0 |  | 0 |  |  | 21 |  | 0 | hanson2007 | doi.org/10.1002/jctb.5010180705 | 1 | CCCCOP(=O)(OCCCC)OCCCC | Cl |  | CCCCCCCCCCCC | fig2 | using log scale y |  | fig2 using log scale y nan
6002 | 31357 |  | 8182 | 313 | TBP | 1.4719 | kerosene | Hcl | 2.8504 |  |  |  |  | 1 | 1 | 0.029 | 0.01027859 | 0 |  | 0 |  |  | 21 |  | 0 | hanson2007 | doi.org/10.1002/jctb.5010180705 | 1 | CCCCOP(=O)(OCCCC)OCCCC | Cl |  | CCCCCCCCCCCC | fig2 | using log scale y |  | fig2 using log scale y nan
6003 | 31357 |  | 8182 | 313 | TBP | 1.4719 | kerosene | Hcl | 3.2594 |  |  |  |  | 1 | 1 | 0.0451 | 0.01403105 | 0 |  | 0 |  |  | 21 |  | 0 | hanson2007 | doi.org/10.1002/jctb.5010180705 | 1 | CCCCOP(=O)(OCCCC)OCCCC | Cl |  | CCCCCCCCCCCC | fig2 | using log scale y |  | fig2 using log scale y nan
6004 | 31357 |  | 8182 | 313 | TBP | 1.4719 | kerosene | Hcl | 4.0014 |  |  |  |  | 1 | 1 | 0.0847 | 0.02162535 | 0 |  | 0 |  |  | 21 |  | 0 | hanson2007 | doi.org/10.1002/jctb.5010180705 | 1 | CCCCOP(=O)(OCCCC)OCCCC | Cl |  | CCCCCCCCCCCC | fig2 | using log scale y |  | fig2 using log scale y nan
6005 | 31357 |  | 8182 | 313 | TBP | 1.4719 | kerosene | Hcl | 4.7267 |  |  |  |  | 1 | 1 | 0.1315 | 0.02861682 | 0 |  | 0 |  |  | 21 |  | 0 | hanson2007 | doi.org/10.1002/jctb.5010180705 | 1 | CCCCOP(=O)(OCCCC)OCCCC | Cl |  | CCCCCCCCCCCC | fig2 | using log scale y |  | fig2 using log scale y nan
6006 | 31357 |  | 8182 | 313 | TBP | 1.4719 | kerosene | Hcl | 5.1987 |  |  |  |  | 1 | 1 | 0.1749 | 0.03481428 | 0 |  | 0 |  |  | 21 |  | 0 | hanson2007 | doi.org/10.1002/jctb.5010180705 | 1 | CCCCOP(=O)(OCCCC)OCCCC | Cl |  | CCCCCCCCCCCC | fig2 | using log scale y |  | fig2 using log scale y nan
6007 | 31357 |  | 8182 | 313 | TBP | 2.2079 | kerosene | Hcl | 6.325 |  |  |  |  | 1 | 1 | 0.4171 | 0.07060038 | 0 |  | 0 |  |  | 30 |  | 0 | hanson2007 | doi.org/10.1002/jctb.5010180705 | 1 | CCCCOP(=O)(OCCCC)OCCCC | Cl |  | CCCCCCCCCCCC | fig3 | using log scale y |  | fig3 using log scale y nan
6008 | 31357 |  | 8182 | 313 | TBP | 0.7359 | kerosene | Hcl | 7.5371 |  |  |  |  | 1 | 1 | 0.1126667 | 0.01517512 | 0 |  | 0 |  |  | 50 |  | 0 | hanson2007 | doi.org/10.1002/jctb.5010180705 | 1 | CCCCOP(=O)(OCCCC)OCCCC | Cl |  | CCCCCCCCCCCC | fig2 | using log scale y |  | fig2 using log scale y nan
6009 | 31357 |  | 8182 | 313 | TBP | 0.7359 | kerosene | Hcl | 6.914433 |  |  |  |  | 1 | 1 | 0.05896667 | 0.008601402 | 0 |  | 0 |  |  | 50 |  | 0 | hanson2007 | doi.org/10.1002/jctb.5010180705 | 1 | CCCCOP(=O)(OCCCC)OCCCC | Cl |  | CCCCCCCCCCCC | fig2 | using log scale y |  | fig2 using log scale y nan
6010 | 31357 |  | 8182 | 313 | TBP | 0.7359 | kerosene | Hcl | 6.227467 |  |  |  |  | 1 | 1 | 0.02793333 | 0.004505736 | 0 |  | 0 |  |  | 50 |  | 0 | hanson2007 | doi.org/10.1002/jctb.5010180705 | 1 | CCCCOP(=O)(OCCCC)OCCCC | Cl |  | CCCCCCCCCCCC | fig2 | using log scale y |  | fig2 using log scale y nan
6011 | 31357 |  | 8182 | 313 | TBP | 0.7359 | kerosene | Hcl | 5.802267 |  |  |  |  | 1 | 1 | 0.0176 | 0.003042572 | 0 |  | 0 |  |  | 50 |  | 0 | hanson2007 | doi.org/10.1002/jctb.5010180705 | 1 | CCCCOP(=O)(OCCCC)OCCCC | Cl |  | CCCCCCCCCCCC | fig2 | using log scale y |  | fig2 using log scale y nan
6012 | 31357 |  | 8182 | 313 | TBP | 0.7359 | kerosene | Hcl | 5.344567 |  |  |  |  | 1 | 1 | 0.0499 | 0.009424564 | 0 |  | 0 |  |  | 20 |  | 0 | hanson2007 | doi.org/10.1002/jctb.5010180705 | 1 | CCCCOP(=O)(OCCCC)OCCCC | Cl |  | CCCCCCCCCCCC | fig2 | using log scale y |  | fig2 using log scale y nan
6013 | 31357 |  | 8182 | 313 | TBP | 0.7359 | kerosene | Hcl | 4.864933 |  |  |  |  | 1 | 1 | 0.0286 | 0.00591358 | 0 |  | 0 |  |  | 20 |  | 0 | hanson2007 | doi.org/10.1002/jctb.5010180705 | 1 | CCCCOP(=O)(OCCCC)OCCCC | Cl |  | CCCCCCCCCCCC | fig2 | using log scale y |  | fig2 using log scale y nan
6014 | 31357 |  | 8182 | 313 | TBP | 1.4719 | kerosene | Hcl | 0.4647 |  |  |  |  | 1 | 1 | 0.0004 | 0.000861512 | 0 |  | 0 |  |  | 30 |  | 0 | hanson2007 | doi.org/10.1002/jctb.5010180705 | 1 | CCCCOP(=O)(OCCCC)OCCCC | Cl |  | CCCCCCCCCCCC | fig2 | using log scale y |  | fig2 using log scale y nan
6015 | 31357 |  | 8182 | 313 | TBP | 1.4719 | kerosene | Hcl | 0.7748 |  |  |  |  | 1 | 1 | 0.001 | 0.001292324 | 0 |  | 0 |  |  | 30 |  | 0 | hanson2007 | doi.org/10.1002/jctb.5010180705 | 1 | CCCCOP(=O)(OCCCC)OCCCC | Cl |  | CCCCCCCCCCCC | fig2 | using log scale y |  | fig2 using log scale y nan
6016 | 31357 |  | 8182 | 313 | TBP | 1.4719 | kerosene | Hcl | 1.3965 |  |  |  |  | 1 | 1 | 0.0036 | 0.002584536 | 0 |  | 0 |  |  | 30 |  | 0 | hanson2007 | doi.org/10.1002/jctb.5010180705 | 1 | CCCCOP(=O)(OCCCC)OCCCC | Cl |  | CCCCCCCCCCCC | fig2 | using log scale y |  | fig2 using log scale y nan
6017 | 31357 |  | 8182 | 313 | TBP | 1.4719 | kerosene | Hcl | 2.298 |  |  |  |  | 1 | 1 | 0.0123 | 0.005381284 | 0 |  | 0 |  |  | 30 |  | 0 | hanson2007 | doi.org/10.1002/jctb.5010180705 | 1 | CCCCOP(=O)(OCCCC)OCCCC | Cl |  | CCCCCCCCCCCC | fig2 | using log scale y |  | fig2 using log scale y nan
6018 | 31357 |  | 8182 | 313 | TBP | 1.4719 | kerosene | Hcl | 2.7827 |  |  |  |  | 1 | 1 | 0.0208 | 0.007531047 | 0 |  | 0 |  |  | 30 |  | 0 | hanson2007 | doi.org/10.1002/jctb.5010180705 | 1 | CCCCOP(=O)(OCCCC)OCCCC | Cl |  | CCCCCCCCCCCC | fig2 | using log scale y |  | fig2 using log scale y nan
6019 | 31357 |  | 8182 | 313 | TBP | 1.4719 | kerosene | Hcl | 3.4081 |  |  |  |  | 1 | 1 | 0.0391 | 0.01160582 | 0 |  | 0 |  |  | 30 |  | 0 | hanson2007 | doi.org/10.1002/jctb.5010180705 | 1 | CCCCOP(=O)(OCCCC)OCCCC | Cl |  | CCCCCCCCCCCC | fig2 | using log scale y |  | fig2 using log scale y nan
6020 | 31357 |  | 8182 | 313 | TBP | 1.4719 | kerosene | Hcl | 3.8653 |  |  |  |  | 1 | 1 | 0.0558 | 0.01464759 | 0 |  | 0 |  |  | 30 |  | 0 | hanson2007 | doi.org/10.1002/jctb.5010180705 | 1 | CCCCOP(=O)(OCCCC)OCCCC | Cl |  | CCCCCCCCCCCC | fig2 | using log scale y |  | fig2 using log scale y nan
6021 | 31357 |  | 8182 | 313 | TBP | 1.4719 | kerosene | Hcl | 4.7569 |  |  |  |  | 1 | 1 | 0.114 | 0.02455362 | 0 |  | 0 |  |  | 30 |  | 0 | hanson2007 | doi.org/10.1002/jctb.5010180705 | 1 | CCCCOP(=O)(OCCCC)OCCCC | Cl |  | CCCCCCCCCCCC | fig2 | using log scale y |  | fig2 using log scale y nan
6022 | 31357 |  | 8182 | 313 | TBP | 1.4719 | kerosene | Hcl | 5.291 |  |  |  |  | 1 | 1 | 0.1481 | 0.02879698 | 0 |  | 0 |  |  | 30 |  | 0 | hanson2007 | doi.org/10.1002/jctb.5010180705 | 1 | CCCCOP(=O)(OCCCC)OCCCC | Cl |  | CCCCCCCCCCCC | fig2 | using log scale y |  | fig2 using log scale y nan
6023 | 31357 |  | 8182 | 313 | TBP | 1.4719 | kerosene | Hcl | 5.5736 |  |  |  |  | 1 | 1 | 0.1688 | 0.0312315 | 0 |  | 0 |  |  | 30 |  | 0 | hanson2007 | doi.org/10.1002/jctb.5010180705 | 1 | CCCCOP(=O)(OCCCC)OCCCC | Cl |  | CCCCCCCCCCCC | fig2 | using log scale y |  | fig2 using log scale y nan
6024 | 31357 |  | 8182 | 313 | TBP | 1.4719 | kerosene | Hcl | 5.8518 |  |  |  |  | 1 | 1 | 0.197 | 0.03483766 | 0 |  | 0 |  |  | 30 |  | 0 | hanson2007 | doi.org/10.1002/jctb.5010180705 | 1 | CCCCOP(=O)(OCCCC)OCCCC | Cl |  | CCCCCCCCCCCC | fig2 | using log scale y |  | fig2 using log scale y nan
6025 | 31357 |  | 8182 | 313 | TBP | 1.4719 | kerosene | Hcl | 6.3036 |  |  |  |  | 1 | 1 | 0.2441 | 0.04028385 | 0 |  | 0 |  |  | 30 |  | 0 | hanson2007 | doi.org/10.1002/jctb.5010180705 | 1 | CCCCOP(=O)(OCCCC)OCCCC | Cl |  | CCCCCCCCCCCC | fig2 | using log scale y |  | fig2 using log scale y nan
6026 | 31357 |  | 8182 | 313 | TBP | 0.7359 | kerosene | Hcl | 4.2887 |  |  |  |  | 1 | 1 | 0.0165 | 0.003862179 | 0 |  | 0 |  |  | 20 |  | 0 | hanson2007 | doi.org/10.1002/jctb.5010180705 | 1 | CCCCOP(=O)(OCCCC)OCCCC | Cl |  | CCCCCCCCCCCC | fig2 | using log scale y |  | fig2 using log scale y nan
6027 | 31357 |  | 8182 | 313 | TBP | 1.4719 | kerosene | Hcl | 0.4526 |  |  |  |  | 1 | 1 | 0.0002 | 0.0004420866 | 0 |  | 0 |  |  | 50 |  | 0 | hanson2007 | doi.org/10.1002/jctb.5010180705 | 1 | CCCCOP(=O)(OCCCC)OCCCC | Cl |  | CCCCCCCCCCCC | fig2 | using log scale y |  | fig2 using log scale y nan
6028 | 31357 |  | 8182 | 313 | TBP | 1.4719 | kerosene | Hcl | 0.834 |  |  |  |  | 1 | 1 | 0.0007 | 0.0008400336 | 0 |  | 0 |  |  | 50 |  | 0 | hanson2007 | doi.org/10.1002/jctb.5010180705 | 1 | CCCCOP(=O)(OCCCC)OCCCC | Cl |  | CCCCCCCCCCCC | fig2 | using log scale y |  | fig2 using log scale y nan
6029 | 31357 |  | 8182 | 313 | TBP | 0.7359 | kerosene | Hcl | 0.4861 |  |  |  |  | 1 | 1 | 0.0001 | 0.0002059848 | 0 |  |  |  |  | 30 |  | 0 | hanson2007 | doi.org/10.1002/jctb.5010180705 | 1 | CCCCOP(=O)(OCCCC)OCCCC | Cl |  | CCCCCCCCCCCC | fig2 | using log scale y |  | fig2 using log scale y nan
6030 | 31357 |  | 8182 | 313 | TBP | 2.2079 | kerosene | Hcl | 5.0244 |  |  |  |  | 1 | 1 | 0.1507 | 0.03092107 | 0 |  | 0 |  |  | 50 |  | 0 | hanson2007 | doi.org/10.1002/jctb.5010180705 | 1 | CCCCOP(=O)(OCCCC)OCCCC | Cl |  | CCCCCCCCCCCC | fig3 | using log scale y |  | fig3 using log scale y nan
6031 | 31357 |  | 8182 | 313 | TBP | 0.7359 | kerosene | Hcl | 0.7983667 |  |  |  |  | 1 | 1 | 0.0002 | 0.00025059 | 0 |  |  |  |  | 30 |  | 0 | hanson2007 | doi.org/10.1002/jctb.5010180705 | 1 | CCCCOP(=O)(OCCCC)OCCCC | Cl |  | CCCCCCCCCCCC | fig2 | using log scale y |  | fig2 using log scale y nan
6032 | 31357 |  | 8182 | 313 | TBP | 0.7359 | kerosene | Hcl | 1.997 |  |  |  |  | 1 | 1 | 0.001633333 | 0.0008187044 | 0 |  | 0 |  |  | 30 |  | 0 | hanson2007 | doi.org/10.1002/jctb.5010180705 | 1 | CCCCOP(=O)(OCCCC)OCCCC | Cl |  | CCCCCCCCCCCC | fig2 | using log scale y |  | fig2 using log scale y nan
6033 | 31357 |  | 8182 | 313 | TBP | 0.7359 | kerosene | Hcl | 5.457033 |  |  |  |  | 1 | 1 | 0.0122 | 0.00224064 | 0 |  | 0 |  |  | 50 |  | 0 | hanson2007 | doi.org/10.1002/jctb.5010180705 | 1 | CCCCOP(=O)(OCCCC)OCCCC | Cl |  | CCCCCCCCCCCC | fig2 | using log scale y |  | fig2 using log scale y nan
6034 | 31357 |  | 8182 | 313 | TBP | 0.7359 | kerosene | Hcl | 5.0816 |  |  |  |  | 1 | 1 | 0.0082 | 0.001616263 | 0 |  | 0 |  |  | 50 |  | 0 | hanson2007 | doi.org/10.1002/jctb.5010180705 | 1 | CCCCOP(=O)(OCCCC)OCCCC | Cl |  | CCCCCCCCCCCC | fig2 | using log scale y |  | fig2 using log scale y nan
6035 | 31357 |  | 8182 | 313 | TBP | 0.7359 | kerosene | Hcl | 4.5368 |  |  |  |  | 1 | 1 | 0.004733333 | 0.001044409 | 0 |  | 0 |  |  | 50 |  | 0 | hanson2007 | doi.org/10.1002/jctb.5010180705 | 1 | CCCCOP(=O)(OCCCC)OCCCC | Cl |  | CCCCCCCCCCCC | fig2 | using log scale y |  | fig2 using log scale y nan
6036 | 31357 |  | 8182 | 313 | TBP | 0.7359 | kerosene | Hcl | 3.380467 |  |  |  |  | 1 | 1 | 0.002166667 | 0.0006414102 | 0 |  | 0 |  |  | 50 |  | 0 | hanson2007 | doi.org/10.1002/jctb.5010180705 | 1 | CCCCOP(=O)(OCCCC)OCCCC | Cl |  | CCCCCCCCCCCC | fig2 | using log scale y |  | fig2 using log scale y nan
6037 | 31357 |  | 8182 | 313 | TBP | 0.7359 | kerosene | Hcl | 2.490633 |  |  |  |  | 1 | 1 | 0.0013 | 0.0005222385 | 0 |  | 0 |  |  | 50 |  | 0 | hanson2007 | doi.org/10.1002/jctb.5010180705 | 1 | CCCCOP(=O)(OCCCC)OCCCC | Cl |  | CCCCCCCCCCCC | fig2 | using log scale y |  | fig2 using log scale y nan
6038 | 31357 |  | 8182 | 313 | TBP | 0.7359 | kerosene | Hcl | 1.4111 |  |  |  |  | 1 | 1 | 0.0005 | 0.0003544704 | 0 |  | 0 |  |  | 50 |  | 0 | hanson2007 | doi.org/10.1002/jctb.5010180705 | 1 | CCCCOP(=O)(OCCCC)OCCCC | Cl |  | CCCCCCCCCCCC | fig2 | using log scale y |  | fig2 using log scale y nan
6039 | 31357 |  | 8182 | 313 | TBP | 0.7359 | kerosene | Hcl | 0.9247333 |  |  |  |  | 1 | 1 | 0.0002 | 0.0002163868 | 0 |  | 0 |  |  | 50 |  | 0 | hanson2007 | doi.org/10.1002/jctb.5010180705 | 1 | CCCCOP(=O)(OCCCC)OCCCC | Cl |  | CCCCCCCCCCCC | fig2 | using log scale y |  | fig2 using log scale y nan
6040 | 31357 |  | 8182 | 313 | TBP | 0.7359 | kerosene | Hcl | 0.6994667 |  |  |  |  | 1 | 1 | 0.0001 | 0.0001429867 | 0 |  | 0 |  |  | 50 |  | 0 | hanson2007 | doi.org/10.1002/jctb.5010180705 | 1 | CCCCOP(=O)(OCCCC)OCCCC | Cl |  | CCCCCCCCCCCC | fig2 | using log scale y |  | fig2 using log scale y nan
6041 | 31357 |  | 8182 | 313 | TBP | 0.7359 | kerosene | Hcl | 6.3721 |  |  |  |  | 1 | 1 | 0.08563333 | 0.01362186 | 0 |  | 0 |  |  | 30 |  | 0 | hanson2007 | doi.org/10.1002/jctb.5010180705 | 1 | CCCCOP(=O)(OCCCC)OCCCC | Cl |  | CCCCCCCCCCCC | fig2 | using log scale y |  | fig2 using log scale y nan
6042 | 31357 |  | 8182 | 313 | TBP | 0.7359 | kerosene | Hcl | 5.6634 |  |  |  |  | 1 | 1 | 0.04073333 | 0.007244477 | 0 |  | 0 |  |  | 30 |  | 0 | hanson2007 | doi.org/10.1002/jctb.5010180705 | 1 | CCCCOP(=O)(OCCCC)OCCCC | Cl |  | CCCCCCCCCCCC | fig2 | using log scale y |  | fig2 using log scale y nan
6043 | 31357 |  | 8182 | 313 | TBP | 0.7359 | kerosene | Hcl | 4.770167 |  |  |  |  | 1 | 1 | 0.0168 | 0.003534349 | 0 |  | 0 |  |  | 30 |  | 0 | hanson2007 | doi.org/10.1002/jctb.5010180705 | 1 | CCCCOP(=O)(OCCCC)OCCCC | Cl |  | CCCCCCCCCCCC | fig2 | using log scale y |  | fig2 using log scale y nan
6044 | 31357 |  | 8182 | 313 | TBP | 0.7359 | kerosene | Hcl | 3.190867 |  |  |  |  | 1 | 1 | 0.006133333 | 0.001925878 | 0 |  | 0 |  |  | 20 |  | 0 | hanson2007 | doi.org/10.1002/jctb.5010180705 | 1 | CCCCOP(=O)(OCCCC)OCCCC | Cl |  | CCCCCCCCCCCC | fig2 | using log scale y |  | fig2 using log scale y nan
6045 | 31357 |  | 8182 | 313 | TBP | 0.7359 | kerosene | Hcl | 4.3173 |  |  |  |  | 1 | 1 | 0.01043333 | 0.002422487 | 0 |  | 0 |  |  | 30 |  | 0 | hanson2007 | doi.org/10.1002/jctb.5010180705 | 1 | CCCCOP(=O)(OCCCC)OCCCC | Cl |  | CCCCCCCCCCCC | fig2 | using log scale y |  | fig2 using log scale y nan
6046 | 31357 |  | 8182 | 313 | TBP | 0.7359 | kerosene | Hcl | 3.8355 |  |  |  |  | 1 | 1 | 0.006733333 | 0.001758617 | 0 |  | 0 |  |  | 30 |  | 0 | hanson2007 | doi.org/10.1002/jctb.5010180705 | 1 | CCCCOP(=O)(OCCCC)OCCCC | Cl |  | CCCCCCCCCCCC | fig2 | using log scale y |  | fig2 using log scale y nan
6047 | 31357 |  | 8182 | 313 | TBP | 0.7359 | kerosene | Hcl | 3.327267 |  |  |  |  | 1 | 1 | 0.004266667 | 0.001283982 | 0 |  | 0 |  |  | 30 |  | 0 | hanson2007 | doi.org/10.1002/jctb.5010180705 | 1 | CCCCOP(=O)(OCCCC)OCCCC | Cl |  | CCCCCCCCCCCC | fig2 | using log scale y |  | fig2 using log scale y nan
6048 | 31357 |  | 8182 | 313 | TBP | 0.7359 | kerosene | Hcl | 2.919267 |  |  |  |  | 1 | 1 | 0.003233333 | 0.001108793 | 0 |  | 0 |  |  | 30 |  | 0 | hanson2007 | doi.org/10.1002/jctb.5010180705 | 1 | CCCCOP(=O)(OCCCC)OCCCC | Cl |  | CCCCCCCCCCCC | fig2 | using log scale y |  | fig2 using log scale y nan
6049 | 31357 |  | 8182 | 313 | TBP | 0.7359 | kerosene | Hcl | 2.440167 |  |  |  |  | 1 | 1 | 0.002233333 | 0.0009160818 | 0 |  | 0 |  |  | 30 |  | 0 | hanson2007 | doi.org/10.1002/jctb.5010180705 | 1 | CCCCOP(=O)(OCCCC)OCCCC | Cl |  | CCCCCCCCCCCC | fig2 | using log scale y |  | fig2 using log scale y nan
6050 | 31357 |  | 8182 | 313 | TBP | 0.7359 | kerosene | Hcl | 1.542 |  |  |  |  | 1 | 1 | 0.001 | 0.0006489459 | 0 |  | 0 |  |  | 30 |  | 0 | hanson2007 | doi.org/10.1002/jctb.5010180705 | 1 | CCCCOP(=O)(OCCCC)OCCCC | Cl |  | CCCCCCCCCCCC | fig2 | using log scale y |  | fig2 using log scale y nan
6051 | 31357 |  | 8182 | 313 | TBP | 1.4719 | kerosene | Hcl | 1.106 |  |  |  |  | 1 | 1 | 0.0025 | 0.002265519 | 0 |  | 0 |  |  | 21 |  | 0 | hanson2007 | doi.org/10.1002/jctb.5010180705 | 1 | CCCCOP(=O)(OCCCC)OCCCC | Cl |  | CCCCCCCCCCCC | fig1 | using log scale y |  | fig1 using log scale y nan
6052 | 31357 |  | 8182 | 313 | TBP | 2.2079 | kerosene | Hcl | 5.5382 |  |  |  |  | 1 | 1 | 0.2009 | 0.03764075 | 0 |  | 0 |  |  | 50 |  | 0 | hanson2007 | doi.org/10.1002/jctb.5010180705 | 1 | CCCCOP(=O)(OCCCC)OCCCC | Cl |  | CCCCCCCCCCCC | fig3 | using log scale y |  | fig3 using log scale y nan
6053 | 31357 |  | 8182 | 313 | TBP | 2.2079 | kerosene | Hcl | 6.5545 |  |  |  |  | 1 | 1 | 0.3613 | 0.05833818 | 0 |  | 0 |  |  | 50 |  | 0 | hanson2007 | doi.org/10.1002/jctb.5010180705 | 1 | CCCCOP(=O)(OCCCC)OCCCC | Cl |  | CCCCCCCCCCCC | fig3 | using log scale y |  | fig3 using log scale y nan
6054 | 31357 |  | 8182 | 313 | TBP | 1.4719 | kerosene | Hcl | 3.9735 |  |  |  |  | 1 | 1 | 0.0371 | 0.009424855 | 0 |  | 0 |  |  | 50 |  | 0 | hanson2007 | doi.org/10.1002/jctb.5010180705 | 1 | CCCCOP(=O)(OCCCC)OCCCC | Cl |  | CCCCCCCCCCCC | fig2 | using log scale y |  | fig2 using log scale y nan
6055 | 31357 |  | 8182 | 313 | TBP | 1.4719 | kerosene | Hcl | 4.2733 |  |  |  |  | 1 | 1 | 0.0506 | 0.01198285 | 0 |  | 0 |  |  | 50 |  | 0 | hanson2007 | doi.org/10.1002/jctb.5010180705 | 1 | CCCCOP(=O)(OCCCC)OCCCC | Cl |  | CCCCCCCCCCCC | fig2 | using log scale y |  | fig2 using log scale y nan
6056 | 31357 |  | 8182 | 313 | TBP | 1.4719 | kerosene | Hcl | 5.1375 |  |  |  |  | 1 | 1 | 0.1037 | 0.02060074 | 0 |  | 0 |  |  | 50 |  | 0 | hanson2007 | doi.org/10.1002/jctb.5010180705 | 1 | CCCCOP(=O)(OCCCC)OCCCC | Cl |  | CCCCCCCCCCCC | fig2 | using log scale y |  | fig2 using log scale y nan
6057 | 31357 |  | 8182 | 313 | TBP | 1.4719 | kerosene | Hcl | 5.7666 |  |  |  |  | 1 | 1 | 0.1483 | 0.02639588 | 0 |  | 0 |  |  | 50 |  | 0 | hanson2007 | doi.org/10.1002/jctb.5010180705 | 1 | CCCCOP(=O)(OCCCC)OCCCC | Cl |  | CCCCCCCCCCCC | fig2 | using log scale y |  | fig2 using log scale y nan
6058 | 31357 |  | 8182 | 313 | TBP | 1.4719 | kerosene | Hcl | 6.4816 |  |  |  |  | 1 | 1 | 0.1953 | 0.03106756 | 0 |  | 0 |  |  | 50 |  | 0 | hanson2007 | doi.org/10.1002/jctb.5010180705 | 1 | CCCCOP(=O)(OCCCC)OCCCC | Cl |  | CCCCCCCCCCCC | fig2 | using log scale y |  | fig2 using log scale y nan
6059 | 31357 |  | 8182 | 313 | TBP | 1.4719 | kerosene | Hcl | 6.8328 |  |  |  |  | 1 | 1 | 0.2364 | 0.03583773 | 0 |  | 0 |  |  | 50 |  | 0 | hanson2007 | doi.org/10.1002/jctb.5010180705 | 1 | CCCCOP(=O)(OCCCC)OCCCC | Cl |  | CCCCCCCCCCCC | fig2 | using log scale y |  | fig2 using log scale y nan
6060 | 31357 |  | 8182 | 313 | TBP | 1.4719 | kerosene | Hcl | 7.1708 |  |  |  |  | 1 | 1 | 0.2762 | 0.04006034 | 0 |  | 0 |  |  | 50 |  | 0 | hanson2007 | doi.org/10.1002/jctb.5010180705 | 1 | CCCCOP(=O)(OCCCC)OCCCC | Cl |  | CCCCCCCCCCCC | fig2 | using log scale y |  | fig2 using log scale y nan
6061 | 31357 |  | 8182 | 313 | TBP | 1.4719 | kerosene | Hcl | 3.3619 |  |  |  |  | 1 | 1 | 0.0219 | 0.006556886 | 0 |  | 0 |  |  | 50 |  | 0 | hanson2007 | doi.org/10.1002/jctb.5010180705 | 1 | CCCCOP(=O)(OCCCC)OCCCC | Cl |  | CCCCCCCCCCCC | fig2 | using log scale y |  | fig2 using log scale y nan
6062 | 31357 |  | 8182 | 313 | TBP | 1.4719 | kerosene | Hcl | 7.5269 |  |  |  |  | 1 | 1 | 0.2863 | 0.03954092 | 0 |  | 0 |  |  | 50 |  | 0 | hanson2007 | doi.org/10.1002/jctb.5010180705 | 1 | CCCCOP(=O)(OCCCC)OCCCC | Cl |  | CCCCCCCCCCCC | fig2 | using log scale y |  | fig2 using log scale y nan
6063 | 31357 |  | 8182 | 313 | TBP | 2.2079 | kerosene | Hcl | 0.4293 |  |  |  |  | 1 | 1 | 0.0007 | 0.001633224 | 0 |  | 0 |  |  | 30 |  | 0 | hanson2007 | doi.org/10.1002/jctb.5010180705 | 1 | CCCCOP(=O)(OCCCC)OCCCC | Cl |  | CCCCCCCCCCCC | fig3 | using log scale y |  | fig3 using log scale y nan
6064 | 31357 |  | 8182 | 313 | TBP | 2.2079 | kerosene | Hcl | 6.1372 |  |  |  |  | 1 | 1 | 0.4586 | 0.08075934 | 0 |  | 0 |  |  | 20 |  | 1 | hanson2007 | doi.org/10.1002/jctb.5010180705 | 1 | CCCCOP(=O)(OCCCC)OCCCC | Cl |  | CCCCCCCCCCCC | fig3 | using log scale y |  | fig3 using log scale y nan
6065 | 31357 |  | 8182 | 313 | TBP | 2.2079 | kerosene | Hcl | 5.9217 |  |  |  |  | 1 | 1 | 0.4217 | 0.07667273 | 0 |  | 0 |  |  | 20 |  | 0 | hanson2007 | doi.org/10.1002/jctb.5010180705 | 1 | CCCCOP(=O)(OCCCC)OCCCC | Cl |  | CCCCCCCCCCCC | fig3 | using log scale y |  | fig3 using log scale y nan
6066 | 31357 |  | 8182 | 313 | TBP | 2.2079 | kerosene | Hcl | 5.6315 |  |  |  |  | 1 | 1 | 0.3696 | 0.07024079 | 0 |  | 0 |  |  | 20 |  | 0 | hanson2007 | doi.org/10.1002/jctb.5010180705 | 1 | CCCCOP(=O)(OCCCC)OCCCC | Cl |  | CCCCCCCCCCCC | fig3 | using log scale y |  | fig3 using log scale y nan
6067 | 31357 |  | 8182 | 313 | TBP | 2.2079 | kerosene | Hcl | 5.0476 |  |  |  |  | 1 | 1 | 0.2738 | 0.05735473 | 0 |  | 0 |  |  | 20 |  | 0 | hanson2007 | doi.org/10.1002/jctb.5010180705 | 1 | CCCCOP(=O)(OCCCC)OCCCC | Cl |  | CCCCCCCCCCCC | fig3 | using log scale y |  | fig3 using log scale y nan
6068 | 31357 |  | 8182 | 313 | TBP | 2.2079 | kerosene | Hcl | 4.1457 |  |  |  |  | 1 | 1 | 0.1695 | 0.04262864 | 0 |  | 0 |  |  | 20 |  | 0 | hanson2007 | doi.org/10.1002/jctb.5010180705 | 1 | CCCCOP(=O)(OCCCC)OCCCC | Cl |  | CCCCCCCCCCCC | fig3 | using log scale y |  | fig3 using log scale y nan
6069 | 31357 |  | 8182 | 313 | TBP | 2.2079 | kerosene | Hcl | 3.2371 |  |  |  |  | 1 | 1 | 0.0942 | 0.02997232 | 0 |  | 0 |  |  | 20 |  | 0 | hanson2007 | doi.org/10.1002/jctb.5010180705 | 1 | CCCCOP(=O)(OCCCC)OCCCC | Cl |  | CCCCCCCCCCCC | fig3 | using log scale y |  | fig3 using log scale y nan
6070 | 31357 |  | 8182 | 313 | TBP | 1.4719 | kerosene | Hcl | 0.3098 |  |  |  |  | 1 | 1 | 0.0003 | 0.0009693053 | 0 |  | 0 |  |  | 21 |  | 0 | hanson2007 | doi.org/10.1002/jctb.5010180705 | 1 | CCCCOP(=O)(OCCCC)OCCCC | Cl |  | CCCCCCCCCCCC | fig2 | using log scale y |  | fig2 using log scale y nan
6071 | 31357 |  | 8182 | 313 | TBP | 1.4719 | kerosene | Hcl | 2.8031 |  |  |  |  | 1 | 1 | 0.0118 | 0.004227421 | 0 |  | 0 |  |  | 50 |  | 0 | hanson2007 | doi.org/10.1002/jctb.5010180705 | 1 | CCCCOP(=O)(OCCCC)OCCCC | Cl |  | CCCCCCCCCCCC | fig2 | using log scale y |  | fig2 using log scale y nan
6072 | 31357 |  | 8182 | 313 | TBP | 1.4719 | kerosene | Hcl | 2.2852 |  |  |  |  | 1 | 1 | 0.0069 | 0.003028574 | 0 |  | 0 |  |  | 50 |  | 0 | hanson2007 | doi.org/10.1002/jctb.5010180705 | 1 | CCCCOP(=O)(OCCCC)OCCCC | Cl |  | CCCCCCCCCCCC | fig2 | using log scale y |  | fig2 using log scale y nan
6073 | 31357 |  | 8182 | 313 | TBP | 1.4719 | kerosene | Hcl | 1.4456 |  |  |  |  | 1 | 1 | 0.0023 | 0.00159357 | 0 |  | 0 |  |  | 50 |  | 0 | hanson2007 | doi.org/10.1002/jctb.5010180705 | 1 | CCCCOP(=O)(OCCCC)OCCCC | Cl |  | CCCCCCCCCCCC | fig2 | using log scale y |  | fig2 using log scale y nan
6074 | 31357 |  | 8182 | 313 | TBP | 1.4719 | kerosene | Hcl | 0.7644 |  |  |  |  | 1 | 1 | 0.001 | 0.001309929 | 0 |  | 0 |  |  | 30 |  | 0 | hanson2007 | doi.org/10.1002/jctb.5010180705 | 1 | CCCCOP(=O)(OCCCC)OCCCC | Cl |  | CCCCCCCCCCCC | fig2 | using log scale y |  | fig2 using log scale y nan
6075 | 31357 |  | 8182 | 313 | TBP | 1.4719 | kerosene | Hcl | 1.3873 |  |  |  |  | 1 | 1 | 0.0036 | 0.00260172 | 0 |  | 0 |  |  | 30 |  | 0 | hanson2007 | doi.org/10.1002/jctb.5010180705 | 1 | CCCCOP(=O)(OCCCC)OCCCC | Cl |  | CCCCCCCCCCCC | fig2 | using log scale y |  | fig2 using log scale y nan
6076 | 31357 |  | 8182 | 313 | TBP | 1.4719 | kerosene | Hcl | 2.2786 |  |  |  |  | 1 | 1 | 0.0122 | 0.005382986 | 0 |  | 0 |  |  | 30 |  | 0 | hanson2007 | doi.org/10.1002/jctb.5010180705 | 1 | CCCCOP(=O)(OCCCC)OCCCC | Cl |  | CCCCCCCCCCCC | fig2 | using log scale y |  | fig2 using log scale y nan
6077 | 31357 |  | 8182 | 313 | TBP | 1.4719 | kerosene | Hcl | 2.7766 |  |  |  |  | 1 | 1 | 0.0211 | 0.007657412 | 0 |  | 0 |  |  | 30 |  | 0 | hanson2007 | doi.org/10.1002/jctb.5010180705 | 1 | CCCCOP(=O)(OCCCC)OCCCC | Cl |  | CCCCCCCCCCCC | fig2 | using log scale y |  | fig2 using log scale y nan
6078 | 31357 |  | 8182 | 313 | TBP | 1.4719 | kerosene | Hcl | 3.4018 |  |  |  |  | 1 | 1 | 0.038 | 0.01129675 | 0 |  | 0 |  |  | 30 |  | 0 | hanson2007 | doi.org/10.1002/jctb.5010180705 | 1 | CCCCOP(=O)(OCCCC)OCCCC | Cl |  | CCCCCCCCCCCC | fig2 | using log scale y |  | fig2 using log scale y nan
6079 | 31357 |  | 8182 | 313 | TBP | 1.4719 | kerosene | Hcl | 3.8847 |  |  |  |  | 1 | 1 | 0.0557 | 0.01454688 | 0 |  | 0 |  |  | 30 |  | 0 | hanson2007 | doi.org/10.1002/jctb.5010180705 | 1 | CCCCOP(=O)(OCCCC)OCCCC | Cl |  | CCCCCCCCCCCC | fig2 | using log scale y |  | fig2 using log scale y nan
6080 | 31357 |  | 8182 | 313 | TBP | 1.4719 | kerosene | Hcl | 4.7913 |  |  |  |  | 1 | 1 | 0.1154 | 0.02467974 | 0 |  | 0 |  |  | 30 |  | 0 | hanson2007 | doi.org/10.1002/jctb.5010180705 | 1 | CCCCOP(=O)(OCCCC)OCCCC | Cl |  | CCCCCCCCCCCC | fig2 | using log scale y |  | fig2 using log scale y nan
6081 | 31357 |  | 8182 | 313 | TBP | 2.2079 | kerosene | Hcl | 3.2025 |  |  |  |  | 1 | 1 | 0.0715 | 0.02283615 | 0 |  | 0 |  |  | 30 |  | 0 | hanson2007 | doi.org/10.1002/jctb.5010180705 | 1 | CCCCOP(=O)(OCCCC)OCCCC | Cl |  | CCCCCCCCCCCC | fig3 | using log scale y |  | fig3 using log scale y nan
6082 | 31357 |  | 8182 | 313 | TBP | 2.2079 | kerosene | Hcl | 1.9851 |  |  |  |  | 1 | 1 | 0.0208 | 0.01058901 | 0 |  | 0 |  |  | 30 |  | 0 | hanson2007 | doi.org/10.1002/jctb.5010180705 | 1 | CCCCOP(=O)(OCCCC)OCCCC | Cl |  | CCCCCCCCCCCC | fig3 | using log scale y |  | fig3 using log scale y nan
6083 | 31357 |  | 8182 | 313 | TBP | 2.2079 | kerosene | Hcl | 1.4988 |  |  |  |  | 1 | 1 | 0.0107 | 0.007190377 | 0 |  | 0 |  |  | 30 |  | 0 | hanson2007 | doi.org/10.1002/jctb.5010180705 | 1 | CCCCOP(=O)(OCCCC)OCCCC | Cl |  | CCCCCCCCCCCC | fig3 | using log scale y |  | fig3 using log scale y nan
6084 | 31357 |  | 8182 | 313 | TBP | 2.2079 | kerosene | Hcl | 0.8484 |  |  |  |  | 1 | 1 | 0.0032 | 0.003786086 | 0 |  | 0 |  |  | 30 |  | 0 | hanson2007 | doi.org/10.1002/jctb.5010180705 | 1 | CCCCOP(=O)(OCCCC)OCCCC | Cl |  | CCCCCCCCCCCC | fig3 | using log scale y |  | fig3 using log scale y nan
6085 | 31357 |  | 8182 | 313 | TBP | 1.4719 | kerosene | Hcl | 5.3032 |  |  |  |  | 1 | 1 | 0.1501 | 0.0291281 | 0 |  | 0 |  |  | 30 |  | 0 | hanson2007 | doi.org/10.1002/jctb.5010180705 | 1 | CCCCOP(=O)(OCCCC)OCCCC | Cl |  | CCCCCCCCCCCC | fig2 | using log scale y |  | fig2 using log scale y nan
6086 | 31357 |  | 8182 | 313 | TBP | 1.4719 | kerosene | Hcl | 5.5748 |  |  |  |  | 1 | 1 | 0.1712 | 0.03168258 | 0 |  | 0 |  |  | 30 |  | 0 | hanson2007 | doi.org/10.1002/jctb.5010180705 | 1 | CCCCOP(=O)(OCCCC)OCCCC | Cl |  | CCCCCCCCCCCC | fig2 | using log scale y |  | fig2 using log scale y nan
6087 | 31357 |  | 8182 | 313 | TBP | 1.4719 | kerosene | Hcl | 5.866 |  |  |  |  | 1 | 1 | 0.2 | 0.03529827 | 0 |  | 0 |  |  | 30 |  | 0 | hanson2007 | doi.org/10.1002/jctb.5010180705 | 1 | CCCCOP(=O)(OCCCC)OCCCC | Cl |  | CCCCCCCCCCCC | fig2 | using log scale y |  | fig2 using log scale y nan
6088 | 31357 |  | 8182 | 313 | TBP | 1.4719 | kerosene | Hcl | 6.3167 |  |  |  |  | 1 | 1 | 0.2451 | 0.04036827 | 0 |  | 0 |  |  | 30 |  | 0 | hanson2007 | doi.org/10.1002/jctb.5010180705 | 1 | CCCCOP(=O)(OCCCC)OCCCC | Cl |  | CCCCCCCCCCCC | fig2 | using log scale y |  | fig2 using log scale y nan
6089 | 31357 |  | 8182 | 313 | TBP | 1.4719 | kerosene | Hcl | 0.4416 |  |  |  |  | 1 | 1 | 0.0002 | 0.0004531038 | 0 |  | 0 |  |  | 50 |  | 0 | hanson2007 | doi.org/10.1002/jctb.5010180705 | 1 | CCCCOP(=O)(OCCCC)OCCCC | Cl |  | CCCCCCCCCCCC | fig2 | using log scale y |  | fig2 using log scale y nan
6090 | 31357 |  | 8182 | 313 | TBP | 1.4719 | kerosene | Hcl | 0.8357 |  |  |  |  | 1 | 1 | 0.0007 | 0.0008383234 | 0 |  | 0 |  |  | 50 |  | 0 | hanson2007 | doi.org/10.1002/jctb.5010180705 | 1 | CCCCOP(=O)(OCCCC)OCCCC | Cl |  | CCCCCCCCCCCC | fig2 | using log scale y |  | fig2 using log scale y nan
6091 | 31357 |  | 8182 | 313 | TBP | 2.2079 | kerosene | Hcl | 2.6025 |  |  |  |  | 1 | 1 | 0.0549 | 0.02154969 | 0 |  | 0 |  |  | 20 |  | 0 | hanson2007 | doi.org/10.1002/jctb.5010180705 | 1 | CCCCOP(=O)(OCCCC)OCCCC | Cl |  | CCCCCCCCCCCC | fig3 | using log scale y |  | fig3 using log scale y nan
6092 | 31357 |  | 8182 | 313 | TBP | 2.2079 | kerosene | Hcl | 1.9815 |  |  |  |  | 1 | 1 | 0.0291 | 0.01490473 | 0 |  | 0 |  |  | 20 |  | 0 | hanson2007 | doi.org/10.1002/jctb.5010180705 | 1 | CCCCOP(=O)(OCCCC)OCCCC | Cl |  | CCCCCCCCCCCC | fig3 | using log scale y |  | fig3 using log scale y nan
6093 | 31357 |  | 8182 | 313 | TBP | 2.2079 | kerosene | Hcl | 1.3936 |  |  |  |  | 1 | 1 | 0.0126 | 0.009123823 | 0 |  | 0 |  |  | 20 |  | 0 | hanson2007 | doi.org/10.1002/jctb.5010180705 | 1 | CCCCOP(=O)(OCCCC)OCCCC | Cl |  | CCCCCCCCCCCC | fig3 | using log scale y |  | fig3 using log scale y nan
6094 | 31357 |  | 8182 | 313 | TBP | 2.2079 | kerosene | Hcl | 0.8145 |  |  |  |  | 1 | 1 | 0.005 | 0.006176652 | 0 |  | 0 |  |  | 20 |  | 0 | hanson2007 | doi.org/10.1002/jctb.5010180705 | 1 | CCCCOP(=O)(OCCCC)OCCCC | Cl |  | CCCCCCCCCCCC | fig3 | using log scale y |  | fig3 using log scale y nan
6095 | 31357 |  | 8182 | 313 | TBP | 2.2079 | kerosene | Hcl | 1.5105 |  |  |  |  | 1 | 1 | 0.0105 | 0.007 | 0 |  | 0 |  |  | 30 |  | 0 | hanson2007 | doi.org/10.1002/jctb.5010180705 | 1 | CCCCOP(=O)(OCCCC)OCCCC | Cl |  | CCCCCCCCCCCC | fig3 | using log scale y |  | fig3 using log scale y nan
6096 | 31357 |  | 8182 | 313 | TBP | 2.2079 | kerosene | Hcl | 0.8364 |  |  |  |  | 1 | 1 | 0.0031 | 0.003720149 | 0 |  | 0 |  |  | 30 |  | 0 | hanson2007 | doi.org/10.1002/jctb.5010180705 | 1 | CCCCOP(=O)(OCCCC)OCCCC | Cl |  | CCCCCCCCCCCC | fig3 | using log scale y |  | fig3 using log scale y nan
6097 | 31357 |  | 8182 | 313 | TBP | 2.2079 | kerosene | Hcl | 0.4293 |  |  |  |  | 1 | 1 | 0.0007 | 0.001633224 | 0 |  | 0 |  |  | 30 |  | 0 | hanson2007 | doi.org/10.1002/jctb.5010180705 | 1 | CCCCOP(=O)(OCCCC)OCCCC | Cl |  | CCCCCCCCCCCC | fig3 | using log scale y |  | fig3 using log scale y nan
6098 | 31357 |  | 8182 | 313 | TBP | 2.2079 | kerosene | Hcl | 6.1276 |  |  |  |  | 1 | 1 | 0.449 | 0.07906878 | 0 |  | 0 |  |  | 20 |  | 1 | hanson2007 | doi.org/10.1002/jctb.5010180705 | 1 | CCCCOP(=O)(OCCCC)OCCCC | Cl |  | CCCCCCCCCCCC | fig3 | using log scale y |  | fig3 using log scale y nan
6099 | 31357 |  | 8182 | 313 | TBP | 2.2079 | kerosene | Hcl | 5.92 |  |  |  |  | 1 | 1 | 0.4081 | 0.0740398 | 0 |  | 0 |  |  | 20 |  | 0 | hanson2007 | doi.org/10.1002/jctb.5010180705 | 1 | CCCCOP(=O)(OCCCC)OCCCC | Cl |  | CCCCCCCCCCCC | fig3 | using log scale y |  | fig3 using log scale y nan
6100 | 31357 |  | 8182 | 313 | TBP | 2.2079 | kerosene | Hcl | 5.6112 |  |  |  |  | 1 | 1 | 0.3493 | 0.06638287 | 0 |  | 0 |  |  | 20 |  | 0 | hanson2007 | doi.org/10.1002/jctb.5010180705 | 1 | CCCCOP(=O)(OCCCC)OCCCC | Cl |  | CCCCCCCCCCCC | fig3 | using log scale y |  | fig3 using log scale y nan
6101 | 31357 |  | 8182 | 313 | TBP | 2.2079 | kerosene | Hcl | 5.0543 |  |  |  |  | 1 | 1 | 0.2686 | 0.05612554 | 0 |  | 0 |  |  | 20 |  | 0 | hanson2007 | doi.org/10.1002/jctb.5010180705 | 1 | CCCCOP(=O)(OCCCC)OCCCC | Cl |  | CCCCCCCCCCCC | fig3 | using log scale y |  | fig3 using log scale y nan
6102 | 31357 |  | 8182 | 313 | TBP | 2.2079 | kerosene | Hcl | 4.1526 |  |  |  |  | 1 | 1 | 0.1645 | 0.04124771 | 0 |  | 0 |  |  | 20 |  | 0 | hanson2007 | doi.org/10.1002/jctb.5010180705 | 1 | CCCCOP(=O)(OCCCC)OCCCC | Cl |  | CCCCCCCCCCCC | fig3 | using log scale y |  | fig3 using log scale y nan
6103 | 31357 |  | 8182 | 313 | TBP | 2.2079 | kerosene | Hcl | 3.2464 |  |  |  |  | 1 | 1 | 0.0916 | 0.02903512 | 0 |  | 0 |  |  | 20 |  | 0 | hanson2007 | doi.org/10.1002/jctb.5010180705 | 1 | CCCCOP(=O)(OCCCC)OCCCC | Cl |  | CCCCCCCCCCCC | fig3 | using log scale y |  | fig3 using log scale y nan
6104 | 31357 |  | 8182 | 313 | TBP | 2.2079 | kerosene | Hcl | 2.6017 |  |  |  |  | 1 | 1 | 0.0541 | 0.02123567 | 0 |  | 0 |  |  | 20 |  | 0 | hanson2007 | doi.org/10.1002/jctb.5010180705 | 1 | CCCCOP(=O)(OCCCC)OCCCC | Cl |  | CCCCCCCCCCCC | fig3 | using log scale y |  | fig3 using log scale y nan
6105 | 31357 |  | 8182 | 313 | TBP | 2.2079 | kerosene | Hcl | 1.992 |  |  |  |  | 1 | 1 | 0.0277 | 0.01410172 | 0 |  | 0 |  |  | 20 |  | 0 | hanson2007 | doi.org/10.1002/jctb.5010180705 | 1 | CCCCOP(=O)(OCCCC)OCCCC | Cl |  | CCCCCCCCCCCC | fig3 | using log scale y |  | fig3 using log scale y nan
6106 | 31357 |  | 8182 | 313 | TBP | 2.2079 | kerosene | Hcl | 1.3934 |  |  |  |  | 1 | 1 | 0.0124 | 0.008979001 | 0 |  | 0 |  |  | 20 |  | 0 | hanson2007 | doi.org/10.1002/jctb.5010180705 | 1 | CCCCOP(=O)(OCCCC)OCCCC | Cl |  | CCCCCCCCCCCC | fig3 | using log scale y |  | fig3 using log scale y nan
6107 | 31357 |  | 8182 | 313 | TBP | 2.2079 | kerosene | Hcl | 0.8263 |  |  |  |  | 1 | 1 | 0.0049 | 0.005965425 | 0 |  | 0 |  |  | 20 |  | 0 | hanson2007 | doi.org/10.1002/jctb.5010180705 | 1 | CCCCOP(=O)(OCCCC)OCCCC | Cl |  | CCCCCCCCCCCC | fig3 | using log scale y |  | fig3 using log scale y nan
6108 | 31357 |  | 8182 | 313 | TBP | 2.2079 | kerosene | Hcl | 0.4662 |  |  |  |  | 1 | 1 | 0.0019 | 0.004092182 | 0 |  | 0 |  |  | 20 |  | 0 | hanson2007 | doi.org/10.1002/jctb.5010180705 | 1 | CCCCOP(=O)(OCCCC)OCCCC | Cl |  | CCCCCCCCCCCC | fig3 | using log scale y |  | fig3 using log scale y nan
6109 | 31357 |  | 8182 | 313 | TBP | 2.2079 | kerosene | Hcl | 8.1796 |  |  |  |  | 1 | 1 | 0.7502 | 0.1009772 | 0 |  | 0 |  |  | 50 |  | 1 | hanson2007 | doi.org/10.1002/jctb.5010180705 | 1 | CCCCOP(=O)(OCCCC)OCCCC | Cl |  | CCCCCCCCCCCC | fig3 | using log scale y |  | fig3 using log scale y nan
6110 | 31357 |  | 8182 | 313 | TBP | 2.2079 | kerosene | Hcl | 7.8414 |  |  |  |  | 1 | 1 | 0.6497 | 0.09034025 | 0 |  | 0 |  |  | 50 |  | 0 | hanson2007 | doi.org/10.1002/jctb.5010180705 | 1 | CCCCOP(=O)(OCCCC)OCCCC | Cl |  | CCCCCCCCCCCC | fig3 | using log scale y |  | fig3 using log scale y nan
6111 | 31357 |  | 8182 | 313 | TBP | 2.2079 | kerosene | Hcl | 7.1917 |  |  |  |  | 1 | 1 | 0.4874 | 0.07269961 | 0 |  | 0 |  |  | 50 |  | 0 | hanson2007 | doi.org/10.1002/jctb.5010180705 | 1 | CCCCOP(=O)(OCCCC)OCCCC | Cl |  | CCCCCCCCCCCC | fig3 | using log scale y |  | fig3 using log scale y nan
6112 | 31357 |  | 8182 | 313 | TBP | 2.2079 | kerosene | Hcl | 2.0087 |  |  |  |  | 1 | 1 | 0.0206 | 0.01036165 | 0 |  | 0 |  |  | 30 |  | 0 | hanson2007 | doi.org/10.1002/jctb.5010180705 | 1 | CCCCOP(=O)(OCCCC)OCCCC | Cl |  | CCCCCCCCCCCC | fig3 | using log scale y |  | fig3 using log scale y nan
6113 | 31357 |  | 8182 | 313 | TBP | 2.2079 | kerosene | Hcl | 5.8927 |  |  |  |  | 1 | 1 | 0.2463 | 0.04362071 | 0 |  | 0 |  |  | 50 |  | 0 | hanson2007 | doi.org/10.1002/jctb.5010180705 | 1 | CCCCOP(=O)(OCCCC)OCCCC | Cl |  | CCCCCCCCCCCC | fig3 | using log scale y |  | fig3 using log scale y nan
6114 | 31357 |  | 8182 | 313 | TBP | 2.2079 | kerosene | Hcl | 3.1886 |  |  |  |  | 1 | 1 | 0.0696 | 0.02231484 | 0 |  | 0 |  |  | 30 |  | 0 | hanson2007 | doi.org/10.1002/jctb.5010180705 | 1 | CCCCOP(=O)(OCCCC)OCCCC | Cl |  | CCCCCCCCCCCC | fig3 | using log scale y |  | fig3 using log scale y nan
6115 | 31357 |  | 8182 | 313 | TBP | 2.2079 | kerosene | Hcl | 5.0194 |  |  |  |  | 1 | 1 | 0.2218 | 0.04623145 | 0 |  | 0 |  |  | 30 |  | 0 | hanson2007 | doi.org/10.1002/jctb.5010180705 | 1 | CCCCOP(=O)(OCCCC)OCCCC | Cl |  | CCCCCCCCCCCC | fig3 | using log scale y |  | fig3 using log scale y nan
6116 | 31357 |  | 8182 | 313 | TBP | 2.2079 | kerosene | Hcl | 0.4542 |  |  |  |  | 1 | 1 | 0.0018 | 0.00397878 | 0 |  | 0 |  |  | 20 |  | 0 | hanson2007 | doi.org/10.1002/jctb.5010180705 | 1 | CCCCOP(=O)(OCCCC)OCCCC | Cl |  | CCCCCCCCCCCC | fig3 | using log scale y |  | fig3 using log scale y nan
6117 | 31357 |  | 8182 | 313 | TBP | 2.2079 | kerosene | Hcl | 8.203 |  |  |  |  | 1 | 1 | 0.7506 | 0.1007192 | 0 |  | 0 |  |  | 50 |  | 1 | hanson2007 | doi.org/10.1002/jctb.5010180705 | 1 | CCCCOP(=O)(OCCCC)OCCCC | Cl |  | CCCCCCCCCCCC | fig3 | using log scale y |  | fig3 using log scale y nan
6118 | 31357 |  | 8182 | 313 | TBP | 2.2079 | kerosene | Hcl | 7.8409 |  |  |  |  | 1 | 1 | 0.6504 | 0.09045268 | 0 |  | 0 |  |  | 50 |  | 0 | hanson2007 | doi.org/10.1002/jctb.5010180705 | 1 | CCCCOP(=O)(OCCCC)OCCCC | Cl |  | CCCCCCCCCCCC | fig3 | using log scale y |  | fig3 using log scale y nan
6119 | 31357 |  | 8182 | 313 | TBP | 2.2079 | kerosene | Hcl | 7.2025 |  |  |  |  | 1 | 1 | 0.4882 | 0.07271048 | 0 |  | 0 |  |  | 50 |  | 0 | hanson2007 | doi.org/10.1002/jctb.5010180705 | 1 | CCCCOP(=O)(OCCCC)OCCCC | Cl |  | CCCCCCCCCCCC | fig3 | using log scale y |  | fig3 using log scale y nan
6120 | 31357 |  | 8182 | 313 | TBP | 2.2079 | kerosene | Hcl | 6.5678 |  |  |  |  | 1 | 1 | 0.3535 | 0.05688493 | 0 |  | 0 |  |  | 50 |  | 0 | hanson2007 | doi.org/10.1002/jctb.5010180705 | 1 | CCCCOP(=O)(OCCCC)OCCCC | Cl |  | CCCCCCCCCCCC | fig3 | using log scale y |  | fig3 using log scale y nan
6121 | 31357 |  | 8182 | 313 | TBP | 2.2079 | kerosene | Hcl | 5.8929 |  |  |  |  | 1 | 1 | 0.25 | 0.04430346 | 0 |  | 0 |  |  | 50 |  | 0 | hanson2007 | doi.org/10.1002/jctb.5010180705 | 1 | CCCCOP(=O)(OCCCC)OCCCC | Cl |  | CCCCCCCCCCCC | fig3 | using log scale y |  | fig3 using log scale y nan
6122 | 31357 |  | 8182 | 313 | TBP | 2.2079 | kerosene | Hcl | 5.5492 |  |  |  |  | 1 | 1 | 0.204 | 0.03816508 | 0 |  | 0 |  |  | 50 |  | 0 | hanson2007 | doi.org/10.1002/jctb.5010180705 | 1 | CCCCOP(=O)(OCCCC)OCCCC | Cl |  | CCCCCCCCCCCC | fig3 | using log scale y |  | fig3 using log scale y nan
6123 | 31357 |  | 8182 | 313 | TBP | 2.2079 | kerosene | Hcl | 5.0084 |  |  |  |  | 1 | 1 | 0.1513 | 0.03115027 | 0 |  | 0 |  |  | 50 |  | 0 | hanson2007 | doi.org/10.1002/jctb.5010180705 | 1 | CCCCOP(=O)(OCCCC)OCCCC | Cl |  | CCCCCCCCCCCC | fig3 | using log scale y |  | fig3 using log scale y nan
6124 | 31357 |  | 8182 | 313 | TBP | 2.2079 | kerosene | Hcl | 4.2736 |  |  |  |  | 1 | 1 | 0.095 | 0.02273489 | 0 |  | 0 |  |  | 50 |  | 0 | hanson2007 | doi.org/10.1002/jctb.5010180705 | 1 | CCCCOP(=O)(OCCCC)OCCCC | Cl |  | CCCCCCCCCCCC | fig3 | using log scale y |  | fig3 using log scale y nan
6125 | 31357 |  | 8182 | 313 | TBP | 2.2079 | kerosene | Hcl | 3.2331 |  |  |  |  | 1 | 1 | 0.0426 | 0.01335214 | 0 |  | 0 |  |  | 50 |  | 0 | hanson2007 | doi.org/10.1002/jctb.5010180705 | 1 | CCCCOP(=O)(OCCCC)OCCCC | Cl |  | CCCCCCCCCCCC | fig3 | using log scale y |  | fig3 using log scale y nan
6126 | 31357 |  | 8182 | 313 | TBP | 2.2079 | kerosene | Hcl | 2.1078 |  |  |  |  | 1 | 1 | 0.0126 | 0.006013746 | 0 |  | 0 |  |  | 50 |  | 0 | hanson2007 | doi.org/10.1002/jctb.5010180705 | 1 | CCCCOP(=O)(OCCCC)OCCCC | Cl |  | CCCCCCCCCCCC | fig3 | using log scale y |  | fig3 using log scale y nan
6127 | 31357 |  | 8182 | 313 | TBP | 2.2079 | kerosene | Hcl | 1.4572 |  |  |  |  | 1 | 1 | 0.0048 | 0.003304875 | 0 |  | 0 |  |  | 50 |  | 0 | hanson2007 | doi.org/10.1002/jctb.5010180705 | 1 | CCCCOP(=O)(OCCCC)OCCCC | Cl |  | CCCCCCCCCCCC | fig3 | using log scale y |  | fig3 using log scale y nan
6128 | 31357 |  | 8182 | 313 | TBP | 2.2079 | kerosene | Hcl | 0.8225 |  |  |  |  | 1 | 1 | 0.0011 | 0.001339177 | 0 |  | 0 |  |  | 50 |  | 0 | hanson2007 | doi.org/10.1002/jctb.5010180705 | 1 | CCCCOP(=O)(OCCCC)OCCCC | Cl |  | CCCCCCCCCCCC | fig3 | using log scale y |  | fig3 using log scale y nan
6129 | 31357 |  | 8182 | 313 | TBP | 2.2079 | kerosene | Hcl | 0.4289 |  |  |  |  | 1 | 1 | 0.0003 | 0.0006999533 | 0 |  | 0 |  |  | 50 |  | 0 | hanson2007 | doi.org/10.1002/jctb.5010180705 | 1 | CCCCOP(=O)(OCCCC)OCCCC | Cl |  | CCCCCCCCCCCC | fig3 | using log scale y |  | fig3 using log scale y nan
6130 | 31357 |  | 8182 | 313 | TBP | 2.2079 | kerosene | Hcl | 6.6077 |  |  |  |  | 1 | 1 | 0.4767 | 0.07775241 | 0 |  | 0 |  |  | 30 |  | 1 | hanson2007 | doi.org/10.1002/jctb.5010180705 | 1 | CCCCOP(=O)(OCCCC)OCCCC | Cl |  | CCCCCCCCCCCC | fig3 | using log scale y |  | fig3 using log scale y nan
6131 | 31357 |  | 8182 | 313 | TBP | 2.2079 | kerosene | Hcl | 6.3346 |  |  |  |  | 1 | 1 | 0.4179 | 0.07063059 | 0 |  | 0 |  |  | 30 |  | 0 | hanson2007 | doi.org/10.1002/jctb.5010180705 | 1 | CCCCOP(=O)(OCCCC)OCCCC | Cl |  | CCCCCCCCCCCC | fig3 | using log scale y |  | fig3 using log scale y nan
6132 | 31357 |  | 8182 | 313 | TBP | 2.2079 | kerosene | Hcl | 5.6552 |  |  |  |  | 1 | 1 | 0.31 | 0.05799596 | 0 |  | 0 |  |  | 30 |  | 0 | hanson2007 | doi.org/10.1002/jctb.5010180705 | 1 | CCCCOP(=O)(OCCCC)OCCCC | Cl |  | CCCCCCCCCCCC | fig3 | using log scale y |  | fig3 using log scale y nan
6133 | 31357 |  | 8182 | 313 | TBP | 2.2079 | kerosene | Hcl | 4.2633 |  |  |  |  | 1 | 1 | 0.1443 | 0.03503277 | 0 |  | 0 |  |  | 30 |  | 0 | hanson2007 | doi.org/10.1002/jctb.5010180705 | 1 | CCCCOP(=O)(OCCCC)OCCCC | Cl |  | CCCCCCCCCCCC | fig3 | using log scale y |  | fig3 using log scale y nan
6134 | 31357 |  | 8182 | 313 | TBP | 1.4719 | kerosene | Hcl | 0.7408 |  |  |  |  | 1 | 1 | 0.0013 | 0.001757945 | 0 |  | 0 |  |  | 21 |  | 0 | hanson2007 | doi.org/10.1002/jctb.5010180705 | 1 | CCCCOP(=O)(OCCCC)OCCCC | Cl |  | CCCCCCCCCCCC | fig1 | using log scale y |  | fig1 using log scale y nan
6135 | 70700400 |  | 8182 | 313 | TODGA | 0.1 | ndodecane | Hcl | 3.971831 |  | 0 |  |  | 1 | 1 |  |  | 0 |  | 0 |  | 0 | 25 | 60 | 0 | pathak2009 | doi.org/10.1016/j.molliq.2019.111741 | 1 | CCCCCCCCN(CCCCCCCC)C(=O)COCC(=O)N(CCCCCCCC)CCCCCCCC | Cl |  | CCCCCCCCCCCC |  |  | 0 | nan nan 0.0
6136 | 70700400 |  | 8182 | 313 | TODGA | 0.1 | ndodecane | Hcl | 5.957746 |  | 0 |  |  | 1 | 1 |  |  | 0 |  | 0 |  | 0 | 25 | 60 | 0 | pathak2009 | doi.org/10.1016/j.molliq.2019.111741 | 1 | CCCCCCCCN(CCCCCCCC)C(=O)COCC(=O)N(CCCCCCCC)CCCCCCCC | Cl |  | CCCCCCCCCCCC |  |  | 0 | nan nan 0.0
6137 | 70700400 |  | 8182 | 313 | TODGA | 0.1 | ndodecane | Hcl | 2.028169 |  | 0 |  |  | 1 | 1 |  |  | 0 |  | 0 |  | 0 | 25 | 60 | 0 | pathak2009 | doi.org/10.1016/j.molliq.2019.111741 | 1 | CCCCCCCCN(CCCCCCCC)C(=O)COCC(=O)N(CCCCCCCC)CCCCCCCC | Cl |  | CCCCCCCCCCCC |  |  | 0 | nan nan 0.0
6138 | 70700400 |  | 8182 | 313 | TODGA | 0.1 | ndodecane | Hcl | 1 |  | 0 |  |  | 1 | 1 |  |  | 0 |  | 0 |  | 0 | 25 | 60 | 0 | pathak2009 | doi.org/10.1016/j.molliq.2019.111741 | 1 | CCCCCCCCN(CCCCCCCC)C(=O)COCC(=O)N(CCCCCCCC)CCCCCCCC | Cl |  | CCCCCCCCCCCC |  |  | 0 | nan nan 0.0
6139 | 70700400 |  | 8182 | 313 | TODGA | 0.1 | ndodecane | Hcl | 0.09859155 |  | 0 |  |  | 1 | 1 |  |  | 0 |  | 0 |  | 0 | 25 | 60 | 0 | pathak2009 | doi.org/10.1016/j.molliq.2019.111741 | 1 | CCCCCCCCN(CCCCCCCC)C(=O)COCC(=O)N(CCCCCCCC)CCCCCCCC | Cl |  | CCCCCCCCCCCC |  |  | 0 | nan nan 0.0
6140 | 70700400 |  | 8182 | 313 | TODGA | 0.1 | ndodecane | Hcl | 6 |  | 0 |  |  | 1 | 1 |  |  | 0 |  | 0 |  | 0 | 25 | 60 | 0 | pathak2009 | doi.org/10.1016/j.molliq.2019.111741 | 1 | CCCCCCCCN(CCCCCCCC)C(=O)COCC(=O)N(CCCCCCCC)CCCCCCCC | Cl |  | CCCCCCCCCCCC |  |  | 0 | nan nan 0.0
6141 | 20752250 |  | 8182 | 313 | TEHDGA | 2.13 | ndodecane | Hcl | 0.95 | Fe | 5 | 0.2 |  | 1 | 1 |  |  | 1 |  | 0 |  |  | 25 | 30 | 0 | cai2015 | dx.doi.org/10.1016/j.hydromet.2016.04.010 | 1 | CCCCC(CC)CN(CC(CC)CCCC)C(=O)COCC(=O)N(CC(CC)CCCC)CC(CC)CCCC | Cl |  | CCCCCCCCCCCC | fig6 |  |  | fig6 nan nan
6142 | 20752250 |  | 8182 | 313 | TEHDGA | 0.51 | ndodecane | Hcl | 0.95 | Fe | 5 | 0.1 |  | 1 | 1 |  |  | 1 |  | 0 |  |  | 25 | 30 | 0 | cai2015 | dx.doi.org/10.1016/j.hydromet.2016.04.010 | 1 | CCCCC(CC)CN(CC(CC)CCCC)C(=O)COCC(=O)N(CC(CC)CCCC)CC(CC)CCCC | Cl |  | CCCCCCCCCCCC | fig6 |  |  | fig6 nan nan
6143 | 20752250 |  | 8182 | 313 | TEHDGA | 1.2 | ndodecane | Hcl | 0.95 | Fe | 5 | 0.15 |  | 1 | 1 |  |  | 1 |  | 0 |  |  | 25 | 30 | 0 | cai2015 | dx.doi.org/10.1016/j.hydromet.2016.04.010 | 1 | CCCCC(CC)CN(CC(CC)CCCC)C(=O)COCC(=O)N(CC(CC)CCCC)CC(CC)CCCC | Cl |  | CCCCCCCCCCCC | fig6 |  |  | fig6 nan nan
6144 | 20752250 |  | 8182 | 313 | TEHDGA | 5.81 | ndodecane | Hcl | 0.95 | Fe | 5 | 0.3 |  | 1 | 1 |  |  | 1 |  | 0 |  |  | 25 | 30 | 0 | cai2015 | dx.doi.org/10.1016/j.hydromet.2016.04.010 | 1 | CCCCC(CC)CN(CC(CC)CCCC)C(=O)COCC(=O)N(CC(CC)CCCC)CC(CC)CCCC | Cl |  | CCCCCCCCCCCC | fig6 |  |  | fig6 nan nan
6145 | 20752250 |  | 8182 | 313 | TEHDGA | 0.2 | ndodecane | Hcl | 0.4662711 | Fe | 5 | 0.4878049 |  | 1 | 1 |  |  | 1 |  | 0 |  |  | 25 | 30 | 0 | cai2015 | dx.doi.org/10.1016/j.hydromet.2016.04.010 | 1 | CCCCC(CC)CN(CC(CC)CCCC)C(=O)COCC(=O)N(CC(CC)CCCC)CC(CC)CCCC | Cl |  | CCCCCCCCCCCC | fig1 |  |  | fig1 nan nan
6146 | 20752250 |  | 8182 | 313 | TEHDGA | 0.2 | ndodecane | Hcl | 1.424275 | Fe | 5 | 9.02439 |  | 1 | 1 |  |  | 1 |  | 0 |  |  | 25 | 30 | 0 | cai2015 | dx.doi.org/10.1016/j.hydromet.2016.04.010 | 1 | CCCCC(CC)CN(CC(CC)CCCC)C(=O)COCC(=O)N(CC(CC)CCCC)CC(CC)CCCC | Cl |  | CCCCCCCCCCCC | fig1 |  |  | fig1 nan nan
6147 | 20752250 |  | 8182 | 313 | TEHDGA | 0.2 | ndodecane | Hcl | 1.886536 | Fe | 5 | 21.46341 |  | 1 | 1 |  |  | 1 |  | 0 |  |  | 25 | 30 | 0 | cai2015 | dx.doi.org/10.1016/j.hydromet.2016.04.010 | 1 | CCCCC(CC)CN(CC(CC)CCCC)C(=O)COCC(=O)N(CC(CC)CCCC)CC(CC)CCCC | Cl |  | CCCCCCCCCCCC | fig1 |  |  | fig1 nan nan
6148 | 20752250 |  | 8182 | 313 | TEHDGA | 0.2 | ndodecane | Hcl | 0.9498187 | Fe | 5 | 2.439024 |  | 1 | 1 |  |  | 1 |  | 0 |  |  | 25 | 30 | 0 | cai2015 | dx.doi.org/10.1016/j.hydromet.2016.04.010 | 1 | CCCCC(CC)CN(CC(CC)CCCC)C(=O)COCC(=O)N(CC(CC)CCCC)CC(CC)CCCC | Cl |  | CCCCCCCCCCCC | fig1 |  |  | fig1 nan nan
6149 | 20752250 |  | 8182 | 313 | TEHDGA | 3.48 | ndodecane | Hcl | 0.95 | Fe | 5 | 0.25 |  | 1 | 1 |  |  | 1 |  | 0 |  |  | 25 | 30 | 0 | cai2015 | dx.doi.org/10.1016/j.hydromet.2016.04.010 | 1 | CCCCC(CC)CN(CC(CC)CCCC)C(=O)COCC(=O)N(CC(CC)CCCC)CC(CC)CCCC | Cl |  | CCCCCCCCCCCC | fig6 |  |  | fig6 nan nan
6150 | 20752250 | 957 | 8182 | 313 | TEHDGA | 0.1 | ndodecane | Hcl | 1.017241 | Nd | 2 | 0.8510638 |  | 1 | 1 |  |  | 1 |  | 1 | 1octanol | 1.58 | 25 | 25 | 0 | mowafy2014 | 10.1016/S1002-0721(14)60437-3 | 1 | CCCCC(CC)CN(CC(CC)CCCC)C(=O)COCC(=O)N(CC(CC)CCCC)CC(CC)CCCC | Cl | CCCCCCCCO | CCCCCCCCCCCC | fig2 |  |  | fig2 nan nan
6151 | 20752250 | 957 | 8182 | 313 | TEHDGA | 0.1 | ndodecane | Hcl | 1.982759 | Nd | 2 | 9.361702 |  | 1 | 1 |  |  | 1 |  | 1 | 1octanol | 1.58 | 25 | 25 | 0 | mowafy2014 | 10.1016/S1002-0721(14)60437-3 | 1 | CCCCC(CC)CN(CC(CC)CCCC)C(=O)COCC(=O)N(CC(CC)CCCC)CC(CC)CCCC | Cl | CCCCCCCCO | CCCCCCCCCCCC | fig2 |  |  | fig2 nan nan
6152 | 20752250 | 957 | 8182 | 313 | TEHDGA | 0.1 | ndodecane | Hcl | 8.982759 | Nd | 2 | 80.85106 |  | 1 | 1 |  |  | 1 |  | 1 | 1octanol | 1.58 | 25 | 25 | 0 | mowafy2014 | 10.1016/S1002-0721(14)60437-3 | 1 | CCCCC(CC)CN(CC(CC)CCCC)C(=O)COCC(=O)N(CC(CC)CCCC)CC(CC)CCCC | Cl | CCCCCCCCO | CCCCCCCCCCCC | fig2 |  |  | fig2 nan nan
6153 | 20752250 | 957 | 8182 | 313 | TEHDGA | 0.1 | ndodecane | Hcl | 6.982759 | Nd | 2 | 80.21277 |  | 1 | 1 |  |  | 1 |  | 1 | 1octanol | 1.58 | 25 | 25 | 0 | mowafy2014 | 10.1016/S1002-0721(14)60437-3 | 1 | CCCCC(CC)CN(CC(CC)CCCC)C(=O)COCC(=O)N(CC(CC)CCCC)CC(CC)CCCC | Cl | CCCCCCCCO | CCCCCCCCCCCC | fig2 |  |  | fig2 nan nan
6154 | 20752250 | 957 | 8182 | 313 | TEHDGA | 0.1 | ndodecane | Hcl | 4.982759 | Nd | 2 | 76.38298 |  | 1 | 1 |  |  | 1 |  | 1 | 1octanol | 1.58 | 25 | 25 | 0 | mowafy2014 | 10.1016/S1002-0721(14)60437-3 | 1 | CCCCC(CC)CN(CC(CC)CCCC)C(=O)COCC(=O)N(CC(CC)CCCC)CC(CC)CCCC | Cl | CCCCCCCCO | CCCCCCCCCCCC | fig2 |  |  | fig2 nan nan
6155 | 20752250 | 957 | 8182 | 313 | TEHDGA | 0.1 | ndodecane | Hcl | 3 | Nd | 2 | 41.70213 |  | 1 | 1 |  |  | 1 |  | 1 | 1octanol | 1.58 | 25 | 25 | 0 | mowafy2014 | 10.1016/S1002-0721(14)60437-3 | 1 | CCCCC(CC)CN(CC(CC)CCCC)C(=O)COCC(=O)N(CC(CC)CCCC)CC(CC)CCCC | Cl | CCCCCCCCO | CCCCCCCCCCCC | fig2 |  |  | fig2 nan nan
6156 | 31357 | 8174 | 8182 | 313 | TBP | 1.83069 | paraffin | Hcl | 8 |  |  |  |  | 1 | 1 |  | 0.192 | 0 |  | 1 | ndecanol | 2.09 | 30 |  | 0 | dasD2015 | DOI: 10.1080/01496395.2014.959133 | 1 | CCCCOP(=O)(OCCCC)OCCCC | Cl | CCCCCCCCCCO | CCCCCCCCCCCC | fig2 | paraffin is not ndodecane |  | fig2 paraffin is not ndodecane nan
6157 | 31357 | 8174 | 8182 | 313 | TBP | 1.104373 | paraffin | Hcl | 8 |  |  |  |  | 1 | 1 |  | 0.142 | 0 |  | 1 | ndecanol | 2.09 | 30 |  | 0 | dasD2015 | DOI: 10.1080/01496395.2014.959133 | 1 | CCCCOP(=O)(OCCCC)OCCCC | Cl | CCCCCCCCCCO | CCCCCCCCCCCC | fig2 | paraffin is not ndodecane |  | fig2 paraffin is not ndodecane nan
6158 | 31357 | 8174 | 8182 | 313 | TBP | 0.7317807 | paraffin | Hcl | 8 |  |  |  |  | 1 | 1 |  | 0.107 | 0 |  | 1 | ndecanol | 2.09 | 30 |  | 0 | dasD2015 | DOI: 10.1080/01496395.2014.959133 | 1 | CCCCOP(=O)(OCCCC)OCCCC | Cl | CCCCCCCCCCO | CCCCCCCCCCCC | fig2 | paraffin is not ndodecane |  | fig2 paraffin is not ndodecane nan
6159 | 31357 | 8174 | 8182 | 313 | TBP | 0.5482176 | paraffin | Hcl | 8 |  |  |  |  | 1 | 1 |  | 0.098 | 0 |  | 1 | ndecanol | 2.09 | 30 |  | 0 | dasD2015 | DOI: 10.1080/01496395.2014.959133 | 1 | CCCCOP(=O)(OCCCC)OCCCC | Cl | CCCCCCCCCCO | CCCCCCCCCCCC | fig2 | paraffin is not ndodecane |  | fig2 paraffin is not ndodecane nan
6160 | 31357 | 8174 | 8182 | 313 | TBP | 0.3658927 | paraffin | Hcl | 8 |  |  |  |  | 1 | 1 |  | 0.073 | 0 |  | 1 | ndecanol | 2.09 | 30 |  | 0 | dasD2015 | DOI: 10.1080/01496395.2014.959133 | 1 | CCCCOP(=O)(OCCCC)OCCCC | Cl | CCCCCCCCCCO | CCCCCCCCCCCC | fig2 | paraffin is not ndodecane |  | fig2 paraffin is not ndodecane nan
6161 | 31357 | 8174 | 8182 | 313 | TBP | 0.1829475 | paraffin | Hcl | 8 |  |  |  |  | 1 | 1 |  | 0.058 | 0 |  | 1 | ndecanol | 2.09 | 30 |  | 0 | dasD2015 | DOI: 10.1080/01496395.2014.959133 | 1 | CCCCOP(=O)(OCCCC)OCCCC | Cl | CCCCCCCCCCO | CCCCCCCCCCCC | fig2 | paraffin is not ndodecane |  | fig2 paraffin is not ndodecane nan
6162 | 31357 | 8174 | 8182 | 313 | TBP | 0.1842732 | paraffin | Hcl | 4 |  |  |  |  | 1 | 1 |  | 0.005 | 0 |  | 1 | ndecanol | 2.09 | 30 |  | 0 | dasD2015 | DOI: 10.1080/01496395.2014.959133 | 1 | CCCCOP(=O)(OCCCC)OCCCC | Cl | CCCCCCCCCCO | CCCCCCCCCCCC | fig2 | paraffin is not ndodecane |  | fig2 paraffin is not ndodecane nan
6163 | 31357 | 8174 | 8182 | 313 | TBP | 0.367216 | paraffin | Hcl | 4 |  |  |  |  | 1 | 1 |  | 0.007 | 0 |  | 1 | ndecanol | 2.09 | 30 |  | 0 | dasD2015 | DOI: 10.1080/01496395.2014.959133 | 1 | CCCCOP(=O)(OCCCC)OCCCC | Cl | CCCCCCCCCCO | CCCCCCCCCCCC | fig2 | paraffin is not ndodecane |  | fig2 paraffin is not ndodecane nan
6164 | 31357 | 8174 | 8182 | 313 | TBP | 0.7344273 | paraffin | Hcl | 4 |  |  |  |  | 1 | 1 |  | 0.01 | 0 |  | 1 | ndecanol | 2.09 | 30 |  | 0 | dasD2015 | DOI: 10.1080/01496395.2014.959133 | 1 | CCCCOP(=O)(OCCCC)OCCCC | Cl | CCCCCCCCCCO | CCCCCCCCCCCC | fig2 | paraffin is not ndodecane |  | fig2 paraffin is not ndodecane nan
6165 | 31357 | 8174 | 8182 | 313 | TBP | 1.100394 | paraffin | Hcl | 4 |  |  |  |  | 1 | 1 |  | 0.011 | 0 |  | 1 | ndecanol | 2.09 | 30 |  | 0 | dasD2015 | DOI: 10.1080/01496395.2014.959133 | 1 | CCCCOP(=O)(OCCCC)OCCCC | Cl | CCCCCCCCCCO | CCCCCCCCCCCC | fig2 | paraffin is not ndodecane |  | fig2 paraffin is not ndodecane nan
6166 | 31357 | 8174 | 8182 | 313 | TBP | 1.468845 | paraffin | Hcl | 4 |  |  |  |  | 1 | 1 |  | 0.013 | 0 |  | 1 | ndecanol | 2.09 | 30 |  | 0 | dasD2015 | DOI: 10.1080/01496395.2014.959133 | 1 | CCCCOP(=O)(OCCCC)OCCCC | Cl | CCCCCCCCCCO | CCCCCCCCCCCC | fig2 | paraffin is not ndodecane |  | fig2 paraffin is not ndodecane nan
6167 | 31357 | 8174 | 8182 | 313 | TBP | 1.837311 | paraffin | Hcl | 4 |  |  |  |  | 1 | 1 |  | 0.015 | 0 |  | 1 | ndecanol | 2.09 | 30 |  | 0 | dasD2015 | DOI: 10.1080/01496395.2014.959133 | 1 | CCCCOP(=O)(OCCCC)OCCCC | Cl | CCCCCCCCCCO | CCCCCCCCCCCC | fig2 | paraffin is not ndodecane |  | fig2 paraffin is not ndodecane nan
6168 | 31357 |  | 356 | 313 | TBP | 0.7 | noctane | Hcl | 7.6 |  |  |  |  | 1 | 1 |  |  | 0 |  | 0 |  |  | 25 |  | 1 | ivanov2017 | DOI: 10.1080/07366299.2017.1336048 | 1 | CCCCOP(=O)(OCCCC)OCCCC | Cl |  | CCCCCCCC | text | see ref 19 | 0 | text see ref 19 0.0
6169 | 12855444 |  | 356 | 313 | TBDGA | 0.2 | noctane | Hcl | 1 | Dy | 4 | 0.1390533 |  | 1 | 1 |  |  | 1 |  | 0 |  |  | 25 | 30 | 0 | cui2011 | doi:10.1016/j.hydromet.2012.04.013 | 1 | CCCCN(CCCC)C(=O)COCC(=O)N(CCCC)CCCC | Cl |  | CCCCCCCC | fig1 | b |  | fig1 b nan
6170 | 12855444 |  | 356 | 313 | TBDGA | 0.2 | noctane | Hcl | 4.99359 | Dy | 4 | 8.262722 |  | 1 | 1 |  |  | 1 |  | 0 |  |  | 25 | 30 | 0 | cui2011 | doi:10.1016/j.hydromet.2012.04.013 | 1 | CCCCN(CCCC)C(=O)COCC(=O)N(CCCC)CCCC | Cl |  | CCCCCCCC | fig1 | b |  | fig1 b nan
6171 | 12855444 |  | 356 | 313 | TBDGA | 0.2 | noctane | Hcl | 4 | Dy | 4 | 4.523669 |  | 1 | 1 |  |  | 1 |  | 0 |  |  | 25 | 30 | 0 | cui2011 | doi:10.1016/j.hydromet.2012.04.013 | 1 | CCCCN(CCCC)C(=O)COCC(=O)N(CCCC)CCCC | Cl |  | CCCCCCCC | fig1 | b |  | fig1 b nan
6172 | 12855444 |  | 356 | 313 | TBDGA | 0.2 | noctane | Hcl | 2.99359 | Dy | 4 | 1.662722 |  | 1 | 1 |  |  | 1 |  | 0 |  |  | 25 | 30 | 0 | cui2011 | doi:10.1016/j.hydromet.2012.04.013 | 1 | CCCCN(CCCC)C(=O)COCC(=O)N(CCCC)CCCC | Cl |  | CCCCCCCC | fig1 | b |  | fig1 b nan
6173 | 12855444 |  | 356 | 313 | TBDGA | 0.2 | noctane | Hcl | 2 | Dy | 4 | 0.09289941 |  | 1 | 1 |  |  | 1 |  | 0 |  |  | 25 | 30 | 0 | cui2011 | doi:10.1016/j.hydromet.2012.04.013 | 1 | CCCCN(CCCC)C(=O)COCC(=O)N(CCCC)CCCC | Cl |  | CCCCCCCC | fig1 | b |  | fig1 b nan
6174 | 12855444 |  | 356 | 313 | TBDGA | 0.2 | noctane | Hcl | 1.006628 | Gd | 4 | 0.190427 |  | 1 | 1 |  |  | 1 |  | 0 |  |  | 25 | 30 | 0 | cui2011 | doi:10.1016/j.hydromet.2012.04.013 | 1 | CCCCN(CCCC)C(=O)COCC(=O)N(CCCC)CCCC | Cl |  | CCCCCCCC | fig1 | a |  | fig1 a nan
6175 | 12855444 |  | 356 | 313 | TBDGA | 0.2 | noctane | Hcl | 5.041074 | Gd | 4 | 6.12409 |  | 1 | 1 |  |  | 1 |  | 0 |  |  | 25 | 30 | 0 | cui2011 | doi:10.1016/j.hydromet.2012.04.013 | 1 | CCCCN(CCCC)C(=O)COCC(=O)N(CCCC)CCCC | Cl |  | CCCCCCCC | fig1 | a |  | fig1 a nan
6176 | 12855444 |  | 356 | 313 | TBDGA | 0.2 | noctane | Hcl | 4.027708 | Gd | 4 | 3.411659 |  | 1 | 1 |  |  | 1 |  | 0 |  |  | 25 | 30 | 0 | cui2011 | doi:10.1016/j.hydromet.2012.04.013 | 1 | CCCCN(CCCC)C(=O)COCC(=O)N(CCCC)CCCC | Cl |  | CCCCCCCC | fig1 | a |  | fig1 a nan
6177 | 12855444 |  | 356 | 313 | TBDGA | 0.2 | noctane | Hcl | 3.023688 | Gd | 4 | 1.843692 |  | 1 | 1 |  |  | 1 |  | 0 |  |  | 25 | 30 | 0 | cui2011 | doi:10.1016/j.hydromet.2012.04.013 | 1 | CCCCN(CCCC)C(=O)COCC(=O)N(CCCC)CCCC | Cl |  | CCCCCCCC | fig1 | a |  | fig1 a nan
6178 | 12855444 |  | 356 | 313 | TBDGA | 0.2 | noctane | Hcl | 2.013148 | Gd | 4 | 0.2330762 |  | 1 | 1 |  |  | 1 |  | 0 |  |  | 25 | 30 | 0 | cui2011 | doi:10.1016/j.hydromet.2012.04.013 | 1 | CCCCN(CCCC)C(=O)COCC(=O)N(CCCC)CCCC | Cl |  | CCCCCCCC | fig1 | a |  | fig1 a nan
6179 | 12855444 |  | 356 | 313 | TBDGA | 0.2 | noctane | Hcl | 0.9935897 | Er | 4 | 0.1132075 |  | 1 | 1 |  |  | 1 |  | 0 |  |  | 25 | 30 | 0 | cui2011 | doi:10.1016/j.hydromet.2012.04.013 | 1 | CCCCN(CCCC)C(=O)COCC(=O)N(CCCC)CCCC | Cl |  | CCCCCCCC | fig1 | c |  | fig1 c nan
6180 | 12855444 |  | 356 | 313 | TBDGA | 0.2 | noctane | Hcl | 4.012903 | Yb | 4 | 6.927552 |  | 1 | 1 |  |  | 1 |  | 0 |  |  | 25 | 30 | 0 | cui2011 | doi:10.1016/j.hydromet.2012.04.013 | 1 | CCCCN(CCCC)C(=O)COCC(=O)N(CCCC)CCCC | Cl |  | CCCCCCCC | fig1 | d |  | fig1 d nan
6181 | 12855444 |  | 356 | 313 | TBDGA | 0.2 | noctane | Hcl | 3.012903 | Yb | 4 | 2.583289 |  | 1 | 1 |  |  | 1 |  | 0 |  |  | 25 | 30 | 0 | cui2011 | doi:10.1016/j.hydromet.2012.04.013 | 1 | CCCCN(CCCC)C(=O)COCC(=O)N(CCCC)CCCC | Cl |  | CCCCCCCC | fig1 | d |  | fig1 d nan
6182 | 12855444 |  | 356 | 313 | TBDGA | 0.2 | noctane | Hcl | 2 | Yb | 4 | 0.5330513 |  | 1 | 1 |  |  | 1 |  | 0 |  |  | 25 | 30 | 0 | cui2011 | doi:10.1016/j.hydromet.2012.04.013 | 1 | CCCCN(CCCC)C(=O)COCC(=O)N(CCCC)CCCC | Cl |  | CCCCCCCC | fig1 | d |  | fig1 d nan
6183 | 12855444 |  | 356 | 313 | TBDGA | 0.2 | noctane | Hcl | 5.025806 | Yb | 4 | 10.86304 |  | 1 | 1 |  |  | 1 |  | 0 |  |  | 25 | 30 | 0 | cui2011 | doi:10.1016/j.hydromet.2012.04.013 | 1 | CCCCN(CCCC)C(=O)COCC(=O)N(CCCC)CCCC | Cl |  | CCCCCCCC | fig1 | d |  | fig1 d nan
6184 | 12855444 |  | 356 | 313 | TBDGA | 0.2 | noctane | Hcl | 4.980769 | Er | 4 | 9.113208 |  | 1 | 1 |  |  | 1 |  | 0 |  |  | 25 | 30 | 0 | cui2011 | doi:10.1016/j.hydromet.2012.04.013 | 1 | CCCCN(CCCC)C(=O)COCC(=O)N(CCCC)CCCC | Cl |  | CCCCCCCC | fig1 | c |  | fig1 c nan
6185 | 12855444 |  | 356 | 313 | TBDGA | 0.2 | noctane | Hcl | 3.987179 | Er | 4 | 5.264151 |  | 1 | 1 |  |  | 1 |  | 0 |  |  | 25 | 30 | 0 | cui2011 | doi:10.1016/j.hydromet.2012.04.013 | 1 | CCCCN(CCCC)C(=O)COCC(=O)N(CCCC)CCCC | Cl |  | CCCCCCCC | fig1 | c |  | fig1 c nan
6186 | 12855444 |  | 356 | 313 | TBDGA | 0.2 | noctane | Hcl | 2.987179 | Er | 4 | 2.207547 |  | 1 | 1 |  |  | 1 |  | 0 |  |  | 25 | 30 | 0 | cui2011 | doi:10.1016/j.hydromet.2012.04.013 | 1 | CCCCN(CCCC)C(=O)COCC(=O)N(CCCC)CCCC | Cl |  | CCCCCCCC | fig1 | c |  | fig1 c nan
6187 | 12855444 |  | 356 | 313 | TBDGA | 0.2 | noctane | Hcl | 1.99359 | Er | 4 | 0.2264151 |  | 1 | 1 |  |  | 1 |  | 0 |  |  | 25 | 30 | 0 | cui2011 | doi:10.1016/j.hydromet.2012.04.013 | 1 | CCCCN(CCCC)C(=O)COCC(=O)N(CCCC)CCCC | Cl |  | CCCCCCCC | fig1 | c |  | fig1 c nan
6188 | 12855444 |  | 356 | 313 | TBDGA | 0.2 | noctane | Hcl | 0.9870968 | Yb | 4 | 0.4500264 |  | 1 | 1 |  |  | 1 |  | 0 |  |  | 25 | 30 | 0 | cui2011 | doi:10.1016/j.hydromet.2012.04.013 | 1 | CCCCN(CCCC)C(=O)COCC(=O)N(CCCC)CCCC | Cl |  | CCCCCCCC | fig1 | d |  | fig1 d nan
6189 | 20752250 |  | 356 | 313 | TEHDGA | 4.91 | noctane | Hcl | 0.95 | Fe | 5 | 0.3 |  | 1 | 1 |  |  | 1 |  | 0 |  |  | 25 | 30 | 0 | cai2015 | dx.doi.org/10.1016/j.hydromet.2016.04.010 | 1 | CCCCC(CC)CN(CC(CC)CCCC)C(=O)COCC(=O)N(CC(CC)CCCC)CC(CC)CCCC | Cl |  | CCCCCCCC | fig6 |  |  | fig6 nan nan
6190 | 20752250 |  | 356 | 313 | TEHDGA | 1.94 | noctane | Hcl | 0.95 | Fe | 5 | 0.2 |  | 1 | 1 |  |  | 1 |  | 0 |  |  | 25 | 30 | 0 | cai2015 | dx.doi.org/10.1016/j.hydromet.2016.04.010 | 1 | CCCCC(CC)CN(CC(CC)CCCC)C(=O)COCC(=O)N(CC(CC)CCCC)CC(CC)CCCC | Cl |  | CCCCCCCC | fig6 |  |  | fig6 nan nan
6191 | 20752250 |  | 356 | 313 | TEHDGA | 0.2 | noctane | Hcl | 0.469677 | Fe | 5 | 0.6097561 |  | 1 | 1 |  |  | 1 |  | 0 |  |  | 25 | 30 | 0 | cai2015 | dx.doi.org/10.1016/j.hydromet.2016.04.010 | 1 | CCCCC(CC)CN(CC(CC)CCCC)C(=O)COCC(=O)N(CC(CC)CCCC)CC(CC)CCCC | Cl |  | CCCCCCCC | fig1 |  |  | fig1 nan nan
6192 | 20752250 |  | 356 | 313 | TEHDGA | 2.98 | noctane | Hcl | 0.95 | Fe | 5 | 0.25 |  | 1 | 1 |  |  | 1 |  | 0 |  |  | 25 | 30 | 0 | cai2015 | dx.doi.org/10.1016/j.hydromet.2016.04.010 | 1 | CCCCC(CC)CN(CC(CC)CCCC)C(=O)COCC(=O)N(CC(CC)CCCC)CC(CC)CCCC | Cl |  | CCCCCCCC | fig6 |  |  | fig6 nan nan
6193 | 20752250 |  | 356 | 313 | TEHDGA | 0.2 | noctane | Hcl | 0.9564931 | Fe | 5 | 2.073171 |  | 1 | 1 |  |  | 1 |  | 0 |  |  | 25 | 30 | 0 | cai2015 | dx.doi.org/10.1016/j.hydromet.2016.04.010 | 1 | CCCCC(CC)CN(CC(CC)CCCC)C(=O)COCC(=O)N(CC(CC)CCCC)CC(CC)CCCC | Cl |  | CCCCCCCC | fig1 |  |  | fig1 nan nan
6194 | 20752250 |  | 356 | 313 | TEHDGA | 0.2 | noctane | Hcl | 1.885849 | Fe | 5 | 18.41463 |  | 1 | 1 |  |  | 1 |  | 0 |  |  | 25 | 30 | 0 | cai2015 | dx.doi.org/10.1016/j.hydromet.2016.04.010 | 1 | CCCCC(CC)CN(CC(CC)CCCC)C(=O)COCC(=O)N(CC(CC)CCCC)CC(CC)CCCC | Cl |  | CCCCCCCC | fig1 |  |  | fig1 nan nan
6195 | 20752250 |  | 356 | 313 | TEHDGA | 0.49 | noctane | Hcl | 0.95 | Fe | 5 | 0.1 |  | 1 | 1 |  |  | 1 |  | 0 |  |  | 25 | 30 | 0 | cai2015 | dx.doi.org/10.1016/j.hydromet.2016.04.010 | 1 | CCCCC(CC)CN(CC(CC)CCCC)C(=O)COCC(=O)N(CC(CC)CCCC)CC(CC)CCCC | Cl |  | CCCCCCCC | fig6 |  |  | fig6 nan nan
6196 | 20752250 |  | 356 | 313 | TEHDGA | 1.12 | noctane | Hcl | 0.95 | Fe | 5 | 0.15 |  | 1 | 1 |  |  | 1 |  | 0 |  |  | 25 | 30 | 0 | cai2015 | dx.doi.org/10.1016/j.hydromet.2016.04.010 | 1 | CCCCC(CC)CN(CC(CC)CCCC)C(=O)COCC(=O)N(CC(CC)CCCC)CC(CC)CCCC | Cl |  | CCCCCCCC | fig6 |  |  | fig6 nan nan
6197 | 20752250 |  | 356 | 313 | TEHDGA | 0.2 | noctane | Hcl | 1.420622 | Fe | 5 | 7.804878 |  | 1 | 1 |  |  | 1 |  | 0 |  |  | 25 | 30 | 0 | cai2015 | dx.doi.org/10.1016/j.hydromet.2016.04.010 | 1 | CCCCC(CC)CN(CC(CC)CCCC)C(=O)COCC(=O)N(CC(CC)CCCC)CC(CC)CCCC | Cl |  | CCCCCCCC | fig1 |  |  | fig1 nan nan
6198 | 31357 |  | 8058 | 313 | TBP | 1.4719 | nhexane | Hcl | 8.941166 |  |  |  |  | 1 | 1 | 0.8429521 | 0.1040911 | 0 |  | 0 |  |  | 21 |  | 1 | hanson2007 | doi.org/10.1002/jctb.5010180705 | 1 | CCCCOP(=O)(OCCCC)OCCCC | Cl |  | CCCCCC | fig1 | using log scale y |  | fig1 using log scale y nan
6199 | 31357 |  | 8058 | 313 | TBP | 1.4719 | nhexane | Hcl | 8.598368 |  |  |  |  | 1 | 1 | 0.7322968 | 0.09309562 | 0 |  | 0 |  |  | 21 |  | 0 | hanson2007 | doi.org/10.1002/jctb.5010180705 | 1 | CCCCOP(=O)(OCCCC)OCCCC | Cl |  | CCCCCC | fig1 | using log scale y |  | fig1 using log scale y nan
6200 | 31357 |  | 8058 | 313 | TBP | 1.4719 | nhexane | Hcl | 7.756384 |  |  |  |  | 1 | 1 | 0.5153127 | 0.07116526 | 0 |  | 0 |  |  | 21 |  | 0 | hanson2007 | doi.org/10.1002/jctb.5010180705 | 1 | CCCCOP(=O)(OCCCC)OCCCC | Cl |  | CCCCCC | fig1 | using log scale y |  | fig1 using log scale y nan
6201 | 31357 |  | 8058 | 313 | TBP | 1.4719 | nhexane | Hcl | 7.201227 |  |  |  |  | 1 | 1 | 0.4065838 | 0.05983888 | 0 |  | 0 |  |  | 21 |  | 0 | hanson2007 | doi.org/10.1002/jctb.5010180705 | 1 | CCCCOP(=O)(OCCCC)OCCCC | Cl |  | CCCCCC | fig1 | using log scale y |  | fig1 using log scale y nan
6202 | 31357 |  | 8058 | 313 | TBP | 1.4719 | nhexane | Hcl | 5.302969 |  |  |  |  | 1 | 1 | 0.1690402 | 0.03292609 | 0 |  | 0 |  |  | 21 |  | 0 | hanson2007 | doi.org/10.1002/jctb.5010180705 | 1 | CCCCOP(=O)(OCCCC)OCCCC | Cl |  | CCCCCC | fig1 | using log scale y |  | fig1 using log scale y nan
6203 | 31357 |  | 8058 | 313 | TBP | 1.4719 | nhexane | Hcl | 4.639518 |  |  |  |  | 1 | 1 | 0.1127324 | 0.02490341 | 0 |  | 0 |  |  | 21 |  | 0 | hanson2007 | doi.org/10.1002/jctb.5010180705 | 1 | CCCCOP(=O)(OCCCC)OCCCC | Cl |  | CCCCCC | fig1 | using log scale y |  | fig1 using log scale y nan
6204 | 31357 |  | 8058 | 313 | TBP | 1.4719 | nhexane | Hcl | 3.823044 |  |  |  |  | 1 | 1 | 0.06411548 | 0.01705685 | 0 |  | 0 |  |  | 21 |  | 0 | hanson2007 | doi.org/10.1002/jctb.5010180705 | 1 | CCCCOP(=O)(OCCCC)OCCCC | Cl |  | CCCCCC | fig1 | using log scale y |  | fig1 using log scale y nan
6205 | 31357 |  | 8058 | 313 | TBP | 1.4719 | nhexane | Hcl | 3.044296 |  |  |  |  | 1 | 1 | 0.02643859 | 0.008760718 | 0 |  | 0 |  |  | 21 |  | 0 | hanson2007 | doi.org/10.1002/jctb.5010180705 | 1 | CCCCOP(=O)(OCCCC)OCCCC | Cl |  | CCCCCC | fig1 | using log scale y |  | fig1 using log scale y nan
6206 | 31357 |  | 8058 | 313 | TBP | 1.4719 | nhexane | Hcl | 2.23337 |  |  |  |  | 1 | 1 | 0.01015579 | 0.004568066 | 0 |  | 0 |  |  | 21 |  | 0 | hanson2007 | doi.org/10.1002/jctb.5010180705 | 1 | CCCCOP(=O)(OCCCC)OCCCC | Cl |  | CCCCCC | fig1 | using log scale y |  | fig1 using log scale y nan
6207 | 31357 |  | 8058 | 313 | TBP | 1.4719 | nhexane | Hcl | 1.674296 |  |  |  |  | 1 | 1 | 0.00465344 | 0.002787087 | 0 |  | 0 |  |  | 21 |  | 0 | hanson2007 | doi.org/10.1002/jctb.5010180705 | 1 | CCCCOP(=O)(OCCCC)OCCCC | Cl |  | CCCCCC | fig1 | using log scale y |  | fig1 using log scale y nan
6208 | 31357 |  | 8058 | 313 | TBP | 1.4719 | nhexane | Hcl | 1.207666 |  |  |  |  | 1 | 1 | 0.002308724 | 0.001915386 | 0 |  | 0 |  |  | 21 |  | 0 | hanson2007 | doi.org/10.1002/jctb.5010180705 | 1 | CCCCOP(=O)(OCCCC)OCCCC | Cl |  | CCCCCC | fig1 | using log scale y |  | fig1 using log scale y nan
6209 | 31357 |  | 8058 | 313 | TBP | 1.4719 | nhexane | Hcl | 6.317099 |  |  |  |  | 1 | 1 | 0.281385 | 0.04662 | 0 |  | 0 |  |  | 21 |  | 0 | hanson2007 | doi.org/10.1002/jctb.5010180705 | 1 | CCCCOP(=O)(OCCCC)OCCCC | Cl |  | CCCCCC | fig1 | using log scale y |  | fig1 using log scale y nan
6210 | 20752250 |  | 8058 | 313 | TEHDGA | 0.46 | nhexane | Hcl | 0.95 | Fe | 5 | 0.1 |  | 1 | 1 |  |  | 1 |  | 0 |  |  | 25 | 30 | 0 | cai2015 | dx.doi.org/10.1016/j.hydromet.2016.04.010 | 1 | CCCCC(CC)CN(CC(CC)CCCC)C(=O)COCC(=O)N(CC(CC)CCCC)CC(CC)CCCC | Cl |  | CCCCCC | fig6 |  |  | fig6 nan nan
6211 | 20752250 |  | 8058 | 313 | TEHDGA | 1.03 | nhexane | Hcl | 0.95 | Fe | 5 | 0.15 |  | 1 | 1 |  |  | 1 |  | 0 |  |  | 25 | 30 | 0 | cai2015 | dx.doi.org/10.1016/j.hydromet.2016.04.010 | 1 | CCCCC(CC)CN(CC(CC)CCCC)C(=O)COCC(=O)N(CC(CC)CCCC)CC(CC)CCCC | Cl |  | CCCCCC | fig6 |  |  | fig6 nan nan
6212 | 20752250 |  | 8058 | 313 | TEHDGA | 1.69 | nhexane | Hcl | 0.95 | Fe | 5 | 0.2 |  | 1 | 1 |  |  | 1 |  | 0 |  |  | 25 | 30 | 0 | cai2015 | dx.doi.org/10.1016/j.hydromet.2016.04.010 | 1 | CCCCC(CC)CN(CC(CC)CCCC)C(=O)COCC(=O)N(CC(CC)CCCC)CC(CC)CCCC | Cl |  | CCCCCC | fig6 |  |  | fig6 nan nan
6213 | 20752250 |  | 8058 | 313 | TEHDGA | 2.77 | nhexane | Hcl | 0.95 | Fe | 5 | 0.25 |  | 1 | 1 |  |  | 1 |  | 0 |  |  | 25 | 30 | 0 | cai2015 | dx.doi.org/10.1016/j.hydromet.2016.04.010 | 1 | CCCCC(CC)CN(CC(CC)CCCC)C(=O)COCC(=O)N(CC(CC)CCCC)CC(CC)CCCC | Cl |  | CCCCCC | fig6 |  |  | fig6 nan nan
6214 | 20752250 |  | 8058 | 313 | TEHDGA | 4.28 | nhexane | Hcl | 0.95 | Fe | 5 | 0.3 |  | 1 | 1 |  |  | 1 |  | 0 |  |  | 25 | 30 | 0 | cai2015 | dx.doi.org/10.1016/j.hydromet.2016.04.010 | 1 | CCCCC(CC)CN(CC(CC)CCCC)C(=O)COCC(=O)N(CC(CC)CCCC)CC(CC)CCCC | Cl |  | CCCCCC | fig6 |  |  | fig6 nan nan
6215 | 20752250 |  | 8058 | 313 | TEHDGA | 0.2 | nhexane | Hcl | 0.4662986 | Fe | 5 | 0.61 |  | 1 | 1 |  |  | 1 |  | 0 |  |  | 25 | 30 | 0 | cai2015 | dx.doi.org/10.1016/j.hydromet.2016.04.010 | 1 | CCCCC(CC)CN(CC(CC)CCCC)C(=O)COCC(=O)N(CC(CC)CCCC)CC(CC)CCCC | Cl |  | CCCCCC | fig1 |  |  | fig1 nan nan
6216 | 20752250 |  | 8058 | 313 | TEHDGA | 0.2 | nhexane | Hcl | 0.9496814 | Fe | 5 | 1.83 |  | 1 | 1 |  |  | 1 |  | 0 |  |  | 25 | 30 | 0 | cai2015 | dx.doi.org/10.1016/j.hydromet.2016.04.010 | 1 | CCCCC(CC)CN(CC(CC)CCCC)C(=O)COCC(=O)N(CC(CC)CCCC)CC(CC)CCCC | Cl |  | CCCCCC | fig1 |  |  | fig1 nan nan
6217 | 20752250 |  | 8058 | 313 | TEHDGA | 0.2 | nhexane | Hcl | 1.423561 | Fe | 5 | 5.85 |  | 1 | 1 |  |  | 1 |  | 0 |  |  | 25 | 30 | 0 | cai2015 | dx.doi.org/10.1016/j.hydromet.2016.04.010 | 1 | CCCCC(CC)CN(CC(CC)CCCC)C(=O)COCC(=O)N(CC(CC)CCCC)CC(CC)CCCC | Cl |  | CCCCCC | fig1 |  |  | fig1 nan nan
6218 | 20752250 |  | 8058 | 313 | TEHDGA | 0.2 | nhexane | Hcl | 1.892057 | Fe | 5 | 15.98 |  | 1 | 1 |  |  | 1 |  | 0 |  |  | 25 | 30 | 0 | cai2015 | dx.doi.org/10.1016/j.hydromet.2016.04.010 | 1 | CCCCC(CC)CN(CC(CC)CCCC)C(=O)COCC(=O)N(CC(CC)CCCC)CC(CC)CCCC | Cl |  | CCCCCC | fig1 |  |  | fig1 nan nan
6219 | 70700400 |  | 957 | 313 | TODGA | 0.1 | 1octanol | Hcl | 6 |  | 0 |  |  | 1 | 1 |  |  | 0 |  | 0 |  | 0 | 25 | 60 | 0 | pathak2009 | doi.org/10.1016/j.molliq.2019.111741 | 1 | CCCCCCCCN(CCCCCCCC)C(=O)COCC(=O)N(CCCCCCCC)CCCCCCCC | Cl |  | CCCCCCCCO |  |  | 0 | nan nan 0.0
6220 | 12855444 |  | 1140 | 313 | TBDGA | 0.2 | toluene | Hcl | 2 | Dy | 4 | 0.09289941 |  | 1 | 1 |  |  | 1 |  | 0 |  |  | 25 | 30 | 0 | cui2011 | doi:10.1016/j.hydromet.2012.04.013 | 1 | CCCCN(CCCC)C(=O)COCC(=O)N(CCCC)CCCC | Cl |  | CC1=CC=CC=C1 | fig1 | b |  | fig1 b nan
6221 | 12855444 |  | 1140 | 313 | TBDGA | 0.2 | toluene | Hcl | 1 | Dy | 4 | 0.1390533 |  | 1 | 1 |  |  | 1 |  | 0 |  |  | 25 | 30 | 0 | cui2011 | doi:10.1016/j.hydromet.2012.04.013 | 1 | CCCCN(CCCC)C(=O)COCC(=O)N(CCCC)CCCC | Cl |  | CC1=CC=CC=C1 | fig1 | b |  | fig1 b nan
6222 | 12855444 |  | 1140 | 313 | TBDGA | 0.2 | toluene | Hcl | 5.029882 | Gd | 4 | 1.759209 |  | 1 | 1 |  |  | 1 |  | 0 |  |  | 25 | 30 | 0 | cui2011 | doi:10.1016/j.hydromet.2012.04.013 | 1 | CCCCN(CCCC)C(=O)COCC(=O)N(CCCC)CCCC | Cl |  | CC1=CC=CC=C1 | fig1 | a |  | fig1 a nan
6223 | 12855444 |  | 1140 | 313 | TBDGA | 0.2 | toluene | Hcl | 3.020645 | Gd | 4 | 0.6571227 |  | 1 | 1 |  |  | 1 |  | 0 |  |  | 25 | 30 | 0 | cui2011 | doi:10.1016/j.hydromet.2012.04.013 | 1 | CCCCN(CCCC)C(=O)COCC(=O)N(CCCC)CCCC | Cl |  | CC1=CC=CC=C1 | fig1 | a |  | fig1 a nan
6224 | 12855444 |  | 1140 | 313 | TBDGA | 0.2 | toluene | Hcl | 2.019233 | Gd | 4 | 0.1062154 |  | 1 | 1 |  |  | 1 |  | 0 |  |  | 25 | 30 | 0 | cui2011 | doi:10.1016/j.hydromet.2012.04.013 | 1 | CCCCN(CCCC)C(=O)COCC(=O)N(CCCC)CCCC | Cl |  | CC1=CC=CC=C1 | fig1 | a |  | fig1 a nan
6225 | 12855444 |  | 1140 | 313 | TBDGA | 0.2 | toluene | Hcl | 1.006628 | Gd | 4 | 0.190427 |  | 1 | 1 |  |  | 1 |  | 0 |  |  | 25 | 30 | 0 | cui2011 | doi:10.1016/j.hydromet.2012.04.013 | 1 | CCCCN(CCCC)C(=O)COCC(=O)N(CCCC)CCCC | Cl |  | CC1=CC=CC=C1 | fig1 | a |  | fig1 a nan
6226 | 12855444 |  | 1140 | 313 | TBDGA | 0.2 | toluene | Hcl | 3 | Dy | 4 | 0.2775148 |  | 1 | 1 |  |  | 1 |  | 0 |  |  | 25 | 30 | 0 | cui2011 | doi:10.1016/j.hydromet.2012.04.013 | 1 | CCCCN(CCCC)C(=O)COCC(=O)N(CCCC)CCCC | Cl |  | CC1=CC=CC=C1 | fig1 | b |  | fig1 b nan
6227 | 12855444 |  | 1140 | 313 | TBDGA | 0.2 | toluene | Hcl | 4.028034 | Gd | 4 | 1.038792 |  | 1 | 1 |  |  | 1 |  | 0 |  |  | 25 | 30 | 0 | cui2011 | doi:10.1016/j.hydromet.2012.04.013 | 1 | CCCCN(CCCC)C(=O)COCC(=O)N(CCCC)CCCC | Cl |  | CC1=CC=CC=C1 | fig1 | a |  | fig1 a nan
6228 | 12855444 |  | 1140 | 313 | TBDGA | 0.2 | toluene | Hcl | 4 | Dy | 4 | 0.4159763 |  | 1 | 1 |  |  | 1 |  | 0 |  |  | 25 | 30 | 0 | cui2011 | doi:10.1016/j.hydromet.2012.04.013 | 1 | CCCCN(CCCC)C(=O)COCC(=O)N(CCCC)CCCC | Cl |  | CC1=CC=CC=C1 | fig1 | b |  | fig1 b nan
6229 | 12855444 |  | 1140 | 313 | TBDGA | 0.2 | toluene | Hcl | 4.980769 | Er | 4 | 1.641509 |  | 1 | 1 |  |  | 1 |  | 0 |  |  | 25 | 30 | 0 | cui2011 | doi:10.1016/j.hydromet.2012.04.013 | 1 | CCCCN(CCCC)C(=O)COCC(=O)N(CCCC)CCCC | Cl |  | CC1=CC=CC=C1 | fig1 | c |  | fig1 c nan
6230 | 12855444 |  | 1140 | 313 | TBDGA | 0.2 | toluene | Hcl | 5.019355 | Yb | 4 | 2.092015 |  | 1 | 1 |  |  | 1 |  | 0 |  |  | 25 | 30 | 0 | cui2011 | doi:10.1016/j.hydromet.2012.04.013 | 1 | CCCCN(CCCC)C(=O)COCC(=O)N(CCCC)CCCC | Cl |  | CC1=CC=CC=C1 | fig1 | d |  | fig1 d nan
6231 | 12855444 |  | 1140 | 313 | TBDGA | 0.2 | toluene | Hcl | 4.006452 | Yb | 4 | 1.107351 |  | 1 | 1 |  |  | 1 |  | 0 |  |  | 25 | 30 | 0 | cui2011 | doi:10.1016/j.hydromet.2012.04.013 | 1 | CCCCN(CCCC)C(=O)COCC(=O)N(CCCC)CCCC | Cl |  | CC1=CC=CC=C1 | fig1 | d |  | fig1 d nan
6232 | 12855444 |  | 1140 | 313 | TBDGA | 0.2 | toluene | Hcl | 3.006452 | Yb | 4 | 0.7794818 |  | 1 | 1 |  |  | 1 |  | 0 |  |  | 25 | 30 | 0 | cui2011 | doi:10.1016/j.hydromet.2012.04.013 | 1 | CCCCN(CCCC)C(=O)COCC(=O)N(CCCC)CCCC | Cl |  | CC1=CC=CC=C1 | fig1 | d |  | fig1 d nan
6233 | 12855444 |  | 1140 | 313 | TBDGA | 0.2 | toluene | Hcl | 2 | Yb | 4 | 0.5330513 |  | 1 | 1 |  |  | 1 |  | 0 |  |  | 25 | 30 | 0 | cui2011 | doi:10.1016/j.hydromet.2012.04.013 | 1 | CCCCN(CCCC)C(=O)COCC(=O)N(CCCC)CCCC | Cl |  | CC1=CC=CC=C1 | fig1 | d |  | fig1 d nan
6234 | 12855444 |  | 1140 | 313 | TBDGA | 0.2 | toluene | Hcl | 0.9870968 | Yb | 4 | 0.4500264 |  | 1 | 1 |  |  | 1 |  | 0 |  |  | 25 | 30 | 0 | cui2011 | doi:10.1016/j.hydromet.2012.04.013 | 1 | CCCCN(CCCC)C(=O)COCC(=O)N(CCCC)CCCC | Cl |  | CC1=CC=CC=C1 | fig1 | d |  | fig1 d nan
6235 | 12855444 |  | 1140 | 313 | TBDGA | 0.2 | toluene | Hcl | 5 | Dy | 4 | 1.200592 |  | 1 | 1 |  |  | 1 |  | 0 |  |  | 25 | 30 | 0 | cui2011 | doi:10.1016/j.hydromet.2012.04.013 | 1 | CCCCN(CCCC)C(=O)COCC(=O)N(CCCC)CCCC | Cl |  | CC1=CC=CC=C1 | fig1 | b |  | fig1 b nan
6236 | 12855444 |  | 1140 | 313 | TBDGA | 0.2 | toluene | Hcl | 3.980769 | Er | 4 | 0.8490566 |  | 1 | 1 |  |  | 1 |  | 0 |  |  | 25 | 30 | 0 | cui2011 | doi:10.1016/j.hydromet.2012.04.013 | 1 | CCCCN(CCCC)C(=O)COCC(=O)N(CCCC)CCCC | Cl |  | CC1=CC=CC=C1 | fig1 | c |  | fig1 c nan
6237 | 12855444 |  | 1140 | 313 | TBDGA | 0.2 | toluene | Hcl | 2.987179 | Er | 4 | 0.7358491 |  | 1 | 1 |  |  | 1 |  | 0 |  |  | 25 | 30 | 0 | cui2011 | doi:10.1016/j.hydromet.2012.04.013 | 1 | CCCCN(CCCC)C(=O)COCC(=O)N(CCCC)CCCC | Cl |  | CC1=CC=CC=C1 | fig1 | c |  | fig1 c nan
6238 | 12855444 |  | 1140 | 313 | TBDGA | 0.2 | toluene | Hcl | 1.99359 | Er | 4 | 0.2264151 |  | 1 | 1 |  |  | 1 |  | 0 |  |  | 25 | 30 | 0 | cui2011 | doi:10.1016/j.hydromet.2012.04.013 | 1 | CCCCN(CCCC)C(=O)COCC(=O)N(CCCC)CCCC | Cl |  | CC1=CC=CC=C1 | fig1 | c |  | fig1 c nan
6239 | 12855444 |  | 1140 | 313 | TBDGA | 0.2 | toluene | Hcl | 0.9935897 | Er | 4 | 0.1132075 |  | 1 | 1 |  |  | 1 |  | 0 |  |  | 25 | 30 | 0 | cui2011 | doi:10.1016/j.hydromet.2012.04.013 | 1 | CCCCN(CCCC)C(=O)COCC(=O)N(CCCC)CCCC | Cl |  | CC1=CC=CC=C1 | fig1 | c |  | fig1 c nan
6240 | 20752250 |  | 1140 | 313 | TEHDGA | 0.2 | toluene | Hcl | 0.4878049 | Fe | 5 | 0.47 |  | 1 | 1 |  |  | 1 |  | 0 |  |  | 25 | 30 | 0 | cai2015 | dx.doi.org/10.1016/j.hydromet.2016.04.010 | 1 | CCCCC(CC)CN(CC(CC)CCCC)C(=O)COCC(=O)N(CC(CC)CCCC)CC(CC)CCCC | Cl |  | CC1=CC=CC=C1 | fig1 |  |  | fig1 nan nan
6241 | 20752250 |  | 1140 | 313 | TEHDGA | 0.2 | toluene | Hcl | 1.463415 | Fe | 5 | 0.95 |  | 1 | 1 |  |  | 1 |  | 0 |  |  | 25 | 30 | 0 | cai2015 | dx.doi.org/10.1016/j.hydromet.2016.04.010 | 1 | CCCCC(CC)CN(CC(CC)CCCC)C(=O)COCC(=O)N(CC(CC)CCCC)CC(CC)CCCC | Cl |  | CC1=CC=CC=C1 | fig1 |  |  | fig1 nan nan
6242 | 20752250 |  | 1140 | 313 | TEHDGA | 0.2 | toluene | Hcl | 4.756098 | Fe | 5 | 1.42 |  | 1 | 1 |  |  | 1 |  | 0 |  |  | 25 | 30 | 0 | cai2015 | dx.doi.org/10.1016/j.hydromet.2016.04.010 | 1 | CCCCC(CC)CN(CC(CC)CCCC)C(=O)COCC(=O)N(CC(CC)CCCC)CC(CC)CCCC | Cl |  | CC1=CC=CC=C1 | fig1 |  |  | fig1 nan nan
6243 | 20752250 |  | 1140 | 313 | TEHDGA | 0.2 | toluene | Hcl | 9.634146 | Fe | 5 | 1.89 |  | 1 | 1 |  |  | 1 |  | 0 |  |  | 25 | 30 | 0 | cai2015 | dx.doi.org/10.1016/j.hydromet.2016.04.010 | 1 | CCCCC(CC)CN(CC(CC)CCCC)C(=O)COCC(=O)N(CC(CC)CCCC)CC(CC)CCCC | Cl |  | CC1=CC=CC=C1 | fig1 |  |  | fig1 nan nan
6244 | 20752250 |  | 1140 | 313 | TEHDGA | 0.2 | toluene | Hcl | 24.02439 | Fe | 5 | 2.37 |  | 1 | 1 |  |  | 1 |  | 0 |  |  | 25 | 30 | 0 | cai2015 | dx.doi.org/10.1016/j.hydromet.2016.04.010 | 1 | CCCCC(CC)CN(CC(CC)CCCC)C(=O)COCC(=O)N(CC(CC)CCCC)CC(CC)CCCC | Cl |  | CC1=CC=CC=C1 | fig1 |  |  | fig1 nan nan
6245 | 20752250 |  | 1140 | 313 | TEHDGA | 0.32 | toluene | Hcl | 0.95 | Fe | 5 | 0.1008677 |  | 1 | 1 |  |  | 1 |  | 0 |  |  | 25 | 30 | 0 | cai2015 | dx.doi.org/10.1016/j.hydromet.2016.04.010 | 1 | CCCCC(CC)CN(CC(CC)CCCC)C(=O)COCC(=O)N(CC(CC)CCCC)CC(CC)CCCC | Cl |  | CC1=CC=CC=C1 | fig6 |  |  | fig6 nan nan
6246 | 20752250 |  | 1140 | 313 | TEHDGA | 0.73 | toluene | Hcl | 0.95 | Fe | 5 | 0.1507387 |  | 1 | 1 |  |  | 1 |  | 0 |  |  | 25 | 30 | 0 | cai2015 | dx.doi.org/10.1016/j.hydromet.2016.04.010 | 1 | CCCCC(CC)CN(CC(CC)CCCC)C(=O)COCC(=O)N(CC(CC)CCCC)CC(CC)CCCC | Cl |  | CC1=CC=CC=C1 | fig6 |  |  | fig6 nan nan
6247 | 20752250 |  | 1140 | 313 | TEHDGA | 1.29 | toluene | Hcl | 0.95 | Fe | 5 | 0.2006552 |  | 1 | 1 |  |  | 1 |  | 0 |  |  | 25 | 30 | 0 | cai2015 | dx.doi.org/10.1016/j.hydromet.2016.04.010 | 1 | CCCCC(CC)CN(CC(CC)CCCC)C(=O)COCC(=O)N(CC(CC)CCCC)CC(CC)CCCC | Cl |  | CC1=CC=CC=C1 | fig6 |  |  | fig6 nan nan
6248 | 20752250 |  | 1140 | 313 | TEHDGA | 1.94 | toluene | Hcl | 0.95 | Fe | 5 | 0.2497914 |  | 1 | 1 |  |  | 1 |  | 0 |  |  | 25 | 30 | 0 | cai2015 | dx.doi.org/10.1016/j.hydromet.2016.04.010 | 1 | CCCCC(CC)CN(CC(CC)CCCC)C(=O)COCC(=O)N(CC(CC)CCCC)CC(CC)CCCC | Cl |  | CC1=CC=CC=C1 | fig6 |  |  | fig6 nan nan
6249 | 20752250 |  | 1140 | 313 | TEHDGA | 2.66 | toluene | Hcl | 0.95 | Fe | 5 | 0.2985873 |  | 1 | 1 |  |  | 1 |  | 0 |  |  | 25 | 30 | 0 | cai2015 | dx.doi.org/10.1016/j.hydromet.2016.04.010 | 1 | CCCCC(CC)CN(CC(CC)CCCC)C(=O)COCC(=O)N(CC(CC)CCCC)CC(CC)CCCC | Cl |  | CC1=CC=CC=C1 | fig6 |  |  | fig6 nan nan
6250 | 70700400 | 6428591 | 23459 | 313 | TODGA | 0.08 | isoparL | Hcl | 5 | Nd | 1 | 22.91 |  | 1 | 1 |  |  | 1 |  | 1 | isododecanol | 1.36 | 25 | 60 | 0 | brigham2017 | DOI:10.1021/jacs.7b07318 | 1 | CCCCCCCCN(CCCCCCCC)C(=O)COCC(=O)N(CCCCCCCC)CCCCCCCC | Cl | CC(C)CCCCCCCCCO | CCCCCCCCCC(C)C | figure2 |  |  | figure2 nan nan
6251 | 70700400 | 6428591 | 23459 | 313 | TODGA | 0.1 | isoparL | Hcl | 5 | Nd | 1 | 71.83 |  | 1 | 1 |  |  | 1 |  | 1 | isododecanol | 1.36 | 25 | 60 | 0 | brigham2017 | DOI:10.1021/jacs.7b07318 | 1 | CCCCCCCCN(CCCCCCCC)C(=O)COCC(=O)N(CCCCCCCC)CCCCCCCC | Cl | CC(C)CCCCCCCCCO | CCCCCCCCCC(C)C | figure2 |  |  | figure2 nan nan
6252 | 70700400 | 6428591 | 23459 | 313 | TODGA | 0.15 | isoparL | Hcl | 5 | Nd | 1 | 215.9 |  | 1 | 1 |  |  | 1 |  | 1 | isododecanol | 1.36 | 25 | 60 | 0 | brigham2017 | DOI:10.1021/jacs.7b07318 | 1 | CCCCCCCCN(CCCCCCCC)C(=O)COCC(=O)N(CCCCCCCC)CCCCCCCC | Cl | CC(C)CCCCCCCCCO | CCCCCCCCCC(C)C | figure2 |  |  | figure2 nan nan
6253 | 70700400 | 6428591 | 23459 | 313 | TODGA | 0.05 | isoparL | Hcl | 5 | Pr | 0.24 | 3.11 |  | 1 | 1 |  |  | 1 |  | 1 | isododecanol | 1.36 | 25 | 60 | 0 | brigham2017 | DOI:10.1021/jacs.7b07318 | 1 | CCCCCCCCN(CCCCCCCC)C(=O)COCC(=O)N(CCCCCCCC)CCCCCCCC | Cl | CC(C)CCCCCCCCCO | CCCCCCCCCC(C)C | figure2 |  |  | figure2 nan nan
6254 | 70700400 | 6428591 | 23459 | 313 | TODGA | 0.08 | isoparL | Hcl | 5 | Pr | 0.24 | 8.85 |  | 1 | 1 |  |  | 1 |  | 1 | isododecanol | 1.36 | 25 | 60 | 0 | brigham2017 | DOI:10.1021/jacs.7b07318 | 1 | CCCCCCCCN(CCCCCCCC)C(=O)COCC(=O)N(CCCCCCCC)CCCCCCCC | Cl | CC(C)CCCCCCCCCO | CCCCCCCCCC(C)C | figure2 |  |  | figure2 nan nan
6255 | 70700400 | 6428591 | 23459 | 313 | TODGA | 0.1 | isoparL | Hcl | 5 | Pr | 0.24 | 26.25 |  | 1 | 1 |  |  | 1 |  | 1 | isododecanol | 1.36 | 25 | 60 | 0 | brigham2017 | DOI:10.1021/jacs.7b07318 | 1 | CCCCCCCCN(CCCCCCCC)C(=O)COCC(=O)N(CCCCCCCC)CCCCCCCC | Cl | CC(C)CCCCCCCCCO | CCCCCCCCCC(C)C | figure2 |  |  | figure2 nan nan
6256 | 70700400 | 6428591 | 23459 | 313 | TODGA | 0.15 | isoparL | Hcl | 5 | Pr | 0.24 | 77.83 |  | 1 | 1 |  |  | 1 |  | 1 | isododecanol | 1.36 | 25 | 60 | 0 | brigham2017 | DOI:10.1021/jacs.7b07318 | 1 | CCCCCCCCN(CCCCCCCC)C(=O)COCC(=O)N(CCCCCCCC)CCCCCCCC | Cl | CC(C)CCCCCCCCCO | CCCCCCCCCC(C)C | figure2 |  |  | figure2 nan nan
6257 | 70700400 | 6428591 | 23459 | 313 | TODGA | 0.05 | isoparL | Hcl | 5 | Nd | 1 | 7.94 |  | 1 | 1 |  |  | 1 |  | 1 | isododecanol | 1.36 | 25 | 60 | 0 | brigham2017 | DOI:10.1021/jacs.7b07318 | 1 | CCCCCCCCN(CCCCCCCC)C(=O)COCC(=O)N(CCCCCCCC)CCCCCCCC | Cl | CC(C)CCCCCCCCCO | CCCCCCCCCC(C)C | figure2 |  |  | figure2 nan nan
6258 | 20752250 | 957 | 8182 | 1118 | TEHDGA | 0.1 | ndodecane | H2SO4 | 8.900792 | Nd | 2 | 86.46477 |  | 1 | 1 |  |  | 1 |  | 1 | 1octanol | 1.58 | 25 | 25 | 0 | mowafy2014 | 10.1016/S1002-0721(14)60437-3 | 1 | CCCCC(CC)CN(CC(CC)CCCC)C(=O)COCC(=O)N(CC(CC)CCCC)CC(CC)CCCC | OS(=O)(=O)O | CCCCCCCCO | CCCCCCCCCCCC | fig4 |  |  | fig4 nan nan
6259 | 20752250 | 957 | 8182 | 1118 | TEHDGA | 0.1 | ndodecane | H2SO4 | 6.913324 | Nd | 2 | 87.91818 |  | 1 | 1 |  |  | 1 |  | 1 | 1octanol | 1.58 | 25 | 25 | 0 | mowafy2014 | 10.1016/S1002-0721(14)60437-3 | 1 | CCCCC(CC)CN(CC(CC)CCCC)C(=O)COCC(=O)N(CC(CC)CCCC)CC(CC)CCCC | OS(=O)(=O)O | CCCCCCCCO | CCCCCCCCCCCC | fig4 |  |  | fig4 nan nan
6260 | 20752250 | 957 | 8182 | 1118 | TEHDGA | 0.1 | ndodecane | H2SO4 | 4.901161 | Nd | 2 | 85.91928 |  | 1 | 1 |  |  | 1 |  | 1 | 1octanol | 1.58 | 25 | 25 | 0 | mowafy2014 | 10.1016/S1002-0721(14)60437-3 | 1 | CCCCC(CC)CN(CC(CC)CCCC)C(=O)COCC(=O)N(CC(CC)CCCC)CC(CC)CCCC | OS(=O)(=O)O | CCCCCCCCO | CCCCCCCCCCCC | fig4 |  |  | fig4 nan nan
6261 | 20752250 | 957 | 8182 | 1118 | TEHDGA | 0.1 | ndodecane | H2SO4 | 2.957061 | Nd | 2 | 83.18693 |  | 1 | 1 |  |  | 1 |  | 1 | 1octanol | 1.58 | 25 | 25 | 0 | mowafy2014 | 10.1016/S1002-0721(14)60437-3 | 1 | CCCCC(CC)CN(CC(CC)CCCC)C(=O)COCC(=O)N(CC(CC)CCCC)CC(CC)CCCC | OS(=O)(=O)O | CCCCCCCCO | CCCCCCCCCCCC | fig4 |  |  | fig4 nan nan
6262 | 20752250 | 957 | 8182 | 1118 | TEHDGA | 0.1 | ndodecane | H2SO4 | 1.952454 | Nd | 2 | 70.00553 |  | 1 | 1 |  |  | 1 |  | 1 | 1octanol | 1.58 | 25 | 25 | 0 | mowafy2014 | 10.1016/S1002-0721(14)60437-3 | 1 | CCCCC(CC)CN(CC(CC)CCCC)C(=O)COCC(=O)N(CC(CC)CCCC)CC(CC)CCCC | OS(=O)(=O)O | CCCCCCCCO | CCCCCCCCCCCC | fig4 |  |  | fig4 nan nan
6263 | 20752250 | 957 | 8182 | 1118 | TEHDGA | 0.1 | ndodecane | H2SO4 | 1.038762 | Nd | 2 | 2.27041 |  | 1 | 1 |  |  | 1 |  | 1 | 1octanol | 1.58 | 25 | 25 | 0 | mowafy2014 | 10.1016/S1002-0721(14)60437-3 | 1 | CCCCC(CC)CN(CC(CC)CCCC)C(=O)COCC(=O)N(CC(CC)CCCC)CC(CC)CCCC | OS(=O)(=O)O | CCCCCCCCO | CCCCCCCCCCCC | fig4 |  |  | fig4 nan nan
6264 | 14227 | 957 | 8182 | 1118 | TOA | 0.12 | ndodecane | H2SO4 | 0.2 | U4, Fe3 | 2 |  |  | 1 | 1 |  |  | 1 |  | 1 | 1octanol | 0.32 | 20 | 30 | 0 | durdain2020 | dx.doi.org/10.1021/acs.langmuir.0c01554 | 1 | CCCCCCCCN(CCCCCCCC)CCCCCCCC | OS(=O)(=O)O | CCCCCCCCO | CCCCCCCCCCCC |  |  | 1 | nan nan 1.0
6265 | 14227 | 957 | 8182 | 1118 | TOA | 0.2 | ndodecane | H2SO4 | 0.2 | U4, Fe3 | 2 |  |  | 1 | 1 |  |  | 1 |  | 1 | 1octanol | 0 | 20 | 30 | 1 | durdain2020 | dx.doi.org/10.1021/acs.langmuir.0c01554 | 1 | CCCCCCCCN(CCCCCCCC)CCCCCCCC | OS(=O)(=O)O | CCCCCCCCO | CCCCCCCCCCCC |  |  | 0 | nan nan 0.0
6266 | 14227 | 957 | 8182 | 1118 | TOA | 0.1 | ndodecane | H2SO4 | 0.2 | U4, Fe3 | 2 |  |  | 1 | 1 |  |  | 1 |  | 1 | 1octanol | 0.19 | 20 | 30 | 0 | durdain2020 | dx.doi.org/10.1021/acs.langmuir.0c01554 | 1 | CCCCCCCCN(CCCCCCCC)CCCCCCCC | OS(=O)(=O)O | CCCCCCCCO | CCCCCCCCCCCC |  |  | 1 | nan nan 1.0
6267 | 14227 | 957 | 8182 | 1118 | TOA | 0.3 | ndodecane | H2SO4 | 0.2 | U4, Fe3 | 2 |  |  | 1 | 1 |  |  | 1 |  | 1 | 1octanol | 0.06 | 20 | 30 | 1 | durdain2020 | dx.doi.org/10.1021/acs.langmuir.0c01554 | 1 | CCCCCCCCN(CCCCCCCC)CCCCCCCC | OS(=O)(=O)O | CCCCCCCCO | CCCCCCCCCCCC |  |  | 0 | nan nan 0.0
6268 | 31357 | 8174 | 8182 | 1118 | TBP | 1.096428 | paraffin | H2SO4 | 4 |  |  |  |  | 1 | 1 |  | 0.015 | 0 |  | 1 | ndecanol | 2.09 | 30 |  | 0 | dasD2015 | DOI: 10.1080/01496395.2014.959133 | 1 | CCCCOP(=O)(OCCCC)OCCCC | OS(=O)(=O)O | CCCCCCCCCCO | CCCCCCCCCCCC | fig2 | paraffin is not ndodecane |  | fig2 paraffin is not ndodecane nan
6269 | 31357 | 8174 | 8182 | 1118 | TBP | 0.7370835 | paraffin | H2SO4 | 4 |  |  |  |  | 1 | 1 |  | 0.01 | 0 |  | 1 | ndecanol | 2.09 | 30 |  | 0 | dasD2015 | DOI: 10.1080/01496395.2014.959133 | 1 | CCCCOP(=O)(OCCCC)OCCCC | OS(=O)(=O)O | CCCCCCCCCCO | CCCCCCCCCCCC | fig2 | paraffin is not ndodecane |  | fig2 paraffin is not ndodecane nan
6270 | 31357 | 8174 | 8182 | 1118 | TBP | 0.3685441 | paraffin | H2SO4 | 4 |  |  |  |  | 1 | 1 |  | 0.005 | 0 |  | 1 | ndecanol | 2.09 | 30 |  | 0 | dasD2015 | DOI: 10.1080/01496395.2014.959133 | 1 | CCCCOP(=O)(OCCCC)OCCCC | OS(=O)(=O)O | CCCCCCCCCCO | CCCCCCCCCCCC | fig2 | paraffin is not ndodecane |  | fig2 paraffin is not ndodecane nan
6271 | 31357 | 8174 | 8182 | 1118 | TBP | 0.1836092 | paraffin | H2SO4 | 4 |  |  |  |  | 1 | 1 |  | 0.003 | 0 |  | 1 | ndecanol | 2.09 | 30 |  | 0 | dasD2015 | DOI: 10.1080/01496395.2014.959133 | 1 | CCCCOP(=O)(OCCCC)OCCCC | OS(=O)(=O)O | CCCCCCCCCCO | CCCCCCCCCCCC | fig2 | paraffin is not ndodecane |  | fig2 paraffin is not ndodecane nan
6272 | 31357 | 8174 | 8182 | 1118 | TBP | 1.837311 | paraffin | H2SO4 | 4 |  |  |  |  | 1 | 1 |  | 0.027 | 0 |  | 1 | ndecanol | 2.09 | 30 |  | 0 | dasD2015 | DOI: 10.1080/01496395.2014.959133 | 1 | CCCCOP(=O)(OCCCC)OCCCC | OS(=O)(=O)O | CCCCCCCCCCO | CCCCCCCCCCCC | fig2 | paraffin is not ndodecane |  | fig2 paraffin is not ndodecane nan
6273 | 70700400 |  | 8900 | 1118 | TODGA | 0.04 | avkerosene | H2SO4 | 7 | Ce | 6.7 | 85.875 |  | 1 | 1 |  |  | 1 |  | 0 |  |  | 25 | 2 | 0 | yuan2018 | doi.org/10.1016/j.jre.2018.01.011 | 1 | CCCCCCCCN(CCCCCCCC)C(=O)COCC(=O)N(CCCCCCCC)CCCCCCCC | OS(=O)(=O)O |  | CCCCCCC | fig5 | all metals are mixed together |  | fig5 all metals are mixed together nan
6274 | 70700400 |  | 8900 | 1118 | TODGA | 0.04 | avkerosene | H2SO4 | 4 | Y | 6.7 | 1.465 |  | 1 | 1 |  |  | 1 |  | 0 |  |  | 25 | 2 | 0 | yuan2018 | doi.org/10.1016/j.jre.2018.01.011 | 1 | CCCCCCCCN(CCCCCCCC)C(=O)COCC(=O)N(CCCCCCCC)CCCCCCCC | OS(=O)(=O)O |  | CCCCCCC | fig5 | all metals are mixed together |  | fig5 all metals are mixed together nan
6275 | 70700400 |  | 8900 | 1118 | TODGA | 0.04 | avkerosene | H2SO4 | 5 | Y | 6.7 | 27.958 |  | 1 | 1 |  |  | 1 |  | 0 |  |  | 25 | 2 | 0 | yuan2018 | doi.org/10.1016/j.jre.2018.01.011 | 1 | CCCCCCCCN(CCCCCCCC)C(=O)COCC(=O)N(CCCCCCCC)CCCCCCCC | OS(=O)(=O)O |  | CCCCCCC | fig5 | all metals are mixed together |  | fig5 all metals are mixed together nan
6276 | 70700400 |  | 8900 | 1118 | TODGA | 0.04 | avkerosene | H2SO4 | 6 | Y | 6.7 | 98.286 |  | 1 | 1 |  |  | 1 |  | 0 |  |  | 25 | 2 | 0 | yuan2018 | doi.org/10.1016/j.jre.2018.01.011 | 1 | CCCCCCCCN(CCCCCCCC)C(=O)COCC(=O)N(CCCCCCCC)CCCCCCCC | OS(=O)(=O)O |  | CCCCCCC | fig5 | all metals are mixed together |  | fig5 all metals are mixed together nan
6277 | 70700400 |  | 8900 | 1118 | TODGA | 0.04 | avkerosene | H2SO4 | 7 | Y | 6.7 | 52.462 |  | 1 | 1 |  |  | 1 |  | 0 |  |  | 25 | 2 | 0 | yuan2018 | doi.org/10.1016/j.jre.2018.01.011 | 1 | CCCCCCCCN(CCCCCCCC)C(=O)COCC(=O)N(CCCCCCCC)CCCCCCCC | OS(=O)(=O)O |  | CCCCCCC | fig5 | all metals are mixed together |  | fig5 all metals are mixed together nan
6278 | 70700400 |  | 8900 | 1118 | TODGA | 0.02 | avkerosene | H2SO4 | 6 | Nd | 6.7 | 19.681 |  | 1 | 1 |  |  | 1 |  | 0 |  |  | 25 | 2 | 0 | yuan2018 | doi.org/10.1016/j.jre.2018.01.011 | 1 | CCCCCCCCN(CCCCCCCC)C(=O)COCC(=O)N(CCCCCCCC)CCCCCCCC | OS(=O)(=O)O |  | CCCCCCC | fig6 | all metals are mixed together |  | fig6 all metals are mixed together nan
6279 | 70700400 |  | 8900 | 1118 | TODGA | 0.04 | avkerosene | H2SO4 | 6 | Nd | 6.7 | 187.273 |  | 1 | 1 |  |  | 1 |  | 0 |  |  | 25 | 2 | 0 | yuan2018 | doi.org/10.1016/j.jre.2018.01.011 | 1 | CCCCCCCCN(CCCCCCCC)C(=O)COCC(=O)N(CCCCCCCC)CCCCCCCC | OS(=O)(=O)O |  | CCCCCCC | fig6 | all metals are mixed together |  | fig6 all metals are mixed together nan
6280 | 70700400 |  | 8900 | 1118 | TODGA | 0.06 | avkerosene | H2SO4 | 6 | Nd | 6.7 | 170.693 |  | 1 | 1 |  |  | 1 |  | 0 |  |  | 25 | 2 | 0 | yuan2018 | doi.org/10.1016/j.jre.2018.01.011 | 1 | CCCCCCCCN(CCCCCCCC)C(=O)COCC(=O)N(CCCCCCCC)CCCCCCCC | OS(=O)(=O)O |  | CCCCCCC | fig6 | all metals are mixed together |  | fig6 all metals are mixed together nan
6281 | 70700400 |  | 8900 | 1118 | TODGA | 0.04 | avkerosene | H2SO4 | 2 | Y | 6.7 | 0.252 |  | 1 | 1 |  |  | 1 |  | 0 |  |  | 25 | 2 | 0 | yuan2018 | doi.org/10.1016/j.jre.2018.01.011 | 1 | CCCCCCCCN(CCCCCCCC)C(=O)COCC(=O)N(CCCCCCCC)CCCCCCCC | OS(=O)(=O)O |  | CCCCCCC | fig5 | all metals are mixed together |  | fig5 all metals are mixed together nan
6282 | 70700400 |  | 8900 | 1118 | TODGA | 0.04 | avkerosene | H2SO4 | 1 | Y | 6.7 | 0.17 |  | 1 | 1 |  |  | 1 |  | 0 |  |  | 25 | 2 | 0 | yuan2018 | doi.org/10.1016/j.jre.2018.01.011 | 1 | CCCCCCCCN(CCCCCCCC)C(=O)COCC(=O)N(CCCCCCCC)CCCCCCCC | OS(=O)(=O)O |  | CCCCCCC | fig5 | all metals are mixed together |  | fig5 all metals are mixed together nan
6283 | 70700400 |  | 8900 | 1118 | TODGA | 0.04 | avkerosene | H2SO4 | 3 | Y | 6.7 | 0.498 |  | 1 | 1 |  |  | 1 |  | 0 |  |  | 25 | 2 | 0 | yuan2018 | doi.org/10.1016/j.jre.2018.01.011 | 1 | CCCCCCCCN(CCCCCCCC)C(=O)COCC(=O)N(CCCCCCCC)CCCCCCCC | OS(=O)(=O)O |  | CCCCCCC | fig5 | all metals are mixed together |  | fig5 all metals are mixed together nan
6284 | 70700400 |  | 8900 | 1118 | TODGA | 0.04 | avkerosene | H2SO4 | 6 | Ce | 6.7 | 138 |  | 1 | 1 |  |  | 1 |  | 0 |  |  | 25 | 2 | 0 | yuan2018 | doi.org/10.1016/j.jre.2018.01.011 | 1 | CCCCCCCCN(CCCCCCCC)C(=O)COCC(=O)N(CCCCCCCC)CCCCCCCC | OS(=O)(=O)O |  | CCCCCCC | fig5 | all metals are mixed together |  | fig5 all metals are mixed together nan
6285 | 70700400 |  | 8900 | 1118 | TODGA | 0.04 | avkerosene | H2SO4 | 1 | Ce | 6.7 | 0.141 |  | 1 | 1 |  |  | 1 |  | 0 |  |  | 25 | 2 | 0 | yuan2018 | doi.org/10.1016/j.jre.2018.01.011 | 1 | CCCCCCCCN(CCCCCCCC)C(=O)COCC(=O)N(CCCCCCCC)CCCCCCCC | OS(=O)(=O)O |  | CCCCCCC | fig5 | all metals are mixed together |  | fig5 all metals are mixed together nan
6286 | 70700400 |  | 8900 | 1118 | TODGA | 0.04 | avkerosene | H2SO4 | 4 | Ce | 6.7 | 2.131 |  | 1 | 1 |  |  | 1 |  | 0 |  |  | 25 | 2 | 0 | yuan2018 | doi.org/10.1016/j.jre.2018.01.011 | 1 | CCCCCCCCN(CCCCCCCC)C(=O)COCC(=O)N(CCCCCCCC)CCCCCCCC | OS(=O)(=O)O |  | CCCCCCC | fig5 | all metals are mixed together |  | fig5 all metals are mixed together nan
6287 | 70700400 |  | 8900 | 1118 | TODGA | 0.04 | avkerosene | H2SO4 | 3 | Ce | 6.7 | 0.609 |  | 1 | 1 |  |  | 1 |  | 0 |  |  | 25 | 2 | 0 | yuan2018 | doi.org/10.1016/j.jre.2018.01.011 | 1 | CCCCCCCCN(CCCCCCCC)C(=O)COCC(=O)N(CCCCCCCC)CCCCCCCC | OS(=O)(=O)O |  | CCCCCCC | fig5 | all metals are mixed together |  | fig5 all metals are mixed together nan
6288 | 70700400 |  | 8900 | 1118 | TODGA | 0.04 | avkerosene | H2SO4 | 2 | Ce | 6.7 | 0.445 |  | 1 | 1 |  |  | 1 |  | 0 |  |  | 25 | 2 | 0 | yuan2018 | doi.org/10.1016/j.jre.2018.01.011 | 1 | CCCCCCCCN(CCCCCCCC)C(=O)COCC(=O)N(CCCCCCCC)CCCCCCCC | OS(=O)(=O)O |  | CCCCCCC | fig5 | all metals are mixed together |  | fig5 all metals are mixed together nan
6289 | 70700400 |  | 8900 | 1118 | TODGA | 0.08 | avkerosene | H2SO4 | 6 | La | 6.7 | 124.516 |  | 1 | 1 |  |  | 1 |  | 0 |  |  | 25 | 2 | 0 | yuan2018 | doi.org/10.1016/j.jre.2018.01.011 | 1 | CCCCCCCCN(CCCCCCCC)C(=O)COCC(=O)N(CCCCCCCC)CCCCCCCC | OS(=O)(=O)O |  | CCCCCCC | fig6 | all metals are mixed together |  | fig6 all metals are mixed together nan
6290 | 70700400 |  | 8900 | 1118 | TODGA | 0.04 | avkerosene | H2SO4 | 1 | Nd | 6.7 | 0.143 |  | 1 | 1 |  |  | 1 |  | 0 |  |  | 25 | 2 | 0 | yuan2017 | doi.org/10.1016/j.jre.2018.01.011 | 1 | CCCCCCCCN(CCCCCCCC)C(=O)COCC(=O)N(CCCCCCCC)CCCCCCCC | OS(=O)(=O)O |  | CCCCCCC | fig5 | all metals are mixed together |  | fig5 all metals are mixed together nan
6291 | 70700400 |  | 8900 | 1118 | TODGA | 0.04 | avkerosene | H2SO4 | 2 | Nd | 6.7 | 0.436 |  | 1 | 1 |  |  | 1 |  | 0 |  |  | 25 | 2 | 0 | yuan2018 | doi.org/10.1016/j.jre.2018.01.011 | 1 | CCCCCCCCN(CCCCCCCC)C(=O)COCC(=O)N(CCCCCCCC)CCCCCCCC | OS(=O)(=O)O |  | CCCCCCC | fig5 | all metals are mixed together |  | fig5 all metals are mixed together nan
6292 | 70700400 |  | 8900 | 1118 | TODGA | 0.04 | avkerosene | H2SO4 | 3 | Nd | 6.7 | 0.675 |  | 1 | 1 |  |  | 1 |  | 0 |  |  | 25 | 2 | 0 | yuan2018 | doi.org/10.1016/j.jre.2018.01.011 | 1 | CCCCCCCCN(CCCCCCCC)C(=O)COCC(=O)N(CCCCCCCC)CCCCCCCC | OS(=O)(=O)O |  | CCCCCCC | fig5 | all metals are mixed together |  | fig5 all metals are mixed together nan
6293 | 70700400 |  | 8900 | 1118 | TODGA | 0.04 | avkerosene | H2SO4 | 4 | Nd | 6.7 | 2.697 |  | 1 | 1 |  |  | 1 |  | 0 |  |  | 25 | 2 | 0 | yuan2018 | doi.org/10.1016/j.jre.2018.01.011 | 1 | CCCCCCCCN(CCCCCCCC)C(=O)COCC(=O)N(CCCCCCCC)CCCCCCCC | OS(=O)(=O)O |  | CCCCCCC | fig5 | all metals are mixed together |  | fig5 all metals are mixed together nan
6294 | 70700400 |  | 8900 | 1118 | TODGA | 0.04 | avkerosene | H2SO4 | 5 | Nd | 6.7 | 42.478 |  | 1 | 1 |  |  | 1 |  | 0 |  |  | 25 | 2 | 0 | yuan2018 | doi.org/10.1016/j.jre.2018.01.011 | 1 | CCCCCCCCN(CCCCCCCC)C(=O)COCC(=O)N(CCCCCCCC)CCCCCCCC | OS(=O)(=O)O |  | CCCCCCC | fig5 | all metals are mixed together |  | fig5 all metals are mixed together nan
6295 | 70700400 |  | 8900 | 1118 | TODGA | 0.04 | avkerosene | H2SO4 | 6 | Nd | 6.7 | 115.279 |  | 1 | 1 |  |  | 1 |  | 0 |  |  | 25 | 2 | 0 | yuan2018 | doi.org/10.1016/j.jre.2018.01.011 | 1 | CCCCCCCCN(CCCCCCCC)C(=O)COCC(=O)N(CCCCCCCC)CCCCCCCC | OS(=O)(=O)O |  | CCCCCCC | fig5 | all metals are mixed together |  | fig5 all metals are mixed together nan
6296 | 70700400 |  | 8900 | 1118 | TODGA | 0.04 | avkerosene | H2SO4 | 7 | Nd | 6.7 | 68.444 |  | 1 | 1 |  |  | 1 |  | 0 |  |  | 25 | 2 | 0 | yuan2018 | doi.org/10.1016/j.jre.2018.01.011 | 1 | CCCCCCCCN(CCCCCCCC)C(=O)COCC(=O)N(CCCCCCCC)CCCCCCCC | OS(=O)(=O)O |  | CCCCCCC | fig5 | all metals are mixed together |  | fig5 all metals are mixed together nan
6297 | 70700400 |  | 8900 | 1118 | TODGA | 0.04 | avkerosene | H2SO4 | 5 | Ce | 6.7 | 56.917 |  | 1 | 1 |  |  | 1 |  | 0 |  |  | 25 | 2 | 0 | yuan2018 | doi.org/10.1016/j.jre.2018.01.011 | 1 | CCCCCCCCN(CCCCCCCC)C(=O)COCC(=O)N(CCCCCCCC)CCCCCCCC | OS(=O)(=O)O |  | CCCCCCC | fig5 | all metals are mixed together |  | fig5 all metals are mixed together nan
6298 | 70700400 |  | 8900 | 1118 | TODGA | 0.06 | avkerosene | H2SO4 | 6 | La | 6.7 | 145.313 |  | 1 | 1 |  |  | 1 |  | 0 |  |  | 25 | 2 | 0 | yuan2018 | doi.org/10.1016/j.jre.2018.01.011 | 1 | CCCCCCCCN(CCCCCCCC)C(=O)COCC(=O)N(CCCCCCCC)CCCCCCCC | OS(=O)(=O)O |  | CCCCCCC | fig6 | all metals are mixed together |  | fig6 all metals are mixed together nan
6299 | 70700400 |  | 8900 | 1118 | TODGA | 0.08 | avkerosene | H2SO4 | 6 | Y | 6.7 | 145.36 |  | 1 | 1 |  |  | 1 |  | 0 |  |  | 25 | 2 | 0 | yuan2018 | doi.org/10.1016/j.jre.2018.01.011 | 1 | CCCCCCCCN(CCCCCCCC)C(=O)COCC(=O)N(CCCCCCCC)CCCCCCCC | OS(=O)(=O)O |  | CCCCCCC | fig6 | all metals are mixed together |  | fig6 all metals are mixed together nan
6300 | 70700400 |  | 8900 | 1118 | TODGA | 0.02 | avkerosene | H2SO4 | 6 | La | 6.7 | 15.562 |  | 1 | 1 |  |  | 1 |  | 0 |  |  | 25 | 2 | 0 | yuan2018 | doi.org/10.1016/j.jre.2018.01.011 | 1 | CCCCCCCCN(CCCCCCCC)C(=O)COCC(=O)N(CCCCCCCC)CCCCCCCC | OS(=O)(=O)O |  | CCCCCCC | fig6 | all metals are mixed together |  | fig6 all metals are mixed together nan
6301 | 70700400 |  | 8900 | 1118 | TODGA | 0.08 | avkerosene | H2SO4 | 6 | Ce | 6.7 | 224.853 |  | 1 | 1 |  |  | 1 |  | 0 |  |  | 25 | 2 | 0 | yuan2018 | doi.org/10.1016/j.jre.2018.01.011 | 1 | CCCCCCCCN(CCCCCCCC)C(=O)COCC(=O)N(CCCCCCCC)CCCCCCCC | OS(=O)(=O)O |  | CCCCCCC | fig6 | all metals are mixed together |  | fig6 all metals are mixed together nan
6302 | 70700400 |  | 8900 | 1118 | TODGA | 0.04 | avkerosene | H2SO4 | 6 | La | 6.7 | 99.122 |  | 1 | 1 |  |  | 1 |  | 0 |  |  | 25 | 2 | 0 | yuan2018 | doi.org/10.1016/j.jre.2018.01.011 | 1 | CCCCCCCCN(CCCCCCCC)C(=O)COCC(=O)N(CCCCCCCC)CCCCCCCC | OS(=O)(=O)O |  | CCCCCCC | fig6 | all metals are mixed together |  | fig6 all metals are mixed together nan
6303 | 70700400 |  | 8900 | 1118 | TODGA | 0.06 | avkerosene | H2SO4 | 6 | Ce | 6.7 | 245.632 |  | 1 | 1 |  |  | 1 |  | 0 |  |  | 25 | 2 | 0 | yuan2018 | doi.org/10.1016/j.jre.2018.01.011 | 1 | CCCCCCCCN(CCCCCCCC)C(=O)COCC(=O)N(CCCCCCCC)CCCCCCCC | OS(=O)(=O)O |  | CCCCCCC | fig6 | all metals are mixed together |  | fig6 all metals are mixed together nan
6304 | 70700400 |  | 8900 | 1118 | TODGA | 0.04 | avkerosene | H2SO4 | 6 | Ce | 6.7 | 105.946 |  | 1 | 1 |  |  | 1 |  | 0 |  |  | 25 | 2 | 0 | yuan2018 | doi.org/10.1016/j.jre.2018.01.011 | 1 | CCCCCCCCN(CCCCCCCC)C(=O)COCC(=O)N(CCCCCCCC)CCCCCCCC | OS(=O)(=O)O |  | CCCCCCC | fig6 | all metals are mixed together |  | fig6 all metals are mixed together nan
6305 | 70700400 |  | 8900 | 1118 | TODGA | 0.02 | avkerosene | H2SO4 | 6 | Ce | 6.7 | 17.765 |  | 1 | 1 |  |  | 1 |  | 0 |  |  | 25 | 2 | 0 | yuan2018 | doi.org/10.1016/j.jre.2018.01.011 | 1 | CCCCCCCCN(CCCCCCCC)C(=O)COCC(=O)N(CCCCCCCC)CCCCCCCC | OS(=O)(=O)O |  | CCCCCCC | fig6 | all metals are mixed together |  | fig6 all metals are mixed together nan
6306 | 70700400 |  | 8900 | 1118 | TODGA | 0.08 | avkerosene | H2SO4 | 6 | Nd | 6.7 | 194.253 |  | 1 | 1 |  |  | 1 |  | 0 |  |  | 25 | 2 | 0 | yuan2018 | doi.org/10.1016/j.jre.2018.01.011 | 1 | CCCCCCCCN(CCCCCCCC)C(=O)COCC(=O)N(CCCCCCCC)CCCCCCCC | OS(=O)(=O)O |  | CCCCCCC | fig6 | all metals are mixed together |  | fig6 all metals are mixed together nan
6307 | 70700400 |  | 8900 | 1118 | TODGA | 0.06 | avkerosene | H2SO4 | 6 | Y | 6.7 | 122.417 |  | 1 | 1 |  |  | 1 |  | 0 |  |  | 25 | 2 | 0 | yuan2018 | doi.org/10.1016/j.jre.2018.01.011 | 1 | CCCCCCCCN(CCCCCCCC)C(=O)COCC(=O)N(CCCCCCCC)CCCCCCCC | OS(=O)(=O)O |  | CCCCCCC | fig6 | all metals are mixed together |  | fig6 all metals are mixed together nan
6308 | 70700400 |  | 8900 | 1118 | TODGA | 0.04 | avkerosene | H2SO4 | 6 | Y | 6.7 | 120.486 |  | 1 | 1 |  |  | 1 |  | 0 |  |  | 25 | 2 | 0 | yuan2018 | doi.org/10.1016/j.jre.2018.01.011 | 1 | CCCCCCCCN(CCCCCCCC)C(=O)COCC(=O)N(CCCCCCCC)CCCCCCCC | OS(=O)(=O)O |  | CCCCCCC | fig6 | all metals are mixed together |  | fig6 all metals are mixed together nan
6309 | 70700400 |  | 8900 | 1118 | TODGA | 0.02 | avkerosene | H2SO4 | 6 | Y | 6.7 | 11.442 |  | 1 | 1 |  |  | 1 |  | 0 |  |  | 25 | 2 | 0 | yuan2018 | doi.org/10.1016/j.jre.2018.01.011 | 1 | CCCCCCCCN(CCCCCCCC)C(=O)COCC(=O)N(CCCCCCCC)CCCCCCCC | OS(=O)(=O)O |  | CCCCCCC | fig6 | all metals are mixed together |  | fig6 all metals are mixed together nan