## Experimental
| cid | cid_PM | cid_solvent | cid_acid | Extractant_Name | Extractant_Concentration_M | Organic_Solvent | Acid | Acid_Concentration_M | Metal | Metal_Concentration_mM2 | Metal_Concentration_mM | Distribution_Coefficient | Rg | has water? | has acid? | CacidOrg (M) | D(acid) | has ions? | CionOrg (M) | has PM? | Phase_Modifier | Phase_Modifier_Concentration_M | Temp (K) | Temperature_C | Shaking time (m) | ref citation | DOI | Published | SMILES | Isomeric Smiles_acid | Isomeric Smiles_PM | Isomeric Smiles_S
0 | 70700400 |  | 8182 | 944 | TODGA | 0.1 | ndodecane | HNO3 | 1.009522 | [5 empty] | 1 | 1 | 0.02274706 |  | 0 |  | 0 |  |  | 293.15 | 20 |  | tachimori20022 | /10.1081/SEI-120016073 | 1 | CCCCCCCCN(CCCCCCCC)C(=O)COCC(=O)N(CCCCCCCC)CCCCCCCC | [N+](=O)(O)[O-] |  | CCCCCCCCCCCC
1 | 70700400 |  | 8182 | 944 | TODGA | 0.1 | ndodecane | HNO3 | 0.6973236 | [5 empty] | 1 | 1 | 0.009627742 | 0.014 | 0 |  | 0 |  |  | 293.15 | 20 |  | tachimori2002 | /10.1081/SEI-120016073 | 1 | CCCCCCCCN(CCCCCCCC)C(=O)COCC(=O)N(CCCCCCCC)CCCCCCCC | [N+](=O)(O)[O-] |  | CCCCCCCCCCCC
2 | 70700400 |  | 8182 | 944 | TODGA | 0.1 | ndodecane | HNO3 | 1.011697 | [5 empty] | 1 | 1 | 0.02274588 | 0.023 | 0 |  | 0 |  |  | 293.15 | 20 |  | tachimori2002 | /10.1081/SEI-120016073 | 1 | CCCCCCCCN(CCCCCCCC)C(=O)COCC(=O)N(CCCCCCCC)CCCCCCCC | [N+](=O)(O)[O-] |  | CCCCCCCCCCCC
3 | 70700400 |  | 8182 | 944 | TODGA | 0.1 | ndodecane | HNO3 | 1.707353 | [5 empty] | 1 | 1 | 0.04650377 | 0.028 | 0 |  | 0 |  |  | 293.15 | 20 |  | tachimori2002 | /10.1081/SEI-120016073 | 1 | CCCCCCCCN(CCCCCCCC)C(=O)COCC(=O)N(CCCCCCCC)CCCCCCCC | [N+](=O)(O)[O-] |  | CCCCCCCCCCCC
4 | 70700400 |  | 8182 | 944 | TODGA | 0.1 | ndodecane | HNO3 | 2.983647 | [5 empty] | 1 | 1 | 0.09531497 | 0.033 | 0 |  | 0 |  |  | 293.15 | 20 |  | tachimori2002 | /10.1081/SEI-120016073 | 1 | CCCCCCCCN(CCCCCCCC)C(=O)COCC(=O)N(CCCCCCCC)CCCCCCCC | [N+](=O)(O)[O-] |  | CCCCCCCCCCCC
5 | 70700400 |  | 8182 | 944 | TODGA | 0.1 | ndodecane | HNO3 | 0.5012821 | [5 empty] | 1 | 1 | 0.003825457 |  | 0 |  | 0 |  |  | 293.15 | 20 |  | tachimori20022 | /10.1081/SEI-120016073 | 1 | CCCCCCCCN(CCCCCCCC)C(=O)COCC(=O)N(CCCCCCCC)CCCCCCCC | [N+](=O)(O)[O-] |  | CCCCCCCCCCCC
6 | 70700400 |  | 8182 | 944 | TODGA | 0.1 | ndodecane | HNO3 | 2.996833 | [5 empty] | 1 | 1 | 0.09611441 |  | 0 |  | 0 |  |  | 300.15 | 27 |  | tachimori2002 | /10.1081/SEI-120016073 | 1 | CCCCCCCCN(CCCCCCCC)C(=O)COCC(=O)N(CCCCCCCC)CCCCCCCC | [N+](=O)(O)[O-] |  | CCCCCCCCCCCC
7 | 70700400 |  | 8182 | 944 | TODGA | 0.1 | ndodecane | HNO3 | 1.002967 | [5 empty] | 1 | 1 | 0.02287031 |  | 0 |  | 0 |  |  | 300.15 | 27 |  | tachimori2002 | /10.1081/SEI-120016073 | 1 | CCCCCCCCN(CCCCCCCC)C(=O)COCC(=O)N(CCCCCCCC)CCCCCCCC | [N+](=O)(O)[O-] |  | CCCCCCCCCCCC
8 | 70700400 |  | 8182 | 944 | TODGA | 0.1 | ndodecane | HNO3 | 0.4989667 | [5 empty] | 1 | 1 | 0.00384562 |  | 0 |  | 0 |  |  | 300.15 | 27 |  | tachimori2002 | /10.1081/SEI-120016073 | 1 | CCCCCCCCN(CCCCCCCC)C(=O)COCC(=O)N(CCCCCCCC)CCCCCCCC | [N+](=O)(O)[O-] |  | CCCCCCCCCCCC
9 | 70700400 |  | 8182 | 944 | TODGA | 0.1 | ndodecane | HNO3 | 3.0025 | [5 empty] | 1 | 1 | 0.09704229 |  | 0 |  | 0 |  |  | 300.15 | 27 |  | tachimori2002 | /10.1081/SEI-120016073 | 1 | CCCCCCCCN(CCCCCCCC)C(=O)COCC(=O)N(CCCCCCCC)CCCCCCCC | [N+](=O)(O)[O-] |  | CCCCCCCCCCCC
10 | 70700400 |  | 8182 | 944 | TODGA | 0.1 | ndodecane | HNO3 | 1.003 | [5 empty] | 1 | 1 | 0.02302931 |  | 0 |  | 0 |  |  | 300.15 | 27 |  | tachimori2002 | /10.1081/SEI-120016073 | 1 | CCCCCCCCN(CCCCCCCC)C(=O)COCC(=O)N(CCCCCCCC)CCCCCCCC | [N+](=O)(O)[O-] |  | CCCCCCCCCCCC
11 | 70700400 |  | 8182 | 944 | TODGA | 0.1 | ndodecane | HNO3 | 0.4984 | [5 empty] | 1 | 1 | 0.003857432 |  | 0 |  | 0 |  |  | 300.15 | 27 |  | tachimori2002 | /10.1081/SEI-120016073 | 1 | CCCCCCCCN(CCCCCCCC)C(=O)COCC(=O)N(CCCCCCCC)CCCCCCCC | [N+](=O)(O)[O-] |  | CCCCCCCCCCCC
12 | 70700400 |  | 8182 | 944 | TODGA | 0.1 | ndodecane | HNO3 | 3.0079 | [5 empty] | 1 | 1 | 0.09721682 |  | 0 |  | 0 |  |  | 300.15 | 27 |  | tachimori2002 | /10.1081/SEI-120016073 | 1 | CCCCCCCCN(CCCCCCCC)C(=O)COCC(=O)N(CCCCCCCC)CCCCCCCC | [N+](=O)(O)[O-] |  | CCCCCCCCCCCC
13 | 70700400 |  | 8182 | 944 | TODGA | 0.1 | ndodecane | HNO3 | 1 | Nd | 0.002 | 0.2 |  |  | 1 | 1 |  |  | 1 | 0.002 | 0 |  |  | 293.15 | 20 |  | tachimori2002 | /10.1081/SEI-120016073 | 1 | CCCCCCCCN(CCCCCCCC)C(=O)COCC(=O)N(CCCCCCCC)CCCCCCCC | [N+](=O)(O)[O-] |  | CCCCCCCCCCCC
14 | 70700400 |  | 8182 | 944 | TODGA | 0.1 | ndodecane | HNO3 | 1 | Nd | 0.004 | 0.4 |  |  | 1 | 1 |  |  | 1 | 0.004 | 0 |  |  | 293.15 | 20 |  | tachimori2002 | /10.1081/SEI-120016073 | 1 | CCCCCCCCN(CCCCCCCC)C(=O)COCC(=O)N(CCCCCCCC)CCCCCCCC | [N+](=O)(O)[O-] |  | CCCCCCCCCCCC
15 | 70700400 |  | 8182 | 944 | TODGA | 0.1 | ndodecane | HNO3 | 1 | Nd | 0.006 | 0.6 |  |  | 1 | 1 |  |  | 1 | 0.006 | 0 |  |  | 293.15 | 20 |  | tachimori2002 | /10.1081/SEI-120016073 | 1 | CCCCCCCCN(CCCCCCCC)C(=O)COCC(=O)N(CCCCCCCC)CCCCCCCC | [N+](=O)(O)[O-] |  | CCCCCCCCCCCC
16 | 70700400 |  | 8182 | 944 | TODGA | 0.1 | ndodecane | HNO3 | 1 | Nd | 0.008 | 0.8 |  |  | 1 | 1 |  |  | 1 | 0.008 | 0 |  |  | 293.15 | 20 |  | tachimori2002 | /10.1081/SEI-120016073 | 1 | CCCCCCCCN(CCCCCCCC)C(=O)COCC(=O)N(CCCCCCCC)CCCCCCCC | [N+](=O)(O)[O-] |  | CCCCCCCCCCCC
17 | 70700400 |  | 8182 | 944 | TODGA | 0.1 | ndodecane | HNO3 | 1 | Nd | 0.01 | 1 |  |  | 1 | 1 |  |  | 1 | 0.01 | 0 |  |  | 293.15 | 20 |  | tachimori2002 | /10.1081/SEI-120016073 | 1 | CCCCCCCCN(CCCCCCCC)C(=O)COCC(=O)N(CCCCCCCC)CCCCCCCC | [N+](=O)(O)[O-] |  | CCCCCCCCCCCC
18 | 70700400 |  | 8182 | 944 | TODGA | 0.1 | ndodecane | HNO3 | 1 | Nd | 0.012 | 1.2 |  |  | 1 | 1 |  |  | 1 | 0.011 | 0 |  |  | 293.15 | 20 |  | tachimori2002 | /10.1081/SEI-120016073 | 1 | CCCCCCCCN(CCCCCCCC)C(=O)COCC(=O)N(CCCCCCCC)CCCCCCCC | [N+](=O)(O)[O-] |  | CCCCCCCCCCCC
19 | 70700400 |  | 8182 | 944 | TODGA | 0.1 | ndodecane | HNO3 | 1 | Nd | 0.014 | 1.4 |  |  | 1 | 1 |  |  | 1 | 0.012 | 0 |  |  | 293.15 | 20 |  | tachimori2002 | /10.1081/SEI-120016073 | 1 | CCCCCCCCN(CCCCCCCC)C(=O)COCC(=O)N(CCCCCCCC)CCCCCCCC | [N+](=O)(O)[O-] |  | CCCCCCCCCCCC
20 | 70700400 |  | 8182 | 944 | TODGA | 0.1 | ndodecane | HNO3 | 1 | Nd | 0.016 | 1.6 |  |  | 1 | 1 |  |  | 1 | 0.014 | 0 |  |  | 293.15 | 20 |  | tachimori2002 | /10.1081/SEI-120016073 | 1 | CCCCCCCCN(CCCCCCCC)C(=O)COCC(=O)N(CCCCCCCC)CCCCCCCC | [N+](=O)(O)[O-] |  | CCCCCCCCCCCC
21 | 70700400 |  | 8182 | 944 | TODGA | 0.1 | ndodecane | HNO3 | 1 | Nd | 0.018 | 1.8 |  |  | 1 | 1 |  |  | 1 | 0.014 | 0 |  |  | 293.15 | 20 |  | tachimori2002 | /10.1081/SEI-120016073 | 1 | CCCCCCCCN(CCCCCCCC)C(=O)COCC(=O)N(CCCCCCCC)CCCCCCCC | [N+](=O)(O)[O-] |  | CCCCCCCCCCCC