## Experimental
| cid | cid_PM | cid_solvent | cid_acid | Extractant_Name | Extractant_Concentration_M | Organic_Solvent | Acid | Acid_Concentration_M | Metal | Metal_Concentration_mM2 | Metal_Concentration_mM | Distribution_Coefficient | Rg | has water? | has acid? | CacidOrg (M) | D(acid) | has ions? | CionOrg (M) | has PM? | Phase_Modifier | Phase_Modifier_Concentration_M | Temp (K) | Temperature_C | Shaking time (m) | ref citation | DOI | Published | SMILES | Isomeric Smiles_acid | Isomeric Smiles_PM | Isomeric Smiles_S
0 | 70700400 |  | 8182 | 944 | TODGA | 0.1 | ndodecane | HNO3 | 1.009522 | [5 empty] | 1 | 1 | 0.02274706 |  | 0 |  | 0 |  |  | 293.15 | 20 |  | tachimori20022 | /10.1081/SEI-120016073 | 1 | CCCCCCCCN(CCCCCCCC)C(=O)COCC(=O)N(CCCCCCCC)CCCCCCCC | [N+](=O)(O)[O-] |  | CCCCCCCCCCCC
1 | 70700400 |  | 8182 | 944 | TODGA | 0.1 | ndodecane | HNO3 | 0.6973236 | [5 empty] | 1 | 1 | 0.009627742 | 0.014 | 0 |  | 0 |  |  | 293.15 | 20 |  | tachimori2002 | /10.1081/SEI-120016073 | 1 | CCCCCCCCN(CCCCCCCC)C(=O)COCC(=O)N(CCCCCCCC)CCCCCCCC | [N+](=O)(O)[O-] |  | CCCCCCCCCCCC